## 6um
时间 | 位置 | 卷号 | 合金 | 目标厚度 | 宽度 | 重量 | 断头 | 合格(Y/N) | 上张厚度 | 下张厚度 | 上张针孔 | 下张针孔 | 质量 | 评审 | 退料1次 | 退料2次 | 退料3次 | 退料4次
2025-11-26 | R8 | Y2511630 | 1235 | 5.8 | 1252 | 6380 |  | 合格 | 5.83 | 5.85 | 600 | 500 | C160辊印透 需切除 |  | 来料多处辊印 透 退M3 11/27
2026-01-02 | R3 | Y2512551-2 | 1235 | 6 | 1632 | 990 |  | 合格 | 5.93 | 5.98 | 500 | 500 |  |  | 来料错层 退轧机 1/4
2026-01-15 | T1 | 1382601143-1 | 8079 | 6 | 1202 | 4478 |  | 合格 | 6.02 | 6.01 | 200 | 300 |  |  | 针孔超 边部针孔密集 退U7 1/16
2026-01-15 | T7 | 1382601144 | 8079 | 6 | 1202 | 7879 |  | 合格 | 5.9 | 5.99 | 500 | 500 |  |  | 针孔超 边部针孔密集 退6北 1/16
2026-01-16 | 04G | 1022601225 | 8079 | 6 | 1202 | 2800 |  | 合格 | 6 | 6 | 100 | 100 | 二期料 | 35车 | 来料闪皱退 L7 1/19
2026-01-20 | L6 | 1382601288 | 8079 | 5.3 | 1542 | 430 |  | 合格 | 5.32 | 5.34 | 250 | 280 |  |  | 不足一车 退 1/21
2026-01-19 |  | 1382601287-1 | 8079 | 5.3 | 1542 | 2230 |  | 合格 | 5.44 | 5.46 | 600 | 600
2026-01-19 | H5 | 1382601287-2 | 8079 | 5.3 | 1542 | 2760 |  | 合格 | 5.35 | 5.34 | 350 | 580 |  |  | C侧针孔密集 退H5 1/21
2026-01-13 | 6#去 | 1382601096 | 8079 | 5.3 | 1535 | 7600 |  | 合格 | 5.37 | 5.28 | 600 | 600 |  |  | 来料辊印 不合格 退U2 1/14 | C侧线性针孔退U5 1/15
2026-01-18 | S1 | 1262601050 | 8079 | 6 | 1092 | 1227 |  | 合格 | 5.84 | 6.14 | 300 | 300 |  |  | 边部孔洞 退M1 1/20 | 不足一车 退S3 1/23
2026-01-17 | R3 | 1382601219 | 8079 | 5.5 | 1254 | 1460 |  | 合格 | 5.55 | 5.45 | 300 | 400 |  |  | R3 计划完成
2026-01-21 | T5 | 1382601291-2 | 8079 | 5.5 | 1254 | 1100 |  | 合格 | 5.53 | 5.67 | 100 | 100 |  |  | 不足一车 退R2 1/23
2026-01-23 | U2 | 1262601294 | 8079 | 6 | 1092 | 7730 |  | 合格 | 6.15 | 6.01 | 500 | 300
2026-01-23 | L8 | 1262601295-1 | 8079 | 6 | 1092 | 3160 |  | 合格 | 5.91 | 6.08 | 400 | 300
2026-01-23 | T1 | 1262601295-2 | 8079 | 6 | 1092 | 4550 |  | 不合格 | 59.6 | 6.16 | 300 | 300 | C120 辊印 周期1000 印过 未透 无深度
2026-01-23 | T5 | 1262601293-1 | 8079 | 6 | 1092 | 1890 |  | 不合格 | 6.06 | 5.96 | 400 | 300 | C120 辊印 周期1000 印过 未透 无深度
2026-01-23 | 合缠 T7 | 1382601439-1 | 8079 | 5.5 | 1254 | 4860 |  | 合格 | 5.58 | 5.48 | 200 | 200
2026-01-23 |  | 1382601292-2 | 8079 | 5.5 | 1252 | 560 |  | 合格 | 5.5 | 5.48 | 300 | 300
2026-01-23 |  | 1382601439-2 | 8079 | 5.5 | 1254 | 3000

## 6.5um
时间 | 编号：SLBD-G4-06-63
| 位置 | 卷号 | 合金 | 目标厚度 | 宽度 | 重量 | 断头 | 合格(Y/N) | 上张厚度 | 下张厚度 | 上张针孔 | 下张针孔 | 质量 | 评审 | 退料1次 | 退料2次 | 退料3次 | 退料4次
2026-01-16 | 4#分切 | 1382601147 | 8079 | 6.3 | 1202 | 6215 |  | 合格 | 6.47 | 6.43 | 120 | 90 |  |  | 针孔密集 退M8 1/16

## 7um
时间 | 编号：SLBD-G4-06-63
| 位置 | 卷号 | 合金 | 目标厚度 | 宽度 | 重量 | 断头 | 合格(Y/N) | 上张厚度 | 下张厚度 | 上张针孔 | 下张针孔 | 质量 | 评审 | 退料1次 | 退料2次 | 退料3次 | 退料4次
2026-01-12 | T2 | 1142512694 | 8079 | 7 | 1512 | 664 |  | 不合格 | 7.01 | 7.06 | 40 | 30 | C730 来料辊印 未透 周期2900 |  | 不足一车 退L4 1/14
2026-01-21 | S1 | 1382601424 | 8079 | 7 | 1732 | 4200 |  | 合格 | 6.98 | 7 | 40 | 20
2026-01-22 | T2 | 1242601286 | 8079 | 7 | 1562 | 2915 |  | 合格 | 6.96 | 7.01 | 40 | 70 |  |  | 针孔超 退S5 1/23
2026-01-23 | T2 | 1382601428-1 | 8079 | 7 | 1292 | 4950 |  | 合格 | 7 | 6.96 | 50 | 60

## 9um
时间 | 编号：SLBD-G4-06-63
| 位置 | 卷号 | 合金 | 目标厚度 | 宽度 | 现在重量 | 断头 | 合格(Y/N) | 上张厚度 | 下张厚度 | 上张针孔 | 下张针孔 | 质量 | 评审 | 退料1次 | 退料2次 | 退料3次 | 退料4次
2025-05-09 | L5 | Y2504745 | 8079 | 9 | 1542 | 3755 |  |  | 8.72 | 8.81 | 10 | 10 | C578-580 辊印 印过未透 S10 |  | 来料辊印 退R8 5/9 | 计划完 退 11/21
2025-09-13 | B3 | Y2509572 | 8021 | 2*40 | 1282 | 2640 |  |  | 40.16 |  |  |  | 不排
2025-10-24 | U1 | R2510519 | 8079 | 9 | 1042 | 2261 |  | 合格 | 8.97 | 9.02 | 20 | 30 | 版型波动 |  | 计划完 退6北 10/26 | 计划完 退L6 1/22
2025-10-11 | G1 | Y25091005 | 1050A | 48 | 1320 | 3630 |  | 合格

## 电池箔
时间 | 编号：SLBD-G4-06-63
| 位置 | 卷号 | 合金 | 目标厚度 | 宽度 | 成品重量 | 断头 |  | 上张厚度 | 下张厚度 | 上张针孔 | 下张针孔 | 质量 | 评审 | 退料1次 | 退料2次 | 退料3次 | 退料4次
2024-09-24 | W4 | Y2409664-2/Y2509664-2 | 1100-3 | 13 | 1350 | 4540 |  |  | 13.1 |  |  |  | 性能问题 待客户 |  | 计划切3000米退回 W4
2024-09-25 | H3 | Y2409664-1/2509664-1 | 1100-3 | 12 | 1350 | 4760 |  | 合格 | 12
2025-09-16 | K3 | Y2509627 | 1050 | 40 | 1570 | 1632 |  | 合格 | 40 |  |  |  | 不排
2025-01-22 | T3 | Y2501742-1 | 1060 | 12 | 1680 | 5415 |  | 合格 | 12.15 |  |  |  |  | 建议有二级品订单的时候进行分切 | 针孔密集 6#北 1/22
2025-09-17 | O5 | Y2509646 | 1060 | 12 | 1470 | 7687 |  | 合格 | 12.1 |  |  |  |  | 整幅针孔密集，切二级品 | 整幅针孔密集 退O5 9/18
2025-09-14 | D16 | Y2509488 | 1060 | 15 | 1360 | 10190 |  | 合格 | 15.1 |  |  |  |  | 整幅针孔密集，切二级品 | 针孔密集 退D16 9/14
2025-09-16 | Q4 | Y2509416 | 1060 | 15 | 1360 | 9303 |  | 合格 | 15.1 |  |  |  |  | 整幅针孔密集，切二级品 | 针孔密集 退Q4 9/17
2025-09-18 | H8 | Y2509650 | 1060 | 12 | 1330 | 6055 |  | 合格 | 12.1 |  |  |  |  | 整幅针孔密集，切二级品 | 针孔密集 退H8 9/20
2025-08-28 | R1 | Y2508991 | 1060 | 12 | 1330 | 7512 |  | 合格 | 12.2 |  |  |  | 整卷针孔异常切二级品 | 整卷针孔异常，孔洞多 | 针孔超 暂退 8/31
2026-01-11 | I2 | 1022512616 | SH1100Y | 12 | 1500 | 9653 |  | 不合格 | 11.85 |  |  |  | C290 510 560 整幅白条 |  | 整幅条纹重 有手感 拉不平 退J5 1/12
2026-01-16 | 4#专用 | 1022601020-21 | 1060 | 13 | 1660 | 1100 |  | 不合格 | 13.5-13.3 |  |  |  | 测厚仪故障分卷
2026-01-18 | 6北 | 1022601351-2 | 1060 | 13 | 1700 | 2380 |  | 合格 | 13.2 |  |  |  | Q600-800 条纹 | 总共32000米 底部20000米厚度超13.6
2026-01-17 | 6北 | 1022601338 | 1060 | 13 | 1680 | 4616 |  | 合格 | 13 | [5 empty] | DE级针孔 退V1 1/18
2026-01-19 | D08 | 1022601371 | 1060 | 10 | 1020 | 5420 |  | 不合格 | 10.02 |  |  |  | C410 辊印 |  | 来料C410 辊印透 退D15 1/21
以上为一期电池箔问题料，下为正常计划
2026-01-12 |  | 1022601119-1 | 1235D | 8 | 1210 | 2950 |  | 不合格 | 8.1 | 待轧机处理，等等排 |  |  | 箭头
2026-01-19 | H6 | 1022601275-1 | 1060 | 13 | 1750 | 850 |  | 不合格 | 13.07
2026-01-21 | G6 | 1022601462 | 1100 | 12 | 1280 | 8620 |  | 合格 | 12.3
2026-01-21 | D08 | 1022601457 | 1100 | 12 | 1595 | 300 |  | 合格 | 12.1 | 2 |  |  |  |  | 更换优先 退D09 1/22 | 来料料尾箭头 横折 退 1/23
2026-01-22 |  | 1022601520-3 | 1235D | 9 | 1210 | 3830
2026-01-22 | 4#专用 | 1022601479 | 1100 | 13 | 1470 | 6288 |  | 合格 | 13.1 | [5 empty] | 密集针孔 退S4 1/23
2026-01-23 |  | 1022601521-1 | 1235D | 8 | 1210 | 262 |  | 合格 | 8.1
2026-01-23 |  | 1022601521-2 | 1235D | 8 | 1210 | 2380 |  | 合格 | 8.1
2026-01-23 |  | 1022601521-3 | 1235D | 8 | 1210 | 3700
2026-01-23 | 分切 | 1022601465 | 1235D-1 | 10 | 1210 | 5529 |  | 合格 | 10
2026-01-23 | 4#专用 | 1022601466-1 | 1235D-1 | 10 | 1210 | 1860 |  | 合格 | 9.9
2026-01-23 | 4#专用 | 1022601466-2 | 1235D-1 | 10 | 1210 | 3710 |  | 合格 | 10
2026-01-23 | 4#专用 | 1022601466-3 | 1235D-1 | 10 | 1210 | 3150 |  | 合格 | 9.9
2026-01-23 |  | 1022601471-2 | 1235D-1 | 10 | 1210 | 2750
2026-01-23 |  | 1022601271 | 1100 | 13 | 1240 | 9260 |  | 合格 | 13.2
2026-01-23 | J7 | 1022601463 | 1100 | 12 | 1280 | 8600 |  | 合格 | 12.1
2026-01-23 | 6北 | 1022601496-1 | 1060 | 13 | 1700 | 2040 |  | 不合格 | 13.1 |  |  |  | 带油
2026-01-23 | 5#分切 | 1022601496-2 | 1060 | 13 | 1700 | 6986 |  | 合格 | 13.1
2026-01-23 | 5#分切 | 1022601497 | 1060 | 13 | 1700 | 11658 |  | 合格 | 13.1

## 一期切完卷
日期 | 卷号 | 合金 | 目标厚度 | 宽度 | 余料重量 | 断头 | 合格(Y/N) | 上张厚度 | 下张厚度 | 上张针孔 | 下张针孔 | 质量
2024-08-01 | 2Y2407796 | 8079 | 6 | 1314 | 8480 |  | 合格 | 6.06 | 6.02 | 100 | 200
2024-08-01 | H2407766-1 | 8079 | 5.8 | 1682 | 1100 |  | 合格 | 5.8 | 5.88 | 600 | 600
2024-08-01 | Y2407768 | 8079 | 6 | 1652 | 7280 |  | 合格 | 5.98 | 6.05 | 300 | 400
2024-08-01 | 2Y2407624 | 8079 | 5.3 | 1442 | 5210 |  | 合格 | 5.3 | 5.4 | 1200 | 1300
2024-08-01 | 2Y2407625-1 | 8079 | 5.3 | 1442 | 8170 |  | 合格
2024-08-01 | 2Y2407625-2 | 8079 | 5.3 | 1442 | 1800 |  |  | 5.4 | 5.4 | 600 | 700
2024-08-01 | 2Y2406320-2 | 8079 | 6.1 | 1412 | 1640 |  | 合格
2024-08-01 | 2Y2406669-2 | 8079 | 7 | 1728 | 3340 |  | 合格 | 7.06 | 7.1 | 70 | 80
2024-08-01 | Y2407651-1 | 1235D | 9 | 1210 | 560 |  | 合格 | 9.1
2024-08-01 | 2Y2407951 | 1070 | 13 | 1570 | 4654 |  | 不合格 | 13.1 |  |  |  | C615来料辊印 S0.2 L1705
2024-08-01 | 2Y2407952-1 | 1070 | 13 | 1570 | 7500 |  | 不合格 | 13.1 |  |  |  | C585辊印L981 C615来料辊印 L1705
2024-08-01 | 2Y2407952-2 | 1070 | 13 | 1570 | 3850 |  | 不合格 | 13 |  |  |  | C615来料辊印 印过 L1705 S0.2
2024-08-01 | 2Y2407953 | 1070 | 13 | 1570 | 500 |  | 不合格 | 13 |  |  |  | C615来料辊印 印过 L1705 S0.2
2024-08-01 | 2Y2407954-2 | 1070 | 13 | 1570 | 8950 |  | 合格 | 12.9 |  |  |  | 来料辊印 S0.2 L1705
2024-08-01 | 2Y2407955 | 1070 | 13 | 1570 | 11770 |  | 合格 | 12.9
2024-08-01 | Y2407856-2 | 1100 | 12 | 1490 | 1860 |  | 合格 | 12.03 |  |  |  | 上Q200mm来料亮线
2024-08-01 | Y2407857 | 1100 | 12 | 1490 | 10520 |  | 合格 | 12.1
2024-08-01 | Y2407880-1 | 1100 | 12 | 1490 | 8510 |  | 合格 | 12.05
2024-08-01 | Y2407880-2 | 1100 | 12 | 1490 | 2740 |  | 合格 | 11.95
2024-08-01 | 2Y2407858-2 | 1100 | 12 | 1577 | 460 |  | 合格 | 12
2024-08-01 | 2Y2407954-1 | 1070 | 13 | 1570 | 1760 |  | 合格 | 12.9 |  |  |  | C615来料辊印 S0.2 L1705
2024-08-01 | Y2407855 | 1100 | 12 | 1490 | 4282 |  | 合格 | 12.1
2024-08-01 | Y2407902-1 | 1100 | 12 | 1595 | 1550 |  | 合格 | 11.95
2024-08-01 | Y2407902-2 | 1100 | 12 | 1595 | 10200 |  | 合格 | 12
2024-08-01 | Y2407903 | 1100 | 12 | 1595 | 11300 |  | 合格 | 12
2024-08-01 | Y2407904 | 1100 | 12 | 1595 | 11850 |  | 合格 | 11.96
2024-08-02 | 2Y2407906 | 1070 | 12 | 1570 | 11520 |  | 合格 | 11.94
2024-08-02 | Y2407638-2 | 1100 | 12 | 1585 | 2320 |  | 合格 | 11.94
2024-08-02 | 2Y2407956 | 1070 | 13 | 1470 | 6975 |  | 不合格 | 13.1 |  |  |  | C480条纹 Q305黑色辊印 无深度 L1200 S0.1
2024-08-02 | 2Y2407957-1 | 1070 | 13 | 1470 | 1200 |  | 不合格 | 13.1 |  |  |  | Q305黑色辊印 无深度 L1200 S0.1
2024-08-02 | 2Y2407957-2 | 1070 | 13 | 1470 | 9480 |  | 不合格 | 12.9 |  |  |  | C680 来料辊印印过 未透 L1600 S0.2
2024-08-02 | 2Y2407958 | 1070 | 13 | 1470 | 5781 |  | 不合格 |  |  |  |  | C485条纹，C710来料辊印S0.1 L1600
2024-08-02 | Y2407972 | 1100 | 13 | 1595 | 11880 |  | 合格 | 13.01
2024-08-02 | Y2407881-1 | 1100 | 12 | 1490 | 2608 |  | 合格 | 12.01
2024-08-02 | Y2407881-2 | 1100 | 12 | 1490 | 4650 |  | 合格 | 12.09
2024-08-02 | Y2407882-1 | 1100 | 12 | 1490 | 5470 |  | 合格 | 11.9
2024-08-02 | Y2407651-2 | 1235D | 9 | 1210 | 580 |  | 合格
2024-08-02 | Y2407651-3 | 1235D | 9 | 1210 | 3520 |  | 合格
2024-08-02 | Y2407651-4 | 1235D | 9 | 1210 | 3650 |  | 合格
2024-08-02 | 11Y2407886-2 | 1070 | 13 | 1470 | 3290 |  | 合格 |  |  |  |  | 二期成品一期分切
2024-08-02 | 2Y2407632-2 | 8079 | 7 | 1541 | 570 |  | 合格 | 7.1 | 7 | 80 | 80
2024-08-02 | 2Y2407633-2 | 8079 | 7 | 1541 | 580 |  | 合格 | 7 | 7.1 | 80 | 80
2024-08-02 | 2Y2407738 | 8079 | 6.3 | 1202 | 7260 |  | 合格 | 6.38 | 6.3 | 100 | 80
2024-08-02 | H2407766-2 | 8079 | 5.8 | 1682 | 428 |  | 合格 | 5.88 | 5.9 | 600 | 600
2024-08-02 | Y2407767 | 8079 | 6 | 1652 | 3484 |  | 合格 | 5.74 | 6 | 600 | 600
2024-08-02 | Y2407769 | 8079 | 6 | 1652 | 3090 |  | 合格 | 5.88 | 5.9 | 500 | 600
2024-08-02 | 2Y2407669-1 | 8079 | 6 | 1309 | 3005 |  | 合格 | 5.9 | 5.93 | 200 | 300
2024-08-02 | H2407526-1 | 8079 | 6 | 1092 | 2840 |  | 完
2024-08-02 | 2Y2407736 | 8079 | 5.3 | 1252 | 920 |  | 合格 | 5.28 | 5.3 | 1200 | 1300
2024-08-02 | 2Y2407825 | 8079 | 5.8 | 1632 | 11100 |  | 合格 | 5.85 | 5.9 | 600 | 600
2024-08-02 | 2Y2407820-1 | 8079 | 5.3 | 1542 | 1100 |  | 合格 | 5.25 | 5.35 | 300 | 600
2024-08-02 | 2Y2407820-2 | 8079 | 5.3 | 1542 | 5420 |  |  | 5.29 | 5.31 | 200 | 300
2024-08-03 | 2Y2407800-1 | 8079 | 6.1 | 1732 | 3170 |  | 合格 | 6.18 | 6.12 | 500 | 500
2024-08-03 | 2Y2407800-2 | 8079 | 6.1 | 1732 | 5980 |  | 合格 | 6.1 | 6.15 | 500 | 500 | 红线闪筋
2024-08-03 | W2407772-2 | 8079 | 6.3 | 1252 | 2260 |  | 合格 | 6.32 | 6.35 | 300 | 200 | 打滑重退
2024-08-03 | H2407526-2 | 8079 | 6 | 1092 | 1520 |  | 合格 | 5.97 | 5.95 | 150 | 200
2024-08-03 | H2407527 | 8079 | 6 | 1092 | 2740 |  | 合格 | 5.9 | 6.05 | 100 | 200
2024-08-03 | 2Y2407519 | 8079 | 6.3 | 1312 | 6560 |  | 合格 | 6.32 | 6.3 | 300 | 400 |  |  | 线性针孔退H7 1000左右
2024-08-03 | Y2407970 | 1100 | 13 | 1750 | 11820 |  | 合格 | 12.97
2024-08-03 | 2Y2407977 | 1070 | 13 | 1570 | 11350 |  | 合格 | 12.9
2024-08-03 | Y2407971-1 | 1100 | 12 | 1750 | 2600 |  | 合格 | 11.5
2024-08-03 | Y2407971-2 | 1100 | 12 | 1750 | 9480 |  | 合格 | 12.01
2024-08-03 | Y2407928 | 1100 | 12 | 1440 | 10560 |  | 合格 | 12.05
2024-08-03 | Y2407973 | 1100 | 13 | 1595 | 6630 |  | 合格 | 12.9
2024-08-03 | Y2407993 | 1100 | 13 | 1595 | 11420 |  | 合格 | 13
2024-08-03 | 2Y2407980 | 1070 | 13 | 1470 | 10550 |  | 合格 | 13 |  |  |  | C490条纹
2024-08-03 | 2Y24071001 | 1070 | 13 | 1470 | 10880 |  | 合格 | 13 |  |  |  | C480条纹 Q160来料辊印印过未透 S0.2 L 1566
2024-08-03 | 2Y2407979-5 | 1070 | 13 | 1470 | 1820 |  | 不合格 |  |  |  |  | C480条纹
2024-08-03 | 2Y2407979-2 | 1070 | 13 | 1470 | 4130 |  | 不合格 |  |  |  |  | C480条纹
2024-08-03 | 2Y2407959 | 1070 | 13 | 1470 | 4775 |  | 不合格 | 12.9 |  |  |  | C680来料辊印 C480 白条纹 周期1610
2024-08-03 | 2Y2407978 | 1070 | 13 | 1470 | 10730 |  | 不合格 |  |  |  |  | C610 Q160来料辊印S0.2 L=1600
2024-08-03 | 2Y2407981 | 1070 | 13 | 1470 | 10420 |  | 合格 |  |  |  |  | C480条纹
2024-08-03 | Y2407926-1 | 1100 | 12 | 1490 | 786 |  | 合格 | 12.06 |  |  |  | 两肋版型波动大
2024-08-03 | Y2407926-2 | 1100 | 12 | 1490 | 4530 |  | 合格 | 12.03 |  |  |  | 两肋版型波动大
2024-08-03 | Y2407927-1 | 1100 | 12 | 1490 | 2770 |  | 合格 | 12.1
2024-08-03 | Y2407927-2 | 1100 | 12 | 1490 | 3660 |  | 合格 | 12.01
2024-08-03 | Y2407927-3 | 1100 | 12 | 1490 | 4560 |  | 合格 | 12.1
2024-08-03 | Y2407975-1 | 1100 | 12 | 1490 | 5220
2024-08-03 | Y2407811-1 | 1100 | 12 | 1595 | 1435 |  | 不合格 | 12.06 |  |  |  | 上Q175辊印 S0.2 L957印过 无深度
2024-08-04 | 2Y2407822-1 | 8079 | 6 | 1732 | 9460 |  | 合格 | 6.08 | 6.08 | 600 | 600
2024-08-04 | 2Y2407864-2 | 8079 | 5.3 | 1542 | 1020 |  | 合格 | 5.2 | 5.2 | 300 | 300
2024-08-04 | 2Y2408315-1 | 8079 | 6 | 1611 | 6900 |  | 合格 | 5.98 | 5.93 | 300 | 400
2024-08-04 | W2407772-3 | 8079 | 6.3 | 1251 | 1970 |  | 合格 | 6.3 | 6.4 | 500 | 500
2024-08-04 | 2Y2407809 | 8079 | 6.3 | 1202 | 4588 |  | 合格 | 6.15 | 6.22 | 60 | 70 |  |  | 针孔超退N3 1000
2024-08-04 | 2Y2406647-11 | 8079 | 5.3 | 1541 | 700 |  | 合格 | 5.32 | 5.35 | 800 | 1000
2024-08-04 | 2Y24071027 | 1070 | 13 | 1570 | 11460
2024-08-04 | Y2407929 | 1100 | 13 | 1350 | 8230 |  | 12.91
2024-08-04 | Y2407589-1 | 1070 | 10 | 1210 | 5050 |  | 合格 | 10.2
2024-08-04 | Y2407995-2 | 1100 | 12 | 1490 | 5900 |  | 合格 | 12
2024-08-04 | Y2407976 | 1100 | 12 | 1440 | 7298 |  | 合格 | 11.98 |  |  |  | Q0-280mm间断性擦划伤
2024-08-04 | Y2407922 | 1100 | 12 | 1595 | 12020 |  | 合格 | 12
2024-08-04 | Y2407994-1 | 1100 | 13 | 1595 | 2270 |  | 合格 | 13
2024-08-04 | Y2407994-2 | 1100 | 13 | 1595 | 6870 |  | 合格 | 13
2024-08-04 | Y24071014 | 1100 | 13 | 1595 | 11940 |  | 合格 | 13
2024-08-04 | Y2407995-1 | 1100 | 12 | 1490 | 4900 |  | 合格 | 12.15
2024-08-04 | 2Y24071000 | 1070 | 13 | 1570 | 8630 |  | 合格 | 13.1
2024-08-04 | 2Y2407999 | 1070 | 13 | 1570 | 11230 |  | 不合格 | 12.94 |  |  |  | 来料Q580辊印 印过 S0.2 L 2360
2024-08-04 | 2Y24071026 | 1070 | 13 | 1570 | 8510 |  | 合格 | 13
2024-08-04 | 2Y24071002 | 1070 | 13 | 1470 | 5910 |  | 合格 | 12.9 |  |  |  | C480条纹 Q160来料辊印印过未透 S0.2 L 1566
2024-08-04 | 2Y2407982 | 1070 | 13 | 1470 | 8275 |  | 合格 |  |  |  |  | C480条纹
2024-08-05 | 2Y2406647-12 | 8079 | 5.3 | 1541 | 4300 |  | 合格 | 5.34 | 5.31 | 1000 | 1000
2024-08-05 | 2Y2406647-21 | 8079 | 5.3 | 1541 | 1650 |  | 合格 | 5.23 | 5.42 | 1500 | 800 | 上C0-300 偶有线性针孔
2024-08-05 | 2Y2407934 | 8079 | 6.3 | 1314 | 765 |  | 合格 | 6.05 | 6.2 | 500 | 600
2024-08-05 | 2Y2407935-1 | 8079 | 6.3 | 1314 | 8330 |  | 不合格 | 6 | 6.6 | 500 | 800 | 下张针孔超且中间至驱动侧有线性针孔
2024-08-05 | 2Y2407935-2 | 8079 | 6.3 | 1314 | 5630 |  | 合格 | 6.32 | 6.31 | 300 | 400 | 上C335亮线暂判合格
2024-08-05 | 2Y2407936 | 8079 | 6.3 | 1314 | 5380 |  | 合格 | 6.38 | 6.42 | 300 | 300
2024-08-05 | 2Y2407795-1 | 8079 | 6.3 | 1702 | 5950 |  | 合格 | 6.25 | 6.3 | 270 | 270
2024-08-05 | 2Y2407899-2 | 8079 | 5.5 | 1252 | 4500 |  | 合格 | 5.51 | 5.55 | 400 | 400
2024-08-05 | 2Y2407827-1 | 8079 | 5.5 | 1252 | 5900 |  | 合格 | 5.5 | 5.6 | 400 | 400 | 下C260轻亮线
2024-08-05 | 2Y2407917-1 | 8079 | 6.3 | 1314 | 3220 |  | 合格 | 6.3 | 6.2 | 300 | 400
2024-08-05 | 2Y2407821-1 | 8079 | 5.3 | 1542 | 3460 |  | 合格 | 5.48 | 5.39 | 500 | 600
2024-08-05 | 2Y2407821-21 | 8079 | 5.3 | 1542 | 1550 |  | 合格 | 5.31 | 5.48 | 600 | 700
2024-08-05 | 2Y2407821-22 | 8079 | 5.3 | 1542 | 4700 |  | 合格 | 5.38 | 5.41 | 800 | 900
2024-08-05 | 2Y2407979-1 | 1070 | 13 | 1470 | 860 |  | 不合格 |  |  |  |  | C480条纹 米数不足
2024-08-05 | 2Y2407979-4 | 1070 | 13 | 1470 | 1160 |  | 不合格 |  |  |  |  | C480条纹
2024-08-05 | Y2407589-2 | 1070 | 10 | 1210 | 1160 |  | 合格 | 10
2024-08-05 | 2Y2407572 | 1070 | 13 | 1360 | 6700 |  | 合格 | 13.04 | [5 empty] | 来料直棱印退4#电转
2024-08-05 | Y24071015 | 1100 | 13 | 1595 | 11680 |  | 合格 | 13
2024-08-05 | Y2407923 | 1100 | 12 | 1595 | 4340 |  | 合格 | 11.94
2024-08-05 | Y2407924 | 1100 | 12 | 1595 | 10290 |  | 合格 | 11.98
2024-08-05 | Y2407997-1 | 1100 | 12 | 1440 | 2630 |  | 合格 | 12.1
2024-08-05 | Y2407997-2 | 1100 | 12 | 1440 | 4750 |  | 合格 | 12.08 |  |  |  | 上Q220 280 330 来料轻暗道
2024-08-05 | Y2407997-3 | 1100 | 12 | 1440 | 3100 |  | 合格 | 12.06 |  |  |  | 上Q220 280 330 来料轻暗道
2024-06-29 | Y2406604 | 1235D-1 | 10 | 1210 | 400 |  | 合格 | 10.1 | [5 empty] | 筒底红线未备注 不足一车V1
2024-06-27 | Y2406607-11 | 1235D | 9 | 1210 | 460 |  | 合格 | 9
2024-07-02 | Y2406696 | 1100 | 13 | 1595 | 350 |  | 合格 | 13.1 |  |  |  |  | 底部断头实验打底E5
2024-07-24 | Y2407645-1 | 1070 | 10 | 1360 | 1200 |  | 不合格 | 10.3 |  |  |  | 松卷，小张力试验
2024-07-27 | Y2407877-2 | 1100 | 13 | 1750 | 640 |  | 合格 | 12.9 | [5 empty] | 不足一车退L1
2024-07-29 | Y2407813-3 | 1070 | 13 | 1510 | 600 |  | 合格 | 12.96 |  |  |  | 米数不足11000米
2024-07-30 | Y2407856-1 | 1100 | 12 | 1490 | 1885 |  | 合格 | 12.05 |  |  |  | 上Q200来料亮线 外圈170mm松卷 |  | 横折，起皱，断带
2024-08-02 | 2Y2407979-3 | 1070 | 13 | 1470 | 790 |  | 不合格 | 轧机扒废 |  |  |  | C480条纹 米数不足
2024-08-02 | 2Y2407979-6 | 1070 | 13 | 1470 | 740 |  | 不合格 | 轧机扒废 |  |  |  | C480条纹 米数不足
2024-08-06 | 2Y2407907-1 | 1070 | 12 | 1570 | 6250 |  | 合格 | 12.04
2024-08-06 | 2Y2407907-2 | 1070 | 12 | 1570 | 5350 |  | 合格 | 12
2024-08-06 | Y24071016 | 1100 | 13 | 1595 | 4645 |  | 合格 | 13
2024-08-06 | Y24071019 | 1070 | 13 | 1510 | 10840 |  | 合格 | 13.1
2024-08-06 | Y24071020 | 1070 | 13 | 1510 | 11110 |  | 合格 | 13.1
2024-08-06 | Y2407990 | 1100 | 12 | 1595 | 7557 |  | 合格 | 12.03
2024-08-06 | Y2407991 | 1100 | 12 | 1595 | 11600 |  | 合格 | 12.06
2024-08-06 | Y2407947 | 1100 | 12 | 1595 | 11980 |  | 合格 | 11.95
2024-08-06 | Y2407925 | 1100 | 12 | 1595 | 700 |  | 合格 | 11.95
2024-08-06 | Y2406721-2 | 8079 | 7 | 1730 | 450 |  | 合格 | 6.91 | 7.1 | 70 | 70
2024-08-06 | 2Y2407703 | 8079 | 7 | 1290 | 800 | O6 | 合格 | 7.21 | 7.08 | 70 | 70 | 来料厚差大
2024-08-06 | 2Y2406647-22 | 8079 | 7 | 1541 | 430 |  | 合格 | 6.88 | 6.92 | 80 | 80 | 来料厚差大
2024-08-06 | 2Y2406387-1 | 8079 | 7 | 1612 | 2480 |  | 合格 | 7.03 | 6.98 | 10 | 20 |  |  | 来料异物退S6
2024-08-06 | Y2406327 | 8079 | 7 | 1732 | 7000 |  | 不合格 | 7.08 | 6.97 | 600 | 600 | 上下针孔超 |  | 针孔超退T7
2024-08-06 | 2Y2408315-2 | 8079 | 5.8 | 1611 | 1790 |  | 合格 | 5.8 | 5.9 | 300 | 400 |  |  | 计划完成 退上料处 断头上29000米 断头下7 9000米
2024-08-06 | 2Y2407864-1 | 8079 | 6 | 1542 | 686 |  | 合格 | 5.2 | 5.1 | 200 | 200 |  |  | 红线下6
2024-08-06 | 2Y2407737-1 | 8079 | 5.3 | 1252 | 320 |  | 不合格 | 5.38 | 5.4 | 800 | 80 | C侧145来料辊印透S0.02
2024-08-06 | Y2407557-1 | 8079 | 6 | 1492 | 9450 |  | 合格 | 5.8 | 5.8 | 400 | 400
2024-08-06 | Y2407557-2 | 8079 | 6 | 1492 | 900 |  | 合格 | 5.95 | 6 | 400 | 400
2024-08-06 | 2Y2407820-2 | 8079 | 5.3 | 1542 | 400 |  | 合格 | 5.32 | 5.3 | 1500 | 800 |  |  | 接头下7μ
2024-08-06 | H2407746 | 8079 | 6 | 1092 | 5710 |  | 合格 | 5.9 | 5.8 | 300 | 400
2024-08-06 | 2Y2407795-2 | 8079 | 6.3 | 1702 | 3400 |  | 合格 | 6.31 | 6.34 | 200 | 200
2024-08-06 | 2Y2407801-1 | 8079 | 6.3 | 1732 | 2860 |  | 合格 | 6.38 | 6.47 | 300 | 400
2024-08-06 | 2Y2407918 | 8079 | 6.3 | 1314 | 1930 |  | 合格 | 6.3 | 6.35 | 500 | 500 | 下C290轻亮线
2024-08-06 | 2Y2407919 | 8079 | 6.3 | 1314 | 9630 |  | 合格 | 6.2 | 6.3 | 600 | 600
2024-08-06 | Y2407669-2 | 8079 | 6.3 | 1309 | 690 |  | 合格 | 6.15 | 6.17 | 300 | 400 | 来料厚差大
2024-08-06 | 2Y2407899-1 | 8079 | 5.5 | 1252 | 1580 |  | 不合格 | 5.52 | 5.54 | 400 | 500 | 上C303亮线
2024-08-06 | 2Y2408315-3 | 8079 | 7 | 1611 | 1440 | 6北 | 合格 | 6.98 | 7.02 | 40 | 40
2024-08-07 | 2Y2405821-1 | 8079 | 6.3 | 1362 | 7920 |  |  | 6.2 | 6.3 | 100 | 200 | 走刀纹
2024-08-07 | 2Y2405821-2 | 8079 | 6.3 | 1362 | 2250 |  |  | 6.3 | 6.3 | 100 | 200 | 走刀纹
2024-08-07 | 2Y2407801-21 | 8079 | 6.3 | 1732 | 1210 |  | 合格 | 6.31 | 6.34 | 100 | 200
2024-08-07 | Y2407713 | 8079 | 6 | 1652 | 6910 |  | 合格 | 6 | 6.05 | 300 | 300 | SIG |  | 直棱退
2024-08-07 | Y2407770 | 8079 | 6 | 1652 | 6600 |  | 合格 | 5.99 | 6 | 600 | 600 |  |  | 计划完
2024-08-07 | 2Y2407549-21 | 1235 | 7 | 1592 | 1110 |  | 合格 | 5.88 | 5.9 | 500 | 500 | C12亮线 |  | 余料为7 退3#鞍座
2024-08-07 | 2Y2407549-22 | 1235 | 5.8 | 1592 | 260 |  | 合格 | 5.86 | 5.88 | 600 | 400 | C12亮线
2024-08-07 | Y2407576-1 | 1235 | 5.8 | 1592 | 6560 |  | 合格 | 5.82 | 5.86 | 400 | 500 | C12亮线
2024-08-07 | 2Y2407823-2 | 8079 | 6 | 1732 | 5658 |  | 合格 | 6.02 | 6.1 | 300 | 400 |  |  | 计划满退R3
2024-08-07 | 2Y2407827-2 | 8079 | 5.5 | 1252 | 920 |  | 合格 | 5.4 | 5.5 | 500 | 500
2024-08-07 | 2Y2407917-2 | 8079 | 9 | 1312 | 4200 |  | 合格 | 8.86 | 8.87 | 200 | 300
2024-08-07 | 2Y2407712-3 | 8079 | 8 | 1202 | 4100 |  | 合格 | 8.01 | 8.03 | 100 | 200
2024-08-07 | Y24071021 | 1100 | 12 | 1490 | 11010 |  | 合格 | 11.95 |  |  |  | 整卷擦划伤上表面
2024-08-07 | Y24071022 | 1100 | 12 | 1490 | 10970 |  | 合格 | 12
2024-08-07 | Y2407948 | 1100 | 12 | 1595 | 450 |  | 合格 | 11.97
2024-08-07 | Y2407992 | 1100 | 12 | 1595 | 3355 |  | 合格 | 12
2024-08-07 | Y2407812 | 1100 | 12 | 1595 | 8009 |  | 合格 | 11.95 | [5 empty] | 退T7
2024-08-07 | Y2407783-2 | 1235D-1 | 10 | 1350 | 1900 |  | 合格 | 10.03
2024-08-07 | Y2407783-3 | 1235D-1 | 10 | 1350 | 7210 |  | 合格 | 9.9
2024-08-07 | Y24071057 | 1235D-1 | 12 | 1350 | 9900 |  | 合格 | 12
2024-08-07 | 2Y24071003 | 1070 | 13 | 1360 | 9900 |  | 合格 | 12.96
2024-08-08 | 2Y2408321 | 8079 | 5.5 | 1252 | 9130 |  | 合格 | 5.65 | 5.7 | 600 | 600 | C160 Q640间断性白条
2024-08-08 | 2Y2408320-1 | 8079 | 5.5 | 1252 | 1500 |  | 合格 | 5.5 | 5.68 | 800 |  |  |  | 不足一车退U4
2024-08-08 | 2Y2406321-1 | 8079 | 6 | 1412 | 7420 |  | 不合格 | 6.1 | 6 | 300 | 300 | 来料辊印上C370 S0.09 T 周期未找到
2024-08-08 | 2Y2408320-2 | 8079 | 6 | 1252 | 1500 |  | 合格 | 5.9 | 6 | 500 | 500
2024-08-08 | H2407748-2 | 8079 | 6 | 1092 | 1400 |  | 合格 | 5.95 | 6.01 | 60 | 350 |  |  | 不足一车
2024-08-08 | Y2407745 | 8079 | 5.3 | 1612 | 2110 |  | 合格 | 5.37 | 5.32 | 300 | 400 |  |  | 画线上不足一车 下边为6.3 退I3
2024-08-08 | 2Y2407895 | 8079 | 5.3 | 1612 | 11300 |  | 合格 | 5.3 | 5.4 | 400 | 500
2024-08-08 | H2407528-1 | 8079 | 6 | 1092 | 2270 |  | 合格 | 5.8 | 5.9 | 200 | 300
2024-08-08 | H2407529 | 8079 | 6 | 1092 | 7820 |  | 合格 | 5.92 | 5.96 | 300 | 400
2024-08-08 | 2Y2407989-2 | 8079 | 6.3 | 1248 | 2770 |  | 合格 | 6.3 | 6.3 | 300 | 300
2024-08-08 | 2Y2407801-22 | 8079 | 6.3 | 1732 | 667 |  | 合格 | 6.32 | 6.4 | 100 | 200 |  |  | 不足一车
2024-08-08 | 2Y2408345-1 | 8079 | 6.3 | 1252 | 1020 |  | 合格 | 6.26 | 6.28 | 200 | 300
2024-08-08 | 2Y2408345-2 | 8079 | 6.3 | 1252 | 2570 |  | 合格 | 6.3 | 6.33 | 200 | 200
2024-08-08 | Y2406776-3 | 8079 | 7 | 1702 | 2030 |  | 合格 | 6.99 | 7.05 | 40 | 50
2024-08-08 | 2Y2407865 | 8079 | 7 | 1542 | 350 |  | 合格 | 6.9 | 6.92 | 40 | 50
2024-08-08 | 2Y2408333-1 |  | 13 | 1570 | 2100
2024-08-08 | 2Y2408333-2 |  | 13 | 1570 | 4390
2024-08-08 | Y24071023 | 1100 | 12 | 1490 | 5610 |  | 合格 | 12
2024-08-08 | Y2407974 | 1100 | 12 | 1595 | 11600 |  | 合格 | 12.03
2024-08-08 | Y2407946 | 1100 | 12 | 1595 | 9480 |  | 合格 | 11.97
2024-08-08 | 2Y2407888 | 1100 | 12 | 1440 | 804 |  | 合格 | 12.07 |  |  |  |  | 优先分切 | 换加急料暂退
2024-08-08 | 2Y2407889 | 1100 | 12 | 1440 | 10530 |  | 合格 | 12.03 |  |  |  | 来料串层
2024-08-08 | 2Y24071004-1 | 1070 | 13 | 1360 | 1120 |  | 合格 | 12.9
2024-08-08 | 2Y24071004-2 | 1070 | 13 | 1360 | 6700 |  | 合格 | 12.9
2024-08-08 | 2Y24071004-3 | 1070 | 13 | 1360 | 2060 |  | 合格 | 12.9
2024-08-08 | 2Y24071005 | 1070 | 13 | 1360 | 9280 |  | 合格 | 12.9
2024-08-08 | 2Y2408333-1 | 1070 | 13 | 1570 | 2100 |  | 合格 | 13.15
2024-08-08 | 2Y2408333-2 | 1070 | 13 | 1570 | 4390 |  | 合格 | 12.93
2024-08-09 | C24071056 | 8079 | 12 | 1312 | 7510 |  | 合格 | 11.6 | 11.61 | 100 | 200
2024-08-09 | 2Y2408346 | 8079 | 6.3 | 1252 | 2050 |  | 合格 | 6.4 | 6.22 | 300 | 300
2024-08-09 | Y2407558-2 | 8079 | 5.3 | 1272 | 3120 |  | 合格 | 5.25 | 5.31 | 500 | 600
2024-08-09 | 2Y2407896-1 | 8079 | 5.3 | 1612 | 2980 |  | 合格 | 5.34 | 5.21 | 600 | 600
2024-08-09 | 2Y2407896-2 | 8079 | 5.3 | 1612 | 6360 |  | 合格 | 5.33 | 5.37 | 600 | 600
2024-08-09 | 2Y2408343-11 | 8079 | 5.5 | 1272 | 6800 |  | 合格 | 5.51 | 5.53 | 500 | 500
2024-08-09 | H2407748-1 | 8079 | 6 | 1092 | 1900 |  | 合格 | 6 | 6 | 500 | 500 |  |  | 不足一车退S5
2024-08-09 | H24071042 | 8079 | 6 | 1092 | 4990 |  | 合格 | 6.02 | 6.07 | 300 | 300
2024-08-09 | H24071043 | 8079 | 6 | 1092 | 7740 |  | 合格 | 6.03 | 6.05 | 400 | 400
2024-08-09 | Y2407975-2 | 1100 | 12 | 1490 | 5690 |  | 合格 | 12.01
2024-08-09 | Y2407996 | 1100 | 12 | 1490 | 10800 |  | 合格 | 12
2024-08-09 | Y24071044 | 1100 | 15 | 1700 | 11980 |  | 合格 | 14.9
2024-08-09 | Y24071017 | 1100 | 13 | 1595 | 11720 |  | 合格 | 12.8
2024-08-09 | Y2407998-1 | 1070 | 13 | 1360 | 1300 |  | 合格 | 12.9
2024-08-09 | Y2407998-2 | 1070 | 13 | 1360 | 1620 |  | 合格 | 13
2024-08-09 | Y2407752-1 | 1100-4 | 13 | 1350 | 5530 |  | 合格 | 13.04
2024-08-09 | Y2407752-2 | 1100-4 | 13 | 1350 | 4490 |  | 合格 | 12.9
2024-08-09 | Y2407751 | 1100-4 | 13 | 1350 | 751 |  | 合格 | 13.03 |  |  |  |  | 直棱退V5
2024-08-10 | H2407528-2 | 8079 | 6 | 1092 | 900 |  | 合格 | 5.9 | 6 | 300 | 400
2024-08-10 | H2407747 | 8079 | 6 | 1092 | 890 |  |  | 6 | 6 | 500 | 500 |  |  | 没计划了
2024-08-10 | 2Y2407910-1 | 1235 | 5.8 | 1592 | 920 |  | 合格 | 5.7 | 5.8 | 800 | 800
2024-08-10 | 2Y2407910-21 | 1235 | 5.8 | 1592 | 5000 |  |  | 5.7 | 5.8 | 800 | 800
2024-08-10 | 2Y2407910-22 | 1235 | 5.8 | 1592 | 3630 |  | 不合格 | 5.8 | 5.81 | 1500 | 1500 | 针孔超
2024-08-10 | H2407437-11 | 8079 | 6 | 1682 | 1000 |  | 合格 | 5.87 | 5.91 | 300 | 400
2024-08-10 | 2Y2408374-1 | 8079 | 5.5 | 1290 | 4510 |  | 合格 | 5.5 | 5.5 | 500 | 600
2024-08-10 | 2Y2408374-2 | 8079 | 5.5 | 1290 | 2220 |  | 合格 | 5.58 | 5.6 | 500 | 600
2024-08-10 | 2Y2408375-1 | 8079 | 5.5 | 1290 | 4400 |  | 合格 | 5.54 | 5.5 | 500 | 800
2024-08-10 | 2Y2408376 | 8079 | 5.5 | 1290 | 4540 |  |  | 5.6 | 5.05 | 300 | 400
2024-08-10 | Y2407558-1 | 8079 | 5.3 | 1272 | 1010 |  | 合格 | 5.38 | 5.27 | 400 | 500 |  |  | 不足一车退R1
2024-08-10 | 2Y2407989-1 | 8079 | 6.3 | 1248 | 764 |  | 合格 | 6.27 | 6.3 | 200 | 200 |  |  | 不足一车退V1
2024-08-10 | 2Y2408312 | 8079 | 6 | 1412 | 7870 |  | 合格 | 5.9 | 5.99 | 200 | 300
2024-08-10 | 2Y2408334 | 1070 | 13 | 1570 | 11360 |  | 合格 | 13
2024-08-10 | 2Y2408335 | 1070 | 13 | 1570 | 11390 |  | 合格 | 12.9
2024-08-10 | 2Y2408301 | 1070 | 13 | 1570 | 11350 |  |  | 13
2024-08-10 | 2Y2408361 | 1070 | 13 | 1570 | 11500 |  | 合格 | 12.9
2024-08-10 | Y24071059-3 | 1235D-1 | 12 | 1350 | 1948 |  | 合格 | 11.9
2024-08-10 | Y24071058-1 | 1235D-1 | 12 | 1350 | 8200 |  | 合格 | 12.1
2024-08-10 | Y2408439 | 1235D-1 | 10 | 1210 | 6186 |  | 合格 | 10.07
2024-08-10 | Y2408440-1 | 1235D-1 | 10 | 1210 | 1750 |  | 合格 | 10
2024-08-10 | Y2408440-2 | 1235D-1 | 10 | 1210 | 7320 |  | 合格 | 9.9
2024-08-10 | Y2408441-1 | 1235D-1 | 10 | 1210 | 5360 |  | 不合格 | 9.9 |  |  |  | 下C363mm 亮线
2024-08-10 | Y2406677 | 1070 | 13 | 1010 | 7400 |  | 合格 | 13.2
2024-08-10 | Y2406678-1 | 1070 | 13 | 1010 | 5420 |  | 合格 | 13.03 |  |  |  | 上C0-100擦划伤
2024-08-10 | Y2406678-2 | 1070 | 13 | 1010 | 1970 |  | 不合格 | 13 |  |  |  | C72辊印印过 S0.1 周期1020mm
2024-08-10 | Y2408442-1 | 1235D-1 | 10 | 1210 | 2230 |  | 不合格 | 10.07 |  |  |  | 下Q235mm亮线
| Y2306330-2 | 1100-4 | 2*12 | 1411 | 560 |  |  |  | 扒废
2024-08-07 | 2Y2407909-1 | 8079 | 5.8 | 1732 | 655 |  | 合格 | 5.85 | 扒废 | 280 | 260 | Q200表面带油重 | 二期料 | 不足一车V5-V6中间
2024-08-11 | 2Y2408364-3 | 1070 | 13 | 1570 | 4530 |  | 合格 | 13.05
2024-08-11 | Y24071046 | 1100 | 13 | 1490 | 10820 |  | 合格 | 12.9
2024-08-11 | Y24071047 | 1100 | 13 | 1490 | 10880 |  | 合格 | 12.8
2024-08-11 | Y24071048-1 | 1100 | 13 | 1490 | 7130 |  | 合格 | 13.05
2024-08-11 | Y24071048-2 | 1100 | 13 | 1490 | 3800 |  | 合格 | 13.02
2024-08-11 | Y2408352 | 1100 | 13 | 1750 | 12180 |  | 合格 | 13.06
2024-08-11 | Y2408353 | 1100 | 13 | 1750 | 11850 |  | 合格 | 13.1
2024-08-11 | Y2408351 | 1100 | 15 | 1750 | 3028 |  | 合格 | 15 |  |  |  | 边部擦划伤 走刀纹
2024-08-11 | Y2408323 | 1100 | 13 | 1700 | 11150 |  | 合格 | 12.9 |  |  |  | 上Q610 Q740 16万米前后有重暗道白条
2024-08-11 | Y24071018 | 1100 | 13 | 1595 | 2670 |  | 合格 | 13
2024-08-11 | 2Y2408362 | 1070 | 13 | 1570 | 11610 |  | 合格 | 13.05
2024-08-11 | 2Y2408363-1 | 1070 | 13 | 1570 | 4400 |  | 合格 | 13.1
2024-08-11 | 2Y2407911-2 | 1235 | 5.8 | 1592 | 2800 |  | 不合格 | 5.83 | 5.89 | 1800 | 2000 | 针孔超
2024-08-11 | 2Y2408322-1 | 8079 | 5.5 | 1252 | 3650 |  | 合格 | 5.58 | 5.6 | 400 | 500 | C620直棱
2024-08-11 | H2407437-12 | 8079 | 6 | 1682 | 2785 |  | 合格 | 5.89 | 5.95 | 300 | 300 | 头部轻微松卷 尾部厚差大 断头上版型差
2024-08-11 | H2407437-2 | 8079 | 6 | 1682 | 2080 |  | 合格 | 5.83 | 5.91 | 400 | 400 | 来料厚度波动大
2024-08-11 | H2407555-1 | 8079 | 6 | 1682 | 3070 |  | 合格 | 5.85 | 5.91 | 500 | 500
2024-08-11 | H2407555-2 | 8079 | 6 | 1682 | 5830 |  | 合格 | 5.88 | 5.91 | 500 | 600
2024-08-11 | H2407555-3 | 8079 | 6 | 1682 | 2780 |  | 合格 | 5.72 | 5.78 | 600 | 600
2024-08-11 | 2Y2407911-12 | 1235 | 5.8 | 1581 | 730 |  | 不合格 | 5.89 | 5.94 | 1300 | 1500 | 外圈轻微松卷 针孔超
2024-08-11 | 2Y2407840-21 | 1235 | 5.8 | 1592 | 830 |  | 合格 | 5.89 | 5.9 | 500 | 600 | 红线以下轧7 |  | 厚度不符4#分切
2024-08-11 | 2Y2407839-21 | 1235 | 5.8 | 1592 | 820 |  | 合格 | 5.9 | 5.91 | 400 | 400 |  |  | 红线以下轧6.35 退G4
2024-08-11 | 2Y2407840-1 | 1235 | 5.8 | 1592 | 1640 |  | 合格 | 5.9 | 5.91 | 500 | 600 | 断头以下2407839-2 红线以下轧6.35 |  | 厚度不符2#轧机北
2024-08-11 | 2Y2408313-2 | 8079 | 6 | 1412 | 1900 |  | 合格 | 5.92 | 6.01 | 400 | 400
2024-08-11 | 2Y24071030-1 | 8079 | 6.3 | 1702 | 4700
2024-08-11 | 2Y24071030-2 | 8079 | 6.3 | 1702 | 6100 |  | 合格 | 6.15 | 6.1 | 80 | 80
2024-08-11 | Y2407556-1 | 8079 | 6.3 | 1488 | 5920 |  |  | 6.25 | 6.3 | 300 | 400
2024-08-12 | H2407849-11 | 8079 | 6 | 1682 | 2278 |  | 合格 | 5.9 | 5.95 | 500 | 600
2024-08-12 | H2407849-12 | 8079 | 6 | 1682 | 3380 |  | 合格 | 5.83 | 5.88 | 600 | 600
2024-08-12 | H2407849-2 | 8079 | 6 | 1682 | 3720 |  | 合格 | 5.85 | 5.89 | 600 | 600 | 尾料厚差大 外圈断头以上轻微松卷箭头
2024-08-12 | 2Y2408373-1 | 8079 | 5.3 | 1362 | 4010
2024-08-12 | 2Y2408373-12 | 8079 | 5.3 | 1362 | 3880 |  | 合格 | 5.38 | 5.42 | 1200 | 1200
2024-08-12 | 2Y2408372-11 | 8079 | 5.3 | 1362 | 1800 |  | 合格 | 5.29 | 5.33 | 1000 | 1000
2024-08-12 | 2Y2408372-21 | 8079 | 5.3 | 1362 | 2530 |  | 合格 | 5.32 | 5.41 | 500 | 600
2024-08-12 | Y24071040-1 | 1235 | 5.8 | 1252 | 6790 |  | 合格 | 5.8 | 5.84 | 600 | 600 | 划线上改6.3 厚 6.4/6.27 针孔 700/600
2024-08-12 | 2Y2408343-12 | 8079 | 5.5 | 1272 | 800 |  | 合格 | 5.38 | 5.42 | 800 | 800
2024-08-12 | 2Y2408381-1 | 8079 | 5.3 | 1245 | 4530 |  | 合格 | 5.3 | 5.36 | 1200 | 1300
2024-08-12 | 2Y2408381-2 | 8079 | 5.3 | 1245 | 4570 |  | 合格 | 5.36 | 5.4 | 1200 | 1300
2024-08-12 | 2Y2408382-1 | 8079 | 5.3 | 1245 | 5750 |  | 合格 | 5.42 | 5.27 | 1100 | 1200
2024-08-12 | Y2408441-2 | 1235D-1 | 10 | 1210 | 3560 |  | 合格 | 10.1
2024-08-12 | Y2408408 | 1100 | 13 | 1595 | 11680 |  | 合格 | 12.96
2024-08-12 | Y2408442-2 | 1235D-1 | 10 | 1210 | 4520 |  | 合格 | 10.1
2024-08-12 | Y2408442-3 | 1235D-1 | 10 | 1210 | 1930 |  | 合格 | 10
2024-08-12 | 2Y2408307 | 1100 | 13 | 1350 | 9930 |  | 不合格 | 13.05 |  |  |  | 下Q645mm亮线
2024-08-12 | Y2408324 | 1100 | 13 | 1595 | 8000 |  | 合格 | 12.9
2024-08-12 | Y2408325 | 1100 | 13 | 1595 | 11530 |  | 合格 | 13.05
2024-08-12 | Y2408407 | 1100 | 13 | 1595 | 11810 |  | 合格 | 12.85
2024-08-12 | 2Y2408337 | 1070 | 13 | 1570 | 10990 |  | 合格 | 12.9 |  |  |  | Q4连续性辊印
2024-08-12 | 2Y2408364-1 | 1070 | 13 | 1570 | 2920 |  | 合格 | 13
2024-08-12 | 2Y2408364-2 | 1070 | 13 | 1570 | 1980 |  | 合格 | 13
2024-08-07 | 2Y2407839-1 | 1235 | 6.3 | 1592 | 1430 |  | 不合格 | 6.31 | 6.3 | 100 | 200 | Q860 周期4960
2024-08-08 | 2Y2407911-11 | 1235 | 5.8 | 1592 | 280 |  | 不合格 | 5.89 | 5.9 | 1500 | 1800 | 针孔超
2024-08-13 | H2407850-2 | 8079 | 6 | 1682 | 1074 |  | 合格 | 5.82 | 5.87 | 400 | 500
2024-08-13 | H2407850-3 | 8079 | 6 | 1682 | 2780 |  | 合格 | 5.9 | 5.89 | 500 | 500
2024-08-13 | 2Y2408373-13 | 8079 | 6 | 1362 | 1310 |  | 合格 | 6.08 | 6.06 | 400 | 400
2024-08-13 | 2Y2408373-2 | 8079 | 6 | 1362 | 750 |  | 合格 | 6.02 | 6.11 | 500 | 400
2024-08-13 | 2Y2408372-12 | 8079 | 5.3 | 1362 | 1820 |  | 合格 | 5.3 | 5.2 | 400 | 500
2024-08-13 | 2Y2407872-21 | 8079 | 6 | 1332 | 1170 |  | 不合格 | 5.98 | 6.02 | 100 | 100 | 上C465来料辊印2个 L2510 S0.2
2024-08-13 | Y24071041-1 | 1235 | 5.8 | 1252 | 880 |  | 合格 | 5.72 | 5.88 | 500 | 600
2024-08-13 | Y24071041-2 | 1235 | 5.8 | 1252 | 2980 |  | 合格 | 5.74 | 5.85 | 400 | 700
2024-08-13 | 2Y2408382-2 | 8079 | 5.3 | 1245 | 3362
2024-08-13 | 2Y2407875 | 8079 | 6.3 | 1312 | 624 |  | 合格 | 6.28 | 6.15 | 200 | 300 |  |  | 余料不足 退K4
2024-08-13 | 2Y2408343-2 | 8079 | 6.3 | 1272 | 1640 |  | 合格 | 6.28 | 6.35 | 300 | 300 | 红线处轻微闪筋 改6.3
2024-08-13 | 2Y2408347 | 8079 | 6.3 | 1252 | 9080 |  |  | 6.3 | 6.4 | 500 | 500
2024-08-13 | Y2407943 | 8079 | 7 | 1732 | 12070 |  | 合格 | 6.92 | 6.95 | 60 | 60
2024-08-13 | 2Y2408380-1 | 8079 | 7 | 1251 | 950 |  | 合格 | 7.1 | 7.02 | 60 | 80
2024-08-13 | 2Y2405528-1 | 8079 | 9 | 1312 | 4230 |  | 合格 | 9.02 | 9.05 | 20 | 30 | Q230mm 辊印透 |  | 计划完成退
2024-08-13 | 2Y2408365-1 | 8079 | 6.3 | 1702 | 8000 |  | 合格 | 6.38 | 6.39 | 300 | 400 | 转一期
2024-08-13 | Y2408404 | 1100 | 13 | 1700 | 1230 |  | 合格 | 12.9
2024-08-13 | Y2408403-1 | 1100 | 13 | 1700 | 5500 |  | 合格 | 13.02
2024-08-13 | 2Y2408336-1 | 1070 | 13 | 1570 | 1670 |  | 不合格 | 13 |  |  |  | Q295来料辊印S0.3 L1770 C495 辊印
2024-08-13 | 2Y2408336-2 | 1070 | 13 | 1570 | 9150 |  | 不合格 | 13
2024-08-13 | 2Y2408363-2 | 1070 | 13 | 1570 | 2056 |  | 不合格 | 13.1 |  |  |  | Q619辊印 L:980 S0.1
2024-08-13 | 2Y2408308 | 1100 | 13 | 1350 | 3224 |  | 合格 | 13.03
2024-08-13 | 2Y2408309 | 1100 | 13 | 1350 | 9620 |  | 合格 | 12.95 |  |  |  | 上C30mm 来料亮线
2024-08-13 | 2Y2408338 | 1100 | 13 | 1350 | 9820 |  | 合格 | 13.01
2024-08-13 | Y2408403-2 | 1100 | 13 | 1700 | 6510 |  | 合格 | 13
2024-08-13 | Y2408522-1 | 1235D | 9 | 1210 | 2000 |  | 合格 | 9.1
2024-08-13 | Y2408522-2 | 1235D | 9 | 1210 | 2420 |  | 合格 | 9.1
2024-08-13 | Y2408522-3 | 1235D | 9 | 1210 | 4550 |  | 合格 | 9
2024-08-13 | Y24071024-1 | 1100 | 13 | 1440 | 9690 |  | 合格 | 13.04
2024-08-13 | Y24071024-2 | 1100 | 13 | 1440 | 860 |  | 合格 | 13.1
2024-08-13 | Y2408357 | 1070 | 13 | 1510 | 11230 |  | 合格 | 13.1
2024-08-14 | Y2408304/8-1 | [5 empty] | 实验
2024-08-14 | 2Y2406482-21 | 8079 | 5.5 | 1252 | 2640
2024-08-14 | 2Y2408322-2 | 8079 | 5.5 | 1252 | 530 |  | 合格 | 5.53 | 5.56 | 500 | 500 |  |  | 退M4
2024-08-14 | 2Y2407872-22 | 8079 | 6 | 1332 | 337 |  | 不合格 | 6 | 6.02 | 100 | 100 | 上C465来料辊印2个 L2510 S0.2
2024-08-14 | H2407850-1 | 8079 | 6 | 1682 | 2580 |  | 合格 | 5.88 | 5.95 | 400 | 500 | 头部有5000米厚度超厚
2024-08-14 | 2Y2408313-1 | 8079 | 6 | 1412 | 1630 |  | 合格 | 5.95 | 6.01 | 300 | 400 |  |  | 不足一车退V2
2024-08-14 | 2Y2407865-2 | 8079 | 5.3 | 1542 | 2820 |  | 合格 | 5.27 | 5.3 | 500 | 500 | 上Q170小辊印未透 S0.02 L:985
2024-08-14 | 2Y2407865-22 | 8079 | 5.3 | 1542 | 6640 |  | 合格 | 5.29 | 5.33 | 600 | 500 | 上Q170小辊印未透 S0.02 L:985
2024-08-14 | 2Y2408363-3 | 1070 | 13 | 1570 | 2660 |  | 不合格 | 12.9 |  |  |  | Q619辊印 L:980 S0.1 | 一号分切分
2024-08-14 | Y2408356 | 1100 | 13 | 1595 | 11500 |  | 合格 | 13.1
2024-08-14 | Y2408327 | 1070 | 13 | 1510 | 3485 |  | 合格 | 12.9
2024-08-14 | 2Y2408302-3 | 1070 | 13 | 1360 | 1450 |  | 不合格 | 13 |  |  |  | 来料辊印
2024-08-14 | Y24071025 | 1100 | 13 | 1440 | 10100 |  | 合格 | 13
2024-08-14 | 2Y2408339-1 | 1100 | 13 | 1350 | 3520 |  | 合格 | 12.98
2024-08-14 | 2Y2408339-2 | 1100 | 13 | 1350 | 5900 |  | 合格 | 13.04
2024-08-14 | Y24071060 | 1235D-1 | 12 | 1350 | 9650 |  | 合格 | 11.9
2024-08-14 | Y2408331 | 1235D-1 | 12 | 1350 | 9830 |  | 合格 | 11.89
2024-08-14 | Y2408354 | 1100 | 13 | 1595 | 11600 |  | 合格 | 13.7
2024-08-14 | Y2408355 | 1100 | 13 | 1595 | 11690 |  | 合格 | 13
2024-08-14 | 2Y2408449 | 1100 | 13 | 1490 | 10270 |  | 不合格 | 13.02 |  |  |  | 直棱
2024-08-14 | Y2407968 | 8079 | 7 | 1732 | 6859 |  | 不合格 | 6.9 | 6.95 | 300 | 70 | 12.5万米后版型摆动 上C210 360 上Q350-370来料擦划伤 对应线性针孔超
2024-08-14 | Y2407969 | 8079 | 7 | 1732 | 11200 |  | 合格 | 6.9 | 7.04 | 70 | 70
2024-08-14 | 2Y2408379 | 8079 | 6.3 | 1252 | 8850 |  | 合格 | 6.21 | 6.29 | 120 | 120 | 转一期
2024-08-14 | 2Y2407890-1 | 8079 | 7 | 1632 | 4800 |  | 合格 | 7 | 7.02 | 60 | 80
2024-08-14 | 2Y2407890-2 | 8079 | 7 | 1632 | 4730 |  | 合格 | 7.1 | 7.01 | 40 | 60
2024-08-14 | Y2407556-2 | 8079 | 6.3 | 1488 | 363 |  | 合格 | 6.34 | 6.31 | 300 | 200 | 顶部开缝印重 |  | 不足一车退U1
2024-08-06 | I1 | Y2407783-1 | 1235D-1 | 10 | 1350 | 760 |  | 不合格 | 9.9 |  |  |  | 箭头
2024-08-11 | 2Y2408302-2 | 1070 | 13 | 1360 | 960 |  | 不合格 | 13 |  |  | 找不到 | 来料辊印
2024-08-15 | Y2408461 | 1100 | 13 | 1750 | 12030 |  | 合格 | 13.2
2024-08-15 | Y2408462 | 1100 | 13 | 1750 | 11960 |  | 合格 | 13.1
2024-08-15 | Y2408328-1 | 1070 | 13 | 1510 | 2540 |  | 合格 | 13.02
2024-08-15 | Y2408328-2 | 1070 | 13 | 1510 | 6340 |  | 合格 | 12.97
2024-08-15 | 2Y2408415-1 | 1070 | 13 | 1360 | 3200 |  | 合格 | 12.9
2024-08-15 | 2Y2408443-1 | 1070 | 13 | 1360 | 8400 |  | 合格 | 13.08
2024-08-15 | 2Y2408443-2 | 1070 | 13 | 1360 | 1690 |  | 合格 | 13.04
2024-08-15 | 2Y2408444 | 1070 | 13 | 1360 | 2179 |  | 合格 | 12.95
2024-08-15 | 2Y2408445 | 1070 | 13 | 1360 | 9820 |  | 合格 | 13.1
2024-08-15 | Y2408330-1 | 1235D-1 | 12 | 1350 | 2650 |  | 合格 | 11.9
2024-08-15 | Y2408330-2 | 1235D-1 | 12 | 1350 | 2960 |  | 合格 | 11.9
2024-08-15 | 2Y2407984 | 8079 | 6.3 | 1732 | 11550 |  | 合格 | 6.32 | 6.38 | 300 | 400
2024-08-15 | 2Y2407701-2 | 1235 | 7 | 1592 | 3482 |  | 合格 | 6.98 | 6.86 | 80 | 80
2024-08-15 | 2Y2407911-12 | 1235 | 7 | 1592 | 570 |  | 合格 | 7.03 | 7.1 | 60 | 80
2024-08-15 | 2Y24071028 | 8079 | 6.3 | 1732 | 1280 |  | 合格 | 6.33 | 6.34 | 400 | 500 | 红线下改轧7μ 一车 |  | 红线下厚度7退04
2024-08-15 | 2Y2407576-12 | 1235 | 6.3 | 1610 | 850 |  | 合格 | 6.34 | 6.39 | 500 | 600
2024-08-15 | 2Y2408458-1 | 8079 | 6.3 | 1248 | 5560 |  | 合格 | 6.31 | 6.35 | 60 | 70
2024-08-15 | 2Y2408458-2 | 8079 | 6.3 | 1248 |  |  | 合格 | 6.29 | 6.33 | 60 | 60
2024-08-15 | 2Y2408459 | 8079 | 6.3 | 1248 | 9280 |  | 合格 | 6.25 | 6.28 | 400 | 500
2024-08-15 | Y2407920 | 8079 | 5 | 1591 | 7200 |  | 合格 | 4.99 | 4.9 | 1500 | 1500
2024-08-15 | Y24071040-2 | 1235 | 5.8 | 1252 | 844 |  | 合格 | 5.78 | 5.85 | 600 | 500 | 头部17000米6.3的，37000米5.8的
2024-08-15 | 2Y2407869 | 8079 | 6 | 1362 | 9940 |  | 合格 | 5.92 | 6.03 | 50 | 60 |  | SIG
2024-08-15 | 2Y2408425-1 | 8079 | 5.3 | 1542 | 6100 |  | 合格 | 5.33 | 5.32 | 300 | 400
2024-08-15 | 2Y2408425-2 | 8079 | 5.3 | 1542 | 4280 |  | 不合格 | 5.3 | 5.4 | 1400 | 1700 | 针孔超
2024-08-16 | 2Y2408448-2 | 1100 | 12 | 1595 | 2930 |  | 合格 | 12.7
2024-08-16 | 2Y2408448-3 | 1100 | 12 | 1595 | 2050 |  | 合格 | 12.1
2024-08-16 | Y2408460 | 1070 | 13 | 1750 | 11450 |  | 不合格 | 12.9 |  |  |  | 上C590/Q650条纹+白条
2024-08-16 | Y2408463 | 1100 | 12 | 1750 | 480 |  | 合格 | 12.03 |  |  |  | 上Q600轻亮线
2024-08-16 | Y2408464 | 1100 | 12 | 1750 | 11840 |  | 合格 | 11.9
2024-08-16 | 2Y2408451-1 | 1100 | 12 | 1490 | 3950 |  | 合格 | 12.1 |  |  |  | 版型波动大
2024-08-16 | 2Y2408451-2 | 1100 | 12 | 1490 | 6170 |  | 合格 | 12.1
2024-08-16 | 2Y2408305 | 1070 | 13 | 1360 | 9960 |  | 合格 | 13.05
2024-08-16 | 2Y2408421 | 1070 | 13 | 1360 | 1550 |  | 合格 | 12.9 | [5 empty] | 更换ATL退
2024-08-16 | 2Y2408573 | 1070 | 13 | 1570 | 11470 |  | 合格 | 13.05
2024-08-16 | Y2407721-1 | 1235D | 9 | 1210 | 2649 |  | 合格 | 9.1
2024-08-16 | Y2408486-1 | 1070 | 13 | 1750 | 1920 |  | 合格 | 13.05
2024-08-16 | Y2408332-1 | 1070 | 10 | 1210 | 5050 |  | 合格 | 10.1
2024-08-16 | Y2408520-1 | 1235D-1 | 10 | 1210 | 4500 |  | 合格 | 10.02
2024-08-16 | Y2408520-2 | 1235D-1 | 10 | 1210 | 730 |  | 合格 | 10
2024-08-16 | Y2408521-1 | 1235D-1 | 10 | 1210 | 3750 |  | 合格 | 10.1
2024-08-16 | Y2408411 | 1235D-1 | 12 | 1350 | 9800 |  | 合格 | 12.05
2024-08-16 | Y2407721-2 | 1235D | 9 | 1210 | 3710 |  | 合格 | 9.1
2024-08-16 | H2407944 | 8079 | 7 | 1682 | 12180 |  | 合格 | 7.1 | 7.1 | 60 | 60
2024-08-16 | 2Y2407701-1 | 1235 | 7 | 1592 | 4443 |  | 合格 | 6.93 | 6.9 | 50 | 80 | 有间断性开缝印 |  | 开缝处辊印透退6北
2024-08-16 | 2Y2407983-1 | 8079 | 6.3 | 1732 | 1249 |  | 合格 | 6.2 | 6.15 | 200 | 300
2024-08-16 | 2Y2407983-2 | 8079 | 6.3 | 1732 | 6340 |  | 合格 | 6.27/7.02 | 6.17 | 500 | 300 | Q上轻微线性针孔位置不定
2024-08-16 | 2Y2407824-21 | 8079 | 6.3 | 1732 | 1870 |  | 合格 | 6.41 | 6.53 | 600 | 400
2024-08-16 | 2Y2407824-22 | 8079 | 6.3 | 1732 | 7070 |  | 合格 | 6.4 | 6.39 | 600 | 600
2024-08-16 | 2Y2408383-2 | 8079 | 6.3 | 1732 | 6870 |  | 合格 | 6.22 | 6.32 | 300 | 500
2024-08-16 | 2Y2408425-3 | 8079 | 5.3 | 1542 | 1880 |  | 合格 | 5.43 | 5.35 | 1400 | 1300
2024-08-16 | 2Y2408431 | 8079 | 6.3 | 1248 | 3640 |  | 合格 | 6.2 | 6.31 | 50 | 60
2024-08-17 | 2Y2408474-1 | 1100 | 12 | 1350 | 3450 |  | 合格 | 12
2024-08-17 | 2Y2408474-2 | 1100 | 12 | 1350 | 4000 |  | 合格 | 12
2024-08-17 | 2Y2408474-3 | 1100 | 12 | 1350 | 2350 |  | 合格 | 12.1
2024-08-17 | Y2408332-2 | 1070 | 10 | 1210 | 1085 |  | 合格 | 9.96
2024-08-17 | Y2408434 | 1100 | 13 | 1490 | 10790 |  | 合格 | 12.83
2024-08-17 | 2Y2408450-1 | 1100 | 13 | 1490 | 1350 |  | 不合格 | 13.05 |  |  |  | 中间起棱
2024-08-17 | 2Y2408446-1 | 1100 | 13 | 1595 | 540 |  | 合格 | 13.01
2024-08-17 | 2Y2408446-2 | 1100 | 13 | 1595 | 8790 |  | 合格 | 13.1
2024-08-17 | 2Y2408492 | 1100 | 13 | 1595 | 11500 |  | 合格 | 12.9
2024-08-17 | 2Y2408574 | 1070 | 13 | 1570 | 8348 |  |  | 12.8
2024-08-17 | 2Y2408453 | 1100 | 15 | 1350 | 4200 |  | 合格 | 15 |  |  |  | 上C30来料亮线
2024-08-17 | 2Y2408454 | 1100 | 15 | 1350 | 9570 |  | 合格 | 14.9 |  |  |  | 上C340轻亮线
2024-08-17 | 2Y2408452-1 | 1100 | 12 | 1490 | 4070 |  | 合格 | 12.05
2024-08-17 | 2Y2408452-2 | 1100 | 12 | 1490 | 2220 |  | 合格 | 12.1
2024-08-17 | 2Y2408577 | 1070 | 13 | 1470 | 10820 |  | 合格 | 12.9
2024-08-17 | 2Y2408578 | 1070 | 13 | 1470 | 10570 |  | 合格 | 13.1
2024-08-17 | 2Y2408494 | 1070 | 13 | 1360 | 9710 |  | 不合格 | 12.95 |  |  |  | Q 357来料辊印S0.1 Q1260 下Q126 | 来料厚差大 来料后查
2024-08-17 | 2Y2408500 | 1070 | 13 | 1360 | 5749 |  | 合格 | 12.98 |  |  |  | 来料厚差大 |  | 更换ATL退
2024-08-17 | Y2407722-1 | 1235D | 9 | 1210 | 4380 |  | 合格 | 9
2024-08-17 | Y2407722-2 | 1235D | 9 | 1210 | 3460 |  | 合格 | 9.1
2024-08-17 | Y2408521-2 | 1235D-1 | 10 | 1210 | 4870 |  | 合格 | 10.1
2024-08-17 | Y2407721-3 | 1235D | 15 | 1210 | 1820 |  | 合格 | 14.9 | 15
2024-08-17 | H2407945 | 8079 | 7 | 1682 | 5740 |  | 合格 | 7.1 | 7.05 | 80 | 80
2024-08-17 | 2Y2408536-1 | 8079 | 5.3 | 1542 | 9920 |  | 合格 | 5.25 | 5.35 | 1000 | 1200
2024-08-17 | 2Y2408538-1 | 8079 | 5.3 | 1542 | 3880 |  | 合格 | 5.35 | 5.37 | 1000 | 1000
2024-08-18 | 2Y2407868-1 | 8079 | 6 | 1362 | 2570 |  | 合格 | 6.09 | 6.02 | 500 | 500 |  | SIG | O5
2024-08-18 | 2Y2407868-2 | 8079 | 6 | 1362 | 1270 |  | 合格 | 6.09 | 6.1 | 500 | 600 |  | SIG
2024-08-18 | 2Y2407870 | 8079 | 6 | 1362 | 1700 |  | 合格 | 5.95 | 6.1 | 200 | 300 | 划线以下改轧7的25000m | SIG
2024-08-18 | 2Y2407576-1 | 1235 | 5.8 | 1610 | 910 |  | 合格 | 5.92 | 6 | 1200 | 1000 | 红线下6.3 退 Q1
2024-08-18 | Y2407420-2 | 8079 | 5.3 | 1612 | 3600 |  | 合格 | 5.38 | 5.4 | 600 | 600
2024-08-18 | Y2408592 | 1100 | 13 | 1750 | 11730 |  | 合格 | 13.04
2024-08-18 | Y2408487-1 | 1100 | 13 | 1750 | 4120 |  | 合格 | 12.96
2024-08-18 | Y2408487-2 | 1100 | 13 | 1750 | 8060 |  | 合格 | 13
2024-08-18 | Y2408326-1 | 1100 | 13 | 1595 | 6470 |  | 合格 | 12.9
2024-08-18 | Y2408326-2 | 1100 | 13 | 1595 | 6110 |  | 合格 | 13
2024-08-18 | Y2408406 | 1100 | 13 | 1595 | 11590 |  | 合格 | 13.05
2024-08-18 | 2Y2408570 | 1100 | 13 | 1595 | 2100 |  | 合格 | 12.96
2024-08-18 | 2Y2408450-2 | 1100 | 13 | 1490 | 8460 |  | 合格 | 13.1
2024-08-18 | 2Y2408598 | 1070 | 13 | 1570 | 11640 |  | 合格 | 13.02
2024-08-18 | 2Y2408599-2 | 1070 | 13 | 1570 | 2630 |  | 合格 | 13.03 |  |  |  | 来料C350mm Q450mm 划伤
2024-08-18 | 2Y2408599-3 | 1070 | 13 | 1570 | 7530 |  | 合格 | 13.1 |  |  |  | 来料C350mm Q450mm 划伤
2024-08-18 | 2Y2408600 | 1070 | 13 | 1570 | 11500 |  | 合格 | 13.02 |  |  |  | 来料C350mm Q450mm 划伤
2024-08-18 | 2Y2408579 | 1070 | 13 | 1360 | 4600 |  | 不合格 | 12.9 |  |  |  | Q365来料划伤
2024-08-18 | 2Y2408306 | 1070 | 13 | 1360 | 9870 |  | 合格 | 13.1
2024-08-18 | 2Y2408455-1 | 1100 | 13 | 1350 | 1790 |  | 合格 | 13.08
2024-08-18 | 2Y2408455-2 | 1100 | 13 | 1350 | 1300 |  | 合格 | 12.9
2024-08-18 | 2Y2408455-3 | 1100 | 13 | 1350 | 8000 |  | 合格 | 13
2024-08-18 | 2Y2408475 | 1100 | 12 | 1350 | 9430 |  | 合格 | 12
2024-08-18 | Y2408519 | 1235D-1 | 10 | 1210 | 380 |  | 合格 | 10.1
2024-08-18 | 2Y2408468 | 1070 | 13 | 1570 | 2799 |  | 合格 | 13 |  |  |  | 二期
2024-08-18 | 2Y2408495-1 | 1070 | 13 | 1570 | 6750 |  | 合格 | 12.93 |  |  |  | 二期
2024-08-18 | 2Y2408495-2 | 1070 | 13 | 1570 | 5310 |  | 合格 | 13.05 |  |  |  | 二期
2024-08-19 | 2Y2408571-1 | 1100 | 13 | 1595 | 5900 |  | 合格 | 13.05
2024-08-19 | Y2408515 | 1100 | 13 | 1595 | 506 |  | 合格 | 13
2024-08-19 | Y2408516 | 1100 | 13 | 1595 | 11660 |  | 合格 | 12.97
2024-08-19 | 2Y2408572 | 1100 | 13 | 1595 | 11620 |  | 合格 | 13.02
2024-08-19 | Y2408486-2 | 1070 | 13 | 1750 | 10160 |  |  | 12.9
2024-08-19 | Y2408668 | 1070 | 13 | 1750 | 12040 |  | 合格 | 12.96
2024-08-19 | 2Y2408601 | 1070 | 13 | 1570 | 7384 |  | 合格 | 12.9
2024-08-19 | 2Y2408493 | 1100 | 13 | 1490 | 6860 |  | 合格 | 12.9
2024-08-19 | 2Y2408469 | 1100 | 13 | 1490 | 4196 |  | 合格 | 13.1
2024-08-19 | 2Y2408575 | 1100 | 13 | 1490 | 9920 |  | 合格 | 12.98 |  |  |  | 来料厚差大
2024-08-19 | 2Y2408576 | 1100 | 13 | 1490 | 9960 |  | 合格 | 13.1
2024-08-19 | 2Y2408602-1 | 1070 | 13 | 1470 | 4520 |  | 合格 | 13.05
2024-08-19 | 2Y2408602-2 | 1070 | 13 | 1470 | 6250 |  | 不合格 | 12.9 |  |  |  | C470 小辊印S0.4 周期980mm
2024-08-19 | 2Y2408627 | 1070 | 13 | 1470 | 10270 |  | 合格 | 13.05
2024-08-19 | 2Y2408628 | 1070 | 13 | 1470 | 10560 |  | 合格 | 13.01
2024-08-19 | Y2408647-1 | 1235D | 9 | 1210 | 4980 |  | 合格 | 9.05
2024-08-19 | 2Y2408365-2 | 8079 | 6.3 | 1702 | 3015 |  | 合格 | 6.34 | 6.36 | 200 | 160 | 下C100黑色辊印印过无深度 | 转一期
2024-08-19 | 2Y2408423-2 | 8079 | 6.3 | 1702 | 6440 |  | 合格 | 6.5 | 6.51 | 300 | 400 |  | 转一期
2024-08-19 | 2Y2408424-1 | 8079 | 6.3 | 1702 | 9120 |  | 合格 | 6.25 | 6.37 | 400 | 400 |  | 转一期
2024-08-19 | 2Y2408508-1 | 8079 | 6.3 | 1252 | 3246 |  | 合格 | 6.4 | 6.32 | 500 | 500 |  | 转一期 | 来料版型差P2
2024-08-19 | 2Y2408508-2 | 8079 | 6.3 | 1252 | 2000 |  | 合格 | 6.35 | 6.25 | 400 | 500 |  | 转一期 | 来料版型差6#分切
2024-08-19 | 2Y2408509 | 8079 | 6.3 | 1252 | 9410 |  | 合格 | 6.21 | 6.24 | 150 | 150 |  | 转一期
2024-08-19 | Y2407890 | 8079 | 7 | 1632 | 1900 |  | 合格 | 7.1 | 7 | 80 | 80
2024-08-19 | 2Y2408316-1 | 8079 | 7 | 1612 | 2430 |  | 合格 | 6.98 | 7 | 50 | 50 | 上C65mm 来料辊印S0.3 印过无深度 L:2145mm
2024-08-19 | Y2408380-3 | 8079 | 7 | 1252 | 860 |  | 合格 | 7.18 | 7.18
2024-08-19 | C2407798 | 8079 | 6.3 | 1308 | 1400 |  | 合格 | 6.38 | 6.24 | 200 | 400 |  |  | 不足一车O2
2024-08-19 | 2Y2408348-2 | 8079 | 6.3 | 1252 | 1250 |  | 合格 | 6.3 | 6.4 | 550 | 550 |  |  | 不足一车退S2
2024-08-19 | 2Y2408380-2 | 8079 | 5.3 | 1247 | 1040 |  | 合格 | 5.32 | 5.4 | 700 | 600 |  |  | 不足一车红线下为6.3退S7
2024-08-19 | Y2407421-1 | 1235 | 5.8 | 1252 | 2022 |  | 合格 | 5.9 | 5.93 | 300 | 300 | 改轧7的27000米
2024-08-19 | Y2407421-2 | 1235 | 5.8 | 1252 | 2940 |  | 合格 | 5.93 | 5.97 | 400 | 300
2024-08-15 | I6 | Y2408405 | 1100 | 13 | 1595 | 1560 |  | 合格 | 13.02 |  |  | 轧机处理 | 筒底错层 外圈塔形
2024-08-19 | O5 | Y2407819-1 | 1235D | 10 | 1210 | 400 |  | 不合格 | 10.03 |  |  |  | 松卷箭头
2024-08-20 | Y2407819 | 1235D | 10 | 1210 | 7300 |  | 合格 | 10.05
2024-08-20 | Y2408597-1 | 1070 | 10 | 1210 | 5800 |  | 不合格 | 10.2 |  |  |  | 来料辊印Q227 Q65 印过 S0.2 、L1550
2024-08-20 | Y2408412 | 1235D-1 | 12 | 1350 | 9770 |  | 合格 | 11.95
2024-08-20 | Y2408435-1 | 1100 | 13 | 1490 | 1460 |  | 合格 | 13
2024-08-20 | Y2408622 | 1235D-1 | 10 | 1210 | 4450 |  | 合格 | 10.1
2024-08-20 | 2Y2408478 | 8079 | 6.3 | 1702 | 10920 |  | 合格 | 6.41 | 6.32 | 200 | 500 |  | 转一期
2024-08-20 | 2Y2408479-1 | 8079 | 6.3 | 1702 | 10100 |  | 合格 | 6.41 | 6.32 | 200 | 500 |  | 转一期
2024-08-20 | 2Y2408479-2 | 8079 | 6.3 | 1702 | 940 |  | 合格 | 6.35 | 6.23 | 400 | 500 |  | 转一期
2024-08-20 | 2Y2408532-1 | 8079 | 6.3 | 1702 | 4050 |  | 合格 | 6.43 | 6.42 | 400 | 400 |  | 转一期
2024-08-20 | 2Y2408367-1 | 8079 | 6.3 | 1702 | 2900 |  | 合格 | 6.6 | 5.98 | 200 | 300 | 需确认厚度
2024-08-20 | 2Y2408537-11 | 8079 | 7 | 1542 | 7030 |  | 合格 | 7.08 | 7.03 | 60 | 50
2024-08-20 | 2Y2408537-12 | 8079 | 7 | 1542 | 4030 |  | 合格 | 6.92 | 6.97 | 50 | 40
2024-08-20 | 2Y2408538-3 | 8079 | 7 | 1542 | 1670 |  | 合格 | 6.97 | 6.99 | 60 | 60
2024-08-20 | Y2407920 | 8079 | 7 | 1591 | 650 |  | 合格 | 7.01 | 7.13 | 80 | 80
2024-08-20 | H2406732-1 | 8079 | 7 | 1682 | 3780 |  | 合格 | 7 | 6.98 | 60 | 60
2024-08-20 | Y2407315 | 1070 | 13 | 1470 | 6715 |  | 合格 | 13.1 | [5 empty] | 来料直棱 退3#电专
2024-08-20 | Y24071059-2 | 1235D-1 | 12 | 1350 | 1100 |  | 不合格 | 12 |  |  |  | C670直棱
2024-08-20 | Y24071058-2 | 1235D-1 | 12 | 1350 | 1700 |  | 不合格 | 12.1 |  |  |  | C290 610 直棱
2024-08-20 | Y2408329 | 1235D-1 | 12 | 1350 | 7640 |  | 合格 | 11.9 | [5 empty] | 来料直棱退N4
2024-08-20 | 2Y2408629 | 1070 | 13 | 1470 | 10580 |  | 合格 | 13.1
2024-08-20 | 2Y2408630 | 1070 | 13 | 1470 | 10530 |  | 合格 | 12.9
2024-08-20 | 2Y2408603 | 1070 | 13 | 1470 | 4910 |  | 合格 | 13.1
2024-08-20 | 2Y2408604 | 1070 | 13 | 1470 | 10830 |  | 合格 | 13
2024-08-20 | Y2408591 | 1070 | 12 | 1750 | 11320 |  | 合格 | 12.15
2024-08-20 | Y2408618 | 1100 | 13 | 1750 | 12010 |  | 合格 | 13.1
2024-08-20 | Y2408619 | 1100 | 13 | 1750 | 12010 |  | 合格 | 13.1
2024-08-20 | 2Y2408571-2 | 1100 | 13 | 1595 | 640 |  | 合格 | 12.9
2024-08-09 | W3.5 | Y24071059-1 | 1235D-1 | 12 | 1350 | 700 |  | 不合格 | 12 |  |  |  | C670直棱
2024-08-21 | Y2408722 | 1060 | 13 | 1620 | 11420 |  | 合格 | 13.1
2024-08-21 | Y2408488-1 | 1100 | 12 | 1750 | 4290 |  | 合格 | 11.9
2024-08-21 | 2Y2408624 | 1100 | 13 | 1595 | 11810 |  | 合格 | 13.01 |  |  |  | 来料厚度大
2024-08-21 | 2Y2408625-1 | 1100 | 13 | 1595 | 3010 |  | 合格 | 13.02
2024-08-21 | 2Y2408625-2 | 1100 | 13 | 1595 | 8910 |  | 合格 | 13.01
2024-08-21 | 2Y2408626 | 1100 | 13 | 1595 | 11780 |  | 合格 | 13.15 |  |  |  | 红线处来料厚度 版型波动大 出口闪筋（24600、26800米处）
2024-08-21 | Y2408409-1 | 1100 | 13 | 1595 | 8180 |  | 合格 | 12.9
2024-08-21 | 2Y2408650 | 1070 | 13 | 1570 | 11400 |  | 合格 | 13.1
2024-08-21 | 2Y2408654 | 1070 | 13 | 1470 | 2710 |  | 合格 | 12.9
2024-08-21 | 2Y2408657 | 1070 | 13 | 1470 | 10720 |  | 合格 | 12.9
2024-08-21 | 2Y2408658 | 1070 | 13 | 1470 | 10720 |  | 合格 | 13
2024-08-21 | Y2408597-2 | 1070 | 10 | 1210 | 2660 |  | 不合格 | 10 |  |  |  | 来料辊印Q227 Q65 印过 S0.2 、L1550
2024-08-21 | Y2408646 | 1070 | 15 | 1360 | 10150 |  | 合格 | 15.1
2024-08-21 | 2Y2408415-2 | 1070 | 13 | 1360 | 5885 |  | 不合格 | 13 |  |  |  | 直棱
2024-08-21 | Y2408413 | 1100-4 | 13 | 1350 | 9800 |  | 合格 | 13.01
2024-08-21 | Y2408489 | 1100 | 13 | 1350 | 3020 |  | 合格 | 13.1 | [5 empty] | 更换10 退
2024-08-21 | Y2408517 | 1100 | 13 | 1350 | 9900 |  | 合格 | 12.9
2024-08-21 | 2Y2408696-1 | 1070 | 13 | 1570 | 3630 |  | 不合格 | 13.1 |  |  |  | C455来料辊印 L1700 S0.1
2024-08-21 | 2Y2408696-2 | 1070 | 13 | 1570 | 7700 |  | 合格 | 13
2024-08-21 | 2Y2408532-2 | 8079 | 6.3 | 1702 | 6290 |  | 合格 | 6.4 | 6.41 | 400 | 400 |  | 转一期
2024-08-21 | 9/2Y2408534-1 | 8079 | 6.3 | 1702 | 10435 |  | 合格 | 6.2 | 6.3 | 200 | 300
2024-08-21 | 2Y2408367-2 | 8079 | 6.3 | 1702 | 1350 |  | 合格 | 6.32 | 6.14 | 500 | 480
2024-08-21 | 2Y2408531-1 | 8079 | 6.3 | 1202 | 3658 |  | 合格 | 6.3 | 6.3 | 200 | 200 |  |  | 来料断头太多V3
2024-08-21 | 2Y2408531-2 | 8079 | 6.3 | 1202 | 1750 |  | 不合格 | 6.24 | 6.3 | 500 | 600 | Q460有亮线评审可切
2024-08-21 | 2Y2408541-2 | 8079 | 6.3 | 1202 | 6080 |  | 合格 | 6.35 | 6.4 | 600 | 600
2024-08-21 | 2Y2408542 | 8079 | 6.3 | 1202 | 5940 |  | 合格 | 6.27 | 6.3 | 60 | 40
2024-08-21 | Y2407420-1 | 8079 | 5.3 | 1612 | 2700 |  | 合格 | 5.44 | 5.38 | 800 | 600 |  |  | 上张Q测线性针孔退O3
2024-08-21 | 2Y2408536-2 | 8079 | 5.3 | 1542 | 560 |  | 合格 | 5.31 | 5.36 | 1500 | 1200 |  |  | 退至
2024-08-21 | 2Y2408538-2 | 8079 | 5.3 | 1542 | 1650 |  | 合格 | 5.37 | 5.28 | 900 | 1000 |  |  | 不足一车退 6北
2024-08-21 | 11Y2406665-2 | 1070 | 13 | 1470 | 1300 |  | 不合格 | 13.1 |  |  |  | C230-290直棱
2024-08-22 | Y2408719-1 | 1070 | 13 | 1750 | 1200 |  | 合格 | 13.07
2024-08-22 | Y2408720 | 1100 | 13 | 1750 | 11470 |  | 合格 | 13.03
2024-08-22 | Y2408433 | 1100 | 13 | 1595 | 11610 |  | 合格 | 12.9
2024-08-22 | Y2408595 | 1100 | 13 | 1595 | 11050 |  | 不合格 | 12.95 |  |  |  | 上Q246 Q13 四道次亮线
2024-08-22 | Y2408409-2 | 1100 | 13 | 1595 | 3470 |  | 合格 | 13.1
2024-08-22 | 2Y2408651 | 1070 | 13 | 1570 | 10460 |  | 合格 | 13
2024-08-22 | 2Y2408652 | 1070 | 13 | 1570 | 11110 |  | 合格 | 13.1
2024-08-22 | 2Y2408653 | 1070 | 13 | 1570 | 11500 |  | 合格 | 13.1
2024-08-22 | 2Y2408724 | 1070 | 13 | 1570 | 11230 |  | 合格 | 12.98 |  |  |  | 来料厚差大
2024-08-22 | Y2408435-2 | 1100 | 13 | 1490 | 1860 |  | 合格 | 12.9
2024-08-22 | Y2408414 | 1100-4 | 13 | 1350 | 9200 |  | 合格 | 13
2024-08-22 | 2Y2408655 | 1070 | 13 | 1470 | 10940 |  | 合格 | 12.9
2024-08-22 | 2Y2408656 | 1070 | 13 | 1470 | 10890 |  | 合格 | 12.9
2024-08-22 | 2Y2408681 | 1070 | 13 | 1470 | 10410 |  | 合格 | 12.9
2024-08-22 | 2Y2408677 | 1070 | 13 | 1470 | 510 |  | 合格 | 12.9
2024-08-22 | 2Y2408678 | 1070 | 13 | 1470 | 10800 |  | 合格 | 13.05
2024-08-22 | 2Y2408679 | 1070 | 13 | 1470 | 10690 |  | 合格 | 12.95
2024-08-22 | Y2408648-1 | 1235D | 9 | 1210 | 5100 |  | 合格 | 9.17
2024-08-22 | Y2408648-2 | 1235D | 9 | 1210 | 3830 |  | 合格 | 9.1
2024-08-22 | 2Y2408565-1 | 8079 | 6.3 | 1202 | 5300 |  | 合格 | 6.29 | 6.3 | 100 | 80
2024-08-22 | 2Y2408565-2 | 8079 | 6.3 | 1202 | 1760 |  | 合格 | 6.25 | 6.34 | 50 | 60
2024-08-22 | 2Y2408566 | 8079 | 6.3 | 1202 | 8930 |  | 合格 | 6.33 | 6.5 | 60 | 60
2024-08-23 | Y2408593 | 1100 | 13 | 1750 | 4500 |  | 合格 | 13.02 | [5 empty] | 针孔异常L7
2024-08-23 | Y2408721-1 | 1100 | 13 | 1750 | 5700 |  | 合格 | W4
2024-08-23 | Y2408721-2 | 1100 | 13 | 1750 | 5300 |  | 合格 | 13.1
2024-08-23 | Y2408488-2 | 1100 | 12 | 1750 | 6680 |  | 合格 | 12.05
2024-08-23 | Y2408410 | 1100 | 13 | 1595 | 4900 |  | 合格 | 13.05 | [5 empty] | 更换ATL退H6
2024-08-23 | Y2408432 | 1100 | 13 | 1595 | 11380 |  | 合格 | 13.05
2024-08-23 | Y2408594 | 1100 | 13 | 1595 | 11730 |  | 合格 | 13.04
2024-08-23 | Y2408719-2 | 1070 | 13 | 1750 | 2810 |  | 合格 | 12.9
2024-08-23 | 2Y2408674 | 1070 | 13 | 1570 | 5940 |  | 合格 | 13
2024-08-23 | 2Y2408675 | 1070 | 13 | 1570 | 11450 |  | 合格 | 12.9
2024-08-23 | Y2408644 | 1100 | 13 | 1595 | 11640 |  | 合格 | 13.05
2024-08-23 | 2Y2407911-13 | 1235 | 5.8 | 1581 | 2100 |  | 不合格 | 5.86 | 5.91 | 2000 | 3000
2024-08-23 | W2407773-1 | 8079 | 6 | 1252 | 360 |  | 合格 | 6.1 | 6.05 | 300 | 200
2024-08-23 | Y2408567 | 8079 | 7 | 1702 | 9035 |  | 不合格 | 7.03 | 7.01 | 300 | 200 | 针孔超 | TOYO | 暗道重退O3
2024-08-23 | Y2408568 | 8079 | 7 | 1702 | 9290 |  | 合格 | 7.02 | 7.1 | 50 | 60 |  | TOYO
2024-08-23 | 2Y2408589 | 8079 | 6.3 | 1202 | 4290 |  | 合格 | 6.3 | 6.4 | 500 | 500
2024-08-23 | 2Y2408590 | 8079 | 6.3 | 1202 | 8950 |  | 合格 | 6.3 | 6.4 | 500 | 500
2024-08-23 | Y2408623-1 | 1235D-1 | 10 | 1210 | 4480 |  | 合格 | 10.02
2024-08-23 | Y2408623-2 | 1235D-1 | 10 | 1210 | 4300 |  | 合格 | 10.1
2024-08-23 | Y2408438-3 | 1235D-1 | 10 | 1350 | 3450 |  | 合格 | 10.1
2024-08-23 | Y2408438-4 | 1235D-1 | 10 | 1350 | 1530 |  | 合格 | 10.2
2024-08-23 | Y2408518 | 1100 | 13 | 1350 | 3640 |  | 合格 | 12.9 |  |  |  | 两肋及中间张力线较重
2024-08-23 | Y2408438-1 | 1235D-1 | 10 | 1350 | 3400 |  | 合格 | 10.1
2024-08-23 | Y2408776 | 1235D-1 | 10 | 1210 | 8790 |  | 合格 | 10.1
2024-08-24 | 2Y2408562 | 8079 | 5.3 | 1252 | 3865 |  | 不合格 | 5.41 | 5.4 | 1000 | 1200 | Q562 L:1005 S0.1 印透 | 可切GLS1224
2024-08-24 | Y2408671 | 1100 | 13 | 1595 | 1500 |  | 合格 | 12.9
2024-08-24 | Y2408645 | 1100 | 13 | 1595 | 2270 |  | 合格 | 12.95 |  |  |  | 上C360 570 在线白条 下料不可见
2024-08-24 | Y2408596 | 1100 | 13 | 1595 | 11690 |  | 合格 | 13
2024-08-24 | 2Y2408676 | 1070 | 13 | 1570 | 11390 |  | 合格 | 13.1
2024-08-24 | 2Y2408697-1 | 1070 | 13 | 1570 | 9960 |  | 不合格 | 13 |  |  |  | C450来料辊印印过 S0.2 L1664
2024-08-24 | 2Y2408697-2 | 1070 | 13 | 1570 | 1540 |  | 不合格 | 13 |  |  |  | C450来料辊印印过 S0.2 L1664
2024-08-24 | 2Y2408725 | 1070 | 13 | 1570 | 9060 |  | 合格 | 12.95 |  |  |  | 来料厚差大
2024-08-24 | 2Y2408726-1 | 1070 | 13 | 1570 | 8750 |  | 合格 | 12.9
2024-08-24 | Y2408620 | 1100 | 13 | 1490 | 10770 |  | 合格 | 12.95
2024-08-24 | 2Y2408680 | 1070 | 13 | 1470 | 10370 |  | 合格 | 13
2024-08-24 | 2Y2408728 | 1070 | 13 | 1470 | 10770 |  | 合格 | 12.98
2024-08-24 | 2Y2408700 | 1060 | 13 | 1400 | 10290 |  | 合格 | 13
2024-08-24 | Y2408436-1 | 1235D-1 | 10 | 1350 | 2370 |  | 合格 | 10
2024-08-24 | Y2408777 | 1235D-1 | 10 | 1210 | 2910 |  | 合格 | 10.05
2024-08-24 | Y2408798-1 | 1100 | 13 | 1595 | 6000 |  | 合格 | 12.95
2024-08-24 | Y2408798-2 | 1100 | 13 | 1595 | 5480
2024-08-24 | Y2408649-1 | 1235D | 9 | 1210 | 4500 |  | 合格 | 9.1
2024-08-24 | C2408766 | 8079 | 6.3 | 1312 | 8200 |  | 合格 | 6.25 | 6.32 | 400 | 500
2024-08-24 | 2Y2408583 | 8079 | 6.3 | 1252 | 9270 |  | 合格 | 6.25 | 6.4 | 60 | 70
2024-08-24 | 2Y2408584 | 8079 | 6.3 | 1252 | 9330 |  | 合格 | 6.23 | 6.3 | 30 | 50
2024-08-24 | Y2408647-2 | 1235D | 9 | 1210 | 3900 |  | 合格 | 9.1
2024-08-25 | Y2408669-1 |  | 13 | 1750 | 2870 |  | 合格 | 13
2024-08-25 | Y2408768 | 1070 | 13 | 1750 | 1700 |  | 合格 | 13
2024-08-25 | Y2408669-2 | 1100 | 13 | 1750 | 9430 |  | 合格 | 13
2024-08-25 | Y2408769 | 1100 | 12 | 1750 | 11900 |  | 合格 | 11.98
2024-08-25 | Y2408694-1 | 1070 | 10 | 1210 | 2200 |  | 合格 | 10
2024-08-25 | Y2408694-2 | 1070 | 10 | 1210 | 4050 |  | 合格 | 10
2024-08-25 | 2Y2408755 | 1070 | 13 | 1470 | 10770 |  |  | 12.97
2024-08-25 | 2Y2408756 | 1070 | 13 | 1470 | 10570 |  | 合格 | 12.18
2024-08-25 | 2Y2408727 | 1070 | 13 | 1470 | 10780 |  | 合格 | 12.9
2024-08-25 | 2Y2408729 | 1070 | 13 | 1470 | 10230 |  | 合格 | 13.02
2024-08-25 | Y2408621-1 | 1100 | 13 | 1490 | 4100 |  | 合格 | 13.02 |  |  |  | 46150 70900米处加压力闪筋两下
2024-08-25 | Y2408673 | 1100 | 13 | 1595 | 11430 |  | 合格 | 13.1
2024-08-25 | Y2408770 | 1100 | 13 | 1595 | 12010 |  | 合格 | 13.05
2024-08-25 | Y2408771 | 1100 | 13 | 1595 | 12000 |  | 合格 | 13.02
2024-08-25 | 2Y2408638-1 | 8079 | 6.3 | 1162 | 6750 |  | 合格 | 6.3 | 6.28 | 200 | 200
2024-08-25 | 2Y2408638-2 | 8079 | 6.3 | 1162 | 1960 |  | 合格 | 6.3 | 6.27 | 200 | 200
2024-08-25 | R2406593-1 | 8079 | 6.3 | 1732 | 790 |  | 合格 | 6.29 | 6.31 | 200 | 100
2024-08-25 | 2Y2408610 | 8079 | 6.3 | 1252 | 4230 |  | 合格 | 6.3 | 6.3 | 400 | 400
2024-08-25 | 2Y2408528 | 8079 | 6.3 | 1252 | 9410 |  | 合格 | 6.35 | 6.25 | 400 | 500
2024-08-25 | Y2408569 | 8079 | 7 | 1702 | 510 |  | 合格 | 6.83 | 7.09 | 30 | 40 |  | TOYO
2024-08-25 | 2Y2407891-1 | 8079 | 7 | 1632 | 4700 |  | 合格 | 7.09 | 7.02 | 80 | 80 |  | TOYO | 暂退
2024-08-26 | 2Y2408750-2 | 1070 | 13 | 1570 | 5900 |  | 不合格 | 13.04 |  |  |  | Q侧80mm亮线，Q190mm 起棱
2024-08-26 | Y2408795 | 1070 | 13 | 1750 | 11730 |  | 合格 | 12.9
2024-08-26 | Y2408672 | 1100 | 13 | 1595 | 1300 |  | 不合格 | 13.1 |  |  |  | C300 Q300直棱
2024-08-26 | Y2408670 | 1100 | 13 | 1750 | 11760 |  | 合格 | 13
2024-08-26 | Y2408796 | 1100 | 13 | 1750 | 1330 |  | 合格 | 12.96 |  |  |  | C0-230 Q0-230 来料擦划伤
2024-08-26 | Y2408797 | 1100 | 13 | 1750 | 11840 |  | 合格 | 13
2024-08-26 | Y2408802-1 | 1100 | 13 | 1490 | 3950 |  | 不合格 | 13.02 |  |  |  | 上C430 在线条纹下料不可见 中间偶有闪筋 Q200-260直棱
2024-08-26 | Y2408802-2 | 1100 | 13 | 1490 | 6330 |  | 不合格 | 13.1 |  |  |  | Q240直棱
2024-08-26 | 2Y2408753 | 1070 | 13 | 1470 | 3573 |  | 合格 | 13 |  |  |  | 料底500kg超薄 |  | 更换ATL 退
2024-08-26 | 2Y2408754-1 | 1070 | 13 | 1470 | 4840 |  | 合格 | 13
2024-08-26 | 2Y2408754-2 | 1070 | 13 | 1470 | 5890 |  | 合格 | 12.9
2024-08-26 | 2Y2408757 | 1070 | 13 | 1470 | 6710 |  | 合格 | 13
2024-08-26 | 2Y2408781-2 | 1070 | 13 | 1470 | 5200 |  | 合格 | 13
2024-08-26 | 2Y2408780-1 | 1070 | 13 | 1470 | 4030 |  | 合格 | 12.9
2024-08-26 | 2Y2408780-2 | 1070 | 13 | 1470 | 6760 |  | 合格 | 12.9
2024-08-26 | 2Y2408783 | 1070 | 13 | 1470 | 10680 |  | 合格 | 13
2024-08-26 | 2Y24071035-4 | 8079 | 5.3 | 1612 | 2620 |  | 合格 | 5.42 | 5.45 | 800 | 700
2024-08-26 | 2Y2408387-1 | 8079 | 5.3 | 1404 | 3350 |  | 合格 | 5.25 | 5.31 | 300 | 220 | 料有点超薄5.19/5.2
2024-08-26 | Y2408649-21 | 1235D | 8 | 1210 | 850 |  | 合格 | 8.1
2024-08-26 | Y2408649-22 | 1235D | 8 | 1210 | 1450 |  | 合格 | 8.1
2024-08-26 | C2408767-2 | 8079 | 6.3 | 1312 | 3430 |  | 合格 | 6.3 | 6.27 | 100 | 60
2024-08-26 | 2Y2408389 | 8079 | 5.3 | 1412 | 5910 |  | 不合格 | 5.24 | 5.31 | 1500 | 1600 | 正常针孔超
2024-08-26 | 2Y2408612 | 8079 | 5.5 | 1252 | 6600 |  | 合格 | 5.56 | 5.6 | 300 | 500
2024-08-26 | 2Y2408613-1 | 8079 | 5.5 | 1252 | 6980 |  | 合格 | 5.47 | 5.54 | 500 | 400
2024-08-26 | 2Y2408613-2 | 8079 | 5.5 | 1252 | 2350 |  | 合格 | 5.62 | 5.6 | 400 | 400
2024-08-26 | 2Y2408703 | 1070 | 13 | 1360 | 9950 |  | 合格 | 13
2024-08-26 | 2Y2408704 | 1070 | 13 | 1360 | 9860 |  |  | 13.03
2024-08-26 | 2Y2408750-2 | 1070 | 13 | 1570 | 5900 |  | 不合格 | 13.04 |  |  |  | Q侧80mm亮线，Q190mm 起棱
2024-08-27 | 2Y2408663 | 8079 | 5.3 | 1412 | 6428 |  | 合格 | 5.32 | 5.35 | 300 | 400
2024-08-27 | 2Y2408665-1 | 8079 | 5.5 | 1252 | 2580 |  | 合格 | 5.55 | 5.6 | 200 | 300
2024-08-27 | 2Y2408529 | 8079 | 6.3 | 1252 | 9160 |  | 合格 | 6.27 | 6.3 | 200 | 100
2024-08-27 | 2Y2408690-1 | 8079 | 6.3 | 1162 | 6500 |  | 合格 | 6.28 | 6.31 | 300 | 300
2024-08-27 | C2407797-1 | 8079 | 6.3 | 1308 | 720 |  | 合格 | 6.37 | 6.34 | 300 | 200 | 断头下大箭头 不足一车退Q5
2024-08-27 | C2408767-1 | 8079 | 6.3 | 1312 | 1380 |  | 合格 | 6.1 | 6.15 | 400 | 500 | 红线一下改轧7 |  | 红线不足一车退O6
2024-08-27 | 2Y2407703-2 | 1235 | 7 | 1592 | 680 |  | 不合格 | 7.18 | 7.1 | 40 | 20 | 处理料头 C590来料辊印 L 3.8米 S 0.02 | 辊印抽掉
2024-08-27 | 2Y2407891-2 | 8079 | 7 | 1632 | 615 |  | 合格 | 7.1 | 7.1 | 30 | 60 |  | TOYO | 米数不足
2024-08-27 | Y2407325-3 | 8079 | 7 | 1612 | 480
2024-08-27 | 2Y2407601-2 | 8079 | 7 | 1586 | 2980 |  | 不合格 | 7.1 | 6.8 | 400 | 200 |  | 先分一车等外
2024-08-27 | Y2408490 | 1235D-1 | 12 | 1350 | 9840 |  | 不合格 | 12.01
2024-08-27 | 2Y2408705 | 1070 | 13 | 1360 | 2843 |  | 合格 | 12.9
2024-08-27 | 2Y2408785 | 1060 | 15 | 1400 | 4320 |  | 合格 | 14.9 |  |  |  | 操作侧肋部张力线明显
2024-08-27 | 2Y2408786-1 | 1060 | 15 | 1400 | 1340 |  | 合格 | 14.8 |  |  |  | 来料米数不足
2024-08-27 | 2Y2408786-2 | 1060 | 15 | 1400 | 8440 |  | 合格 | 14.9
2024-08-27 | 2Y2408784 | 1070 | 13 | 1470 | 8150 |  | 合格 | 13
2024-08-27 | 2Y2408807-1 | 1070 | 13 | 1470 | 7650 |  | 合格 | 13.1 |  |  |  | Q1-730来料色差明显
2024-08-27 | 2Y2408807-2 | 1070 | 13 | 1470 | 2890 |  |  | 13
2024-08-27 | 2Y2408808 | 1070 | 13 | 1470 | 10490 |  | 合格 | 13
2024-08-27 | 2Y2408781-1 | 1070 | 13 | 1470 | 5550 |  | 不合格 | 13 |  |  |  | C295来料辊印 S 0.2 L1530
2024-08-27 | Y2408621-2 | 1100 | 13 | 1490 | 6080 |  | 不合格 | 13 |  |  |  | 上C430 在线条纹下料不可见 中间偶有闪筋 Q200-260直棱
2024-08-27 | Y2408772 | 1100 | 13 | 1490 | 10850 |  | 合格 | 13.01
2024-08-27 | Y2408773 | 1100 | 13 | 1490 | 10760 |  | 合格 | 13.1
2024-08-27 | Y2408803 | 1100 | 13 | 1490 | 9930 |  | 合格 | 13
2024-08-27 | Y2408816 | 1100 | 13 | 1595 | 8210 |  | 合格 | 13.04
2024-08-27 | Y2408799 | 1100 | 13 | 1595 | 8472 |  | 合格 | 12.9
2024-08-27 | Y2408800 | 1100 | 13 | 1595 | 11670 |  | 合格 | 12.98
2024-08-27 | Y2408815-1 | 1100 | 13 | 1595 | 6600 |  | 合格 | 12.9
2024-08-27 | Y2408815-2 | 1100 | 13 | 1595 | 4600 |  | 合格 | 13
2024-08-23 | H1 | Y2408438-2 | 1235D-1 | 10 | 1350 | 740 |  | 合格 | 10.1 |  |  |  | C660棱
2024-08-28 | Y2408436-2 | 1235D-1 | 10 | 1350 | 2110 |  | 合格 | 9.95
2024-08-28 | Y2408820-1 | 1235D-1 | 10 | 1210 | 4230 |  | 合格 | 10.1 | [5 empty] | 来料直棱退U4 8.27
2024-08-28 | Y2408820-2 | 1235D-1 | 10 | 1210 | 380 |  | 合格 | 10.02 |  |  |  | 版型差
2024-08-28 | Y2408821-1 | 1235D-1 | 10 | 1210 | 2980 |  | 合格 | 10.05
2024-08-28 | 2Y2408782 | 1070 | 13 | 1470 | 10180 |  | 不合格 | 13.1 |  |  |  | Q195 Q215 Q223来料辊印 S0.2 L1645
2024-08-28 | 2Y2408731 | 1070 | 13 | 1470 | 10190 |  | 合格 | 13
2024-08-28 | 2Y2408809 | 1060 | 13 | 1400 | 9780 |  | 不合格 | 12.8 |  |  |  | C365亮线
2024-08-28 | 2Y2408810 | 1060 | 13 | 1400 | 8571 |  |  | 13.01
2024-08-28 | Y2408491 | 1235D-1 | 12 | 1350 | 9770 |  | 合格 | 11.95
2024-08-28 | Y2408850-1 | 1235D-1 | 12 | 1350 | 5130 |  | 不合格 | 12 |  |  |  | C190直棱 |  | 来料直棱退I8
2024-08-28 | Y2408850-2 | 1235D-1 | 12 | 1350 | 2700 |  | 不合格 | 12.1 |  |  |  | C190轻直棱
2024-08-28 | Y2408868-2 | 1100 | 12 | 1700 | 3980 |  | 合格 | 12
2024-08-28 | Y2408844-1 | 1100 | 12 | 1700 | 1600 | 1670 | 合格 | 12
2024-08-28 | Y2408869-1 | 1100 | 13 | 1595 | 7890 |  | 合格 | 12.9
2024-08-28 | Y2408869-2 | 1100 | 13 | 1595 | 3000 |  | 合格 | 13
2024-08-28 | Y2408870 | 1100 | 13 | 1595 | 11770 |  | 合格 | 12.97
2024-08-28 | Y2408818 | 1100 | 13 | 1595 | 11670 |  | 合格 | 13.1
2024-08-28 | 2Y2408634-1 | 8079 | 5.8 | 1412 | 5605 |  | 合格 | 5.76 | 5.83 | 60 | 80
2024-08-28 | 2Y2408634-2 | 8079 | 5.8 | 1412 | 1410 |  | 合格 | 5.8 | 5.8 | 550 | 600
2024-08-28 | 2Y2408665-2 | 8079 | 5.5 | 1252 | 580 |  | 合格 | 5.45 | 5.5 | 200 | 400 |  |  | 不足一车退Q5有红线两条
2024-08-28 | 2Y2408737-1 | 8079 | 6 | 1332 | 6140 |  | 合格 | 6.1 | 6.03 | 400 | 200
2024-08-28 | 2Y2408737-2 | 8079 | 6 | 1332 | 3580 |  | 合格 | 6.01 | 6.08 | 300 | 300
2024-08-28 | R2406594-2 | 8079 | 6.3 | 1732 | 1810 |  | 不合格 | 6.36 | 6.26 | 3500 | 3200 | 小针孔多 | 先切1车等外，针孔合格后正常分切
2024-08-28 | 2Y2408690-2 | 8079 | 6.3 | 1162 | 540 |  | 合格 | 6.25 | 6.32 | 400 | 400
2024-08-28 | 2Y2408691-1 | 8079 | 6.3 | 1162 | 6130 |  | 合格 | 6.29 | 6.32 | 400 | 500
2024-08-28 | 2Y2408691-2 | 8079 | 6.3 | 1162 | 2000 |  | 合格 | 6.38 | 6.39 | 400 | 450
2024-08-28 | 2Y2408692 | 8079 | 6.3 | 1162 | 8240 |  | 合格 | 6.3 | 6.23 | 200 | 100
2024-08-28 | Y2408481-1 | 8079 | 7 | 1562 | 930 |  | 合格 | 6.95 | 7 | 70 | 60
2024-08-28 | H2408551-2 | 8079 | 7 | 1085 | 2030 |  | 合格 | 6.99 | 6.94 | 60 | 40
2024-08-28 | W2407773-11 | 8079 | 7 | 1252 | 450 |  | 合格 | 7.1 | 7.2 | 80 | 70
2024-08-28 | Y2408649-4 | 1235D | 9 | 1210 | 1100 |  | 合格 | 9.07
2024-08-29 | Y2408844-2 | 1100 | 12 | 1700 | 1250 |  | 不合格 | 12.03 |  |  |  | C830直棱
2024-08-29 | 2Y2408686-2 | 8079 | 6.3 | 1312 | 3000
2024-08-29 | 2Y2407703-1 | 1235 | 7 | 1592 | 510 |  | 合格 | 7.05 | 6.95 | 40 | 10 |  |  | 来料Q755开缝印辊印退V1
2024-08-29 | Y2407840-23 | 1235 | 7 | 1591 | 2470 |  |  | 7 | 7.01 | 70 | 80
2024-08-29 | R2406594-1 | 8079 | 6.3 | 1732 | 1050 |  | 合格 | 6.35 | 6.38 | 300 | 300 | 小针孔多
2024-08-29 | 2Y2408375-2 | 8079 | 5.5 | 1269 | 6480 |  | 合格 | 5.53 | 5.6 | 300 | 300
2024-08-29 | 2Y2408824 | 8079 | 5.5 | 1252 | 5200
2024-08-29 | 2Y2408693 | 8079 | 6.3 | 1162 | 3940 |  | 合格 | 6.28 | 6.31 | 300 | 300
2024-08-29 | 2Y2408741-1 | 8079 | 6.3 | 1162 | 3130 |  | 合格 | 6.33 | 6.43 | 150 | 150 | 来料厚差大
2024-08-29 | 2Y2408741-2 | 8079 | 6.3 | 1162 | 5170 |  | 合格 | 6.33 | 6.31 | 200 | 200 | 来料头部厚差大
2024-08-29 | R2406593-3 | 8079 | 7 | 1730 | 2220 |  | 合格 | 7.02 | 7.01 | 80 | 80
2024-08-29 | 2Y2408714-1 | 8079 | 6.3 | 1312 | 8900 |  | 合格 | 6.16 | 6.12 | 200 | 200 | 转一期
2024-08-29 | 2Y2408831 | 1060 | 13 | 1400 | 10280 |  | 合格 | 13.1 |  |  |  | 厚度波动大
2024-08-29 | 2Y2408832 | 1060 | 13 | 1400 | 10070 |  | 合格 | 13.2 |  |  |  | 厚度波动大
2024-08-29 | Y2408849 | 1100 | 13 | 1490 | 9890 |  | 合格 | 13.01
2024-08-29 | 2Y2408855-1 | 1070 | 12 | 1570 | 1069 |  | 合格 | 12.15
2024-08-29 | Y2408804 | 1100 | 13 | 1490 | 9850 |  |  | 13
2024-08-29 | Y2408851-1 | 1235D-1 | 12 | 1350 | 2937 |  | 不合格 | 11.95 |  |  |  | 两肋270直棱
2024-08-29 | Y2408851-2 | 1235D-1 | 12 | 1350 | 4510 |  | 合格 | 12.03
2024-08-29 | 2Y2408855-2 | 1070 | 12 | 1570 | 5940
2024-08-29 | Y2408871 | 1100 | 13 | 1595 | 11880 |  | 合格 | 12.9
2024-08-29 | Y2408844 | 1100 | 12 | 1700 | 1500
2024-08-29 | 2Y2408826 | 1100 | 13 | 1595 | 7275 |  | 合格 | 12.95 |  |  |  | 尾料厚差大 在线多处白条 下料不可见 两边部 0-100偶有擦划伤
2024-08-29 | Y2408875-1 | 1235D | 9 | 1290 | 1300 |  | 合格 | 9
2024-08-29 | 2Y2408827-1 | 1100 | 13 | 1595 | 5600 |  | 合格 | 13.1
2024-08-29 | 2Y2408828 | 1100 | 13 | 1595 | 11610 |  | 合格 | 13.03 |  |  |  | 来料厚度波动大
2024-08-30 | 2Y2408883 | 1100 | 13 | 1595 | 11780 |  | 不合格 | 12.9 |  |  |  | C30mm 小辊印 S0.4 两个 印过
2024-08-30 | 2Y2408913 | 1100 | 13 | 1595 | 6220 |  | 合格 | 13.05
2024-08-30 | Y2408845-1 | 1100 | 13 | 1595 | 3100 |  | 合格 | 13
2024-08-30 | 2Y2408726-2 | 1070 | 13 | 1570 | 2500 |  | 合格 | 12.95
2024-08-30 | Y2408819 | 1070 | 13 | 1570 | 2920 |  | 合格 | 13
2024-08-30 | Y2408874 | 1100 | 13 | 1490 | 9740 |  | 合格 | 13.02
2024-08-30 | Y2408873 | 1100 | 13 | 1490 | 9850 |  | 合格 | 12.9
2024-08-30 | Y2408907 | 1070 | 13 | 1470 | 10920 |  | 合格 | 13.1
2024-08-30 | Y2408908 | 1070 | 13 | 1470 | 10660 |  | 合格 | 12.93
2024-08-30 | Y2408875-2 | 1235D | 9 | 1290 | 975 |  | 合格 | 9.1
2024-08-30 | Y2408875-3 | 1235D | 9 | 1290 | 3500 |  | 合格 | 9.2
2024-08-30 | 2Y2408827-2 | 1100 | 13 | 1578 | 5980 |  | 合格 | 13.05
2024-08-30 | Y2408695-1 | 1070 | 10 | 1210 | 5210 |  | 合格 | 10.17
2024-08-30 | Y2408695-2 | 1070 | 10 | 1210 | 3530 |  | 合格 | 10
2024-08-30 | Y2408723 | 1100 | 13 | 1350 | 5447 |  | 合格 | 12.9 | [5 empty] | 更换ATL退T8
2024-08-30 | Y2408911-1 | 1235D-1 | 10 | 1210 | 1700 |  | 合格 | 10
2024-08-30 | 2Y2408383-1 | 8079 | 7 | 1732 | 6120 |  | 合格 | 6.95 | 7.05 | 50 | 50
2024-08-30 | 2Y2408822-1 | 8079 | 5.5 | 1252 | 6560
2024-08-30 | 2Y2408839-1 | 8079 | 5.8 | 1362 | 1320 |  | 合格 | 5.9 | 5.8 | 500 | 600 | 线性针孔 余料不足一车退6北
2024-08-30 | 2Y2408710-11 | 1235 | 5.8 | 1592 | 5150 |  | 合格 | 5.87 | 5.88 | 500 | 600
2024-08-30 | 2Y2408710-12 | 1235 | 5.8 | 1592 | 980 |  | 合格 | 5.9 | 5.9 | 500 | 1000
2024-08-30 | 2Y2408686-1 | 8079 | 6.3 | 1312 | 3436 |  | 合格 | 6.23 | 6.34 | 300 | 300 |  |  | 来料C测起皱退U3
2024-08-30 | 2Y2408788-1 | 8079 | 7 | 1632 | 2290 |  | 合格 | 7.08 | 7.03 | 80 | 80 | 底部8000米 打折印重
2024-08-30 | 2Y2408788-2 | 8079 | 7 | 1632 | 3780
2024-08-30 | 2Y2408788-3 | 8079 | 7 | 1632 | 6150 |  | 合格 | 7.01 | 6.9 | 50 | 50
2024-08-31 | Y2408984 | 1060 | 13 | 1620 | 12100 |  | 合格 | 12.95
2024-08-31 | Y2408985-2 | 1060 | 13 | 1620 | 11340 |  | 合格 | 12.97
2024-08-31 | Y2408845-2 | 1100 | 13 | 1595 | 2972 |  | 合格 | 13 |  |  |  | 5.8万板型波动整幅闪筋
2024-08-31 | Y2408846-1 | 1100 | 13 | 1595 | 5700 |  | 合格 | 12.97
2024-08-31 | Y2408846-2 | 1100 | 13 | 1595 | 5930 |  | 合格 | 13.1
2024-08-31 | Y2408847 | 1100 | 13 | 1595 | 11600 |  | 不合格 | 13.01
2024-08-31 | 2Y2407840-22 | 1235 | 7 | 1592 | 480
2024-08-31 | 2Y2408504-2 | 8079 | 7 | 1542 | 3820 |  | 合格 | 7 | 7.1 | 70 | 70 | 改轧7的
2024-08-31 | R2406593-2 | 8079 | 6.3 | 1732 | 8250 |  | 不合格 | 6.24 | 6.32 | 400 | 300 |  | 正常分切，建议过针孔检测
2024-08-31 | Y2408745-2 | 1235 | 5.8 | 1252 | 1750 |  | 合格 | 5.83 | 5.8 | 300 | 200
2024-08-31 | Y2408746 | 1235 | 5.8 | 1252 | 9080 |  | 合格 | 5.8 | 5.9 | 1000 | 1000
2024-08-31 | 2Y2408760-1 | 8079 | 5.8 | 1332 | 628 |  | 合格 | 5.88 | 5.9 | 200 | 300 | 下表面轻亮线
2024-08-31 | 2Y2408760-2 | 8079 | 5.8 | 1332 | 3000 |  | 合格 | 5.83 | 5.86 | 300 | 300 | 下表面轻亮线
2024-08-31 | 2Y2408761-1 | 8079 | 5.8 | 1332 | 4050 |  | 合格 | 5.94 | 5.93 | 400 | 400
2024-08-31 | 2Y2408914 | 1070 | 13 | 1570 | 11130 |  | 合格 | 13.08
2024-08-31 | 2Y2408915 | 1070 | 13 | 1570 | 7510 |  | 合格 | 13
2024-08-31 | 2Y2408916 | 1070 | 13 | 1570 | 11470 |  | 合格 | 13.1
2024-08-31 | 2Y2408917 | 1070 | 13 | 1570 | 11620 |  | 合格 | 13.05
2024-08-31 | 2Y2408833 | 1060 | 13 | 1400 | 10140 |  | 合格 | 13
2024-08-31 | Y2408909-2 | 1235D-1 | 12 | 1350 | 5060 |  | 合格 | 12.04
2024-08-31 | Y2408902 | 1100 | 12 | 1700 | 12040 |  | 合格 | 12
2024-09-01 | 2Y2408707 | 8079 | 7 | 1632 | 6863 |  | 合格 | 6.98 | 7.12 | 50 | 60
2024-09-01 | 2Y2408708-1 | 8079 | 7 | 1632 | 7500 |  | 合格 | 7.01 | 7.07 | 60 | 70
2024-09-01 | Y2408745-1 | 1235 | 5.8 | 1252 | 925 |  | 合格 | 5.8 | 5.89 | 1000 | 1000 |  |  | 划线处为6的
2024-09-01 | Y2408747 | 1235 | 5.8 | 1252 | 5338 |  | 合格 | 5.77 | 5.79 | 400 | 600
2024-09-01 | 2Y2407964 | 8079 | 5.3 | 1612 | 7000 |  | 合格 | 5.35 | 5.45 | 200 | 300
2024-09-01 | 2Y2408740-1 | 8079 | 5.5 | 1252 | 760 |  | 合格 | 5.41 | 5.43 | 600 | 600 | 直线下厚度7退H5
2024-09-01 | 2Y2408822-2 | 8079 | 7 | 1252 | 1180 |  | 合格 | 7.02 | 7.1
2024-09-01 | 2Y2408823-1 | 8079 | 5.5 | 1252 | 729 |  | 合格 | 5.62 | 5.65 | 700 | 800 |  |  | 不足一车
2024-09-01 | Y2408956 | 1100 | 13 | 1595 | 11810 |  | 合格 | 12.9
2024-09-01 | Y2408957 | 1100 | 13 | 1595 | 11830 |  | 合格 | 12.9
2024-09-01 | Y2408903 | 1100 | 13 | 1595 | 4876 |  | 合格 | 13.1
2024-09-01 | Y2408904 | 1100 | 13 | 1595 | 11810 |  | 合格 | 12.9
2024-09-01 | Y2408905 | 1100 | 13 | 1595 | 11750 |  | 合格 | 13.03
2024-09-01 | Y2408906 | 1100 | 13 | 1595 | 11750 |  | 合格 | 12.97
2024-09-01 | 2Y2408943 | 1100 | 13 | 1595 | 8900 |  | 合格 | 13.04
2024-09-01 | Y2408359 | 1100 | 13 | 1440 | 10720 |  | 合格 | 12.9
2024-09-01 | 2Y2408734 | 1070 | 13 | 1360 | 7479 |  | 合格 | 13.1
2024-09-01 | Y2408909-1 | 1235D-1 | 12 | 1350 | 4670 |  | 不合格 | 11.98 |  |  |  | Q肋部直棱
2024-09-02 | 2Y2408740-2 | 8079 | 6 | 1252 | 2520 |  | 合格 | 6.17 | 6.21 | 100 | 200
2024-09-02 | 2Y2408505-2 | 8079 | 5.3 | 1542 | 2450 |  | 合格 | 5.47 | 5.4 | 400 | 400 | 划线下7万米轧7
2024-09-02 | 2Y2408504-1 | 8079 | 5.3 | 1542 | 3500 |  | 合格 | 5.36 | 5.35 | 400 | 600 | 红线一下改轧6.3.的41000 |  | 孔洞断带不足一车退M7
2024-09-02 | R2406544-1 | 8079 | 5.8 | 1562 | 490 |  | 不合格 | 6.25 | 6.31 | 280 | 500
2024-09-02 | 2Y2408761-2 | 8079 | 5.8 | 1332 | 476 |  | 合格 | 5.88 | 5.88 | 400 | 400 | 下C80亮线
2024-09-02 | 2Y2408763-2 | 8079 | 5.8 | 1332 | 4830 |  | 合格 | 5.88 | 5.86 | 600 | 500
2024-09-02 | 2Y2408714-2 | 8079 | 6.3 | 1312 | 770 |  | 合格 | 6.2 | 6.2 | 200 | 150 | 二期料 |  | 不足一车
2024-09-02 | 2Y2408834-1 | 8079 | 7 | 1732 | 2840 |  | 合格 | 7.2 | 7.03 | 60 | 50
2024-09-02 | 2Y2408834-2 | 8079 | 7 | 1732 |  |  | 合格 | 7.02 | 7.04 | 80 | 80
2024-09-02 | 2Y2408366-3 | 8079 | 7 | 1699 | 3660 |  | 合格 | 7.13 | 7.15 | 50 | 50
2024-09-02 | Y2408640 | 8079 | 7 | 1682 | 11960 |  | 合格 | 7.15 | 7.02 | 50 | 70
2024-09-02 | 2Y2408742-2 | 8079 | 7 | 1161 | 780 |  | 合格 | 6.89 | 6.91 | 20 | 30
2024-09-02 | Y2407325-3 | 8079 | 7 | 1612 | 1670 |  | 不合格 | 6.8 | 6.86 | 300 | 50
2024-09-02 | 2Y2408505-3 | 8079 | 7 | 1542 | 6600 |  | 合格 | 7.09 | 7.13 | 80 | 80
2024-09-02 | Y2407737-12 | 8079 | 6.3 | 1250 | 1750
2024-09-02 | Y2408912-3 | 1235D-1 | 10 | 1210 | 3300 |  | 合格 | 9.95
2024-09-02 | Y2408959 | 1100 | 13 | 1490 | 9050 |  | 合格 | 12.9 |  |  |  | C侧肋部张力线重
2024-09-02 | Y2408960 | 1100 | 13 | 1490 | 7600 |  | 合格 | 13.1
2024-09-02 | 2Y2408885-1 | 1100 | 13 | 1595 | 4950 |  | 合格 | 13.1
2024-09-02 | Y2408844-4 | 1100 | 12 | 1700 | 2720 |  | 合格 | 11.98
2024-09-02 | Y2408844-5 | 1100 | 12 | 1700 | 3160 |  | 合格 | 11.93
2024-09-02 | Y2408983 | 1100 | 13 | 1700 | 12070 |  | 合格 | 13.03 |  |  |  | 筒底1万米半幅白条条纹
2024-09-02 | Y2408936 | 1100 | 12 | 1700 | 12070 |  | 合格 | 11.98
2024-09-02 | Y2408986 | 1100 | 13 | 1595 | 861 |  | 合格 | 13.01
2024-09-02 | 2Y2408941 | 1100 | 13 | 1595 | 2747 |  | 合格 | 12.9
2024-09-02 | 2Y2408942-1 | 1100 | 13 | 1595 | 3700 |  | 合格 | 13.1
2024-09-02 | 2Y2408944-1 | 1100 | 13 | 1595 | 1900 |  | 合格 | 13.1
2024-09-02 | 2Y2408944-2 | 1100 | 13 | 1595 | 9010 |  | 合格 | 13.1
2024-09-02 | 2Y2408884 | 1100 | 13 | 1595 | 11630 |  | 合格 | 13.1
2024-09-02 | Y2408958-1 | 1100 | 13 | 1490 | 1350 |  | 合格 | 13
2024-09-02 | Y2408958-2 | 1100 | 13 | 1490 | 8380 |  | 合格 | 12.9
2024-09-02 | Y2408775 | 1100 | 13 | 1440 | 6230 |  | 合格 | 13.1
2024-09-03 | 2Y2408811-2 | 8079 | 5.8 | 1632 | 640 |  | 合格 | 5.85 | 5.75 | 400 | 300
2024-09-03 | 2Y2408710-2 | 1235 | 5.8 | 1592 | 1140 |  | 合格 | 5.89 | 5.81 | 1000 | 1000 |  |  | 底部为7
2024-09-03 | 2Y2408825-2 | 8079 | 5.8 | 1512 | 7480 |  | 合格 | 5.85 | 5.92 | 500 | 500
2024-09-03 | 2Y2408823-2 | 8079 | 5.5 | 1252 | 1010 |  | 合格 | 5.65 | 5.67 | 800 | 800
2024-09-03 | Y2408486-3 | 8079 | 5.5 | 1251 | 1130
2024-09-03 | 2Y2408878-1 | 8079 | 5.3 | 1249 | 800 |  | 合格 | 5.36 | 5.44 | 800 | 600
2024-09-03 | 2Y2408878-2 | 8079 | 5.3 | 1249 | 440 |  | 合格 | 5.39 | 5.4 | 500 | 600 | 断头以下改轧6的61000米
2024-09-03 | 2Y2408881-11 | 8079 | 5.3 | 1249 | 3000 |  | 合格 | 5.47 | 5.39 | 800 | 780
2024-09-03 | H2408550-2 | 8079 | 6 | 1092 | 6790 |  | 不合格 | 5.95 | 6 | 200 | 200 | 暗面纹路粗
2024-09-03 | H2408550-2 | 8079 | 6 | 1092 | 1050 |  | 不合格 | 5.95 | 6 | 200 | 200 | 暗面纹路粗
2024-09-03 | H2408551 | 8079 | 6 | 1092 | 5260 |  | 合格 | 5.84 | 5.94 | 400 | 200
2024-09-03 | Y2408639 | 8079 | 7 | 1682 | 626 |  | 合格 | 6.9 | 7.02 | 50 | 50
2024-09-03 | 2Y2408839-2 | 8079 | 7 | 1362 | 4370 |  | 合格 | 6.98 | 7.02 | 80 | 100
2024-09-03 | 2Y2408525-1 | 8079 | 6.3 | 1682 | 11050 |  | 合格 | 6.45 | 6.42 | 50 | 80 | 底部改轧7μ16000米
2024-09-03 | 2Y2408524-1 | 8079 | 6.3 | 1682 | 5000 |  | 不合格 | 6.4 | 6.2 | 300 | 400 | 断头以上 C238 辊印透 L:1010 S0.3 | C283辊印透切除
2024-09-03 | Y2408954 | 1100 | 13 | 1700 | 2190 |  | 合格 | 13
2024-09-03 | Y2408955-1 | 1100 | 13 | 1700 | 6370 |  | 合格 | 12.9
2024-09-03 | Y2408955-2 | 1100 | 13 | 1700 | 5800 |  | 合格 | 12.85
2024-09-03 | Y24081009 | 1100 | 13 | 1700 | 11530 |  | 合格 | 13
2024-09-03 | Y2408937 | 1100 | 12 | 1700 | 11500 |  | 合格 | 11.9
2024-09-03 | 2Y2408885-2 | 1100 | 13 | 1595 | 5324 |  | 合格 | 13.1
2024-09-03 | 2Y2408974 | 1070 | 13 | 1570 | 9310
2024-09-03 | 2Y24081021 | 1070 | 13 | 1570 | 11500 |  | 合格 | 13.15 |  |  |  | 来料版型差易闪筋
2024-09-03 | Y2408961 | 1070 | 13 | 1470 | 4362 |  | 合格 | 13
2024-09-03 | Y2408912-2 | 1235D-1 | 10 | 1210 | 2400 |  | 不合格 | 9.85 |  |  |  | Q200直棱
2024-09-03 | Y2408821-2 | 1235D-1 | 10 | 1210 | 2300 |  | 合格 | 10
2024-09-03 | Y2408821-3 | 1235D-1 | 10 | 1210 | 3430 |  | 合格 | 9.8
2024-09-03 | Y24081049-1 | 1100 | 13 | 1490 | 4260 |  | 合格 | 12.9
2024-09-03 | Y2406844-1 | 8079 | 6 | 1561 | 490 | [6 empty] | 未找到
2024-09-03 | 2Y2408664-1 | 8079 | 5.3 | 1412 | 1650 |  | 合格 | 5.38 | 5.36 | 400 | 500 | 划线处起皱
2024-09-03 | 2Y2408664-2 | 8079 | 5.3 | 1412 | 3960 |  | 合格 | 5.36 | 5.42 | 400 | 600
2024-08-30 |  | Y2408985-1 | 1060 | 13 | 1620 | 520 |  | 合格 | 13 |  |  |  | 下料米数不足
2024-09-04 | 2Y2408931-1 | 8079 | 6 | 1272 | 620 |  | 合格 | 6.12 | 6.1 | 180 | 220
2024-09-04 | W2407773-2 | 8079 | 6 | 1251 | 1870 |  | 合格0 | 6.2 | 6.23 | 200 | 300
2024-09-04 | 2Y2408811-1 | 8079 | 5.8 | 1632 | 1895 |  | 合格 | 5.88 | 5.8 | 400 | 300 |  |  | 底部为7
2024-09-04 | 2Y2408928 | 8079 | 5.5 | 1272 | 1060 |  | 不合格 | 5.58 | 5.65 | 300 | 300 | C100MM辊印 T0.3 L103
2024-09-04 | 2Y2408929 | 8079 | 5.5 | 1272 | 9260 |  | 合格 | 5.51 | 5.58 | 500 | 500
2024-09-04 | 2Y2407911-12 | 1235 | 7 | 1592 | 4520 |  | 合格 | 6.8 | 6.9 | 80 | 80 | 中间轻微开缝印
2024-09-04 | Y2408881-2 | 8079 | 7 | 1249 | 630 | [6 empty] | 处理料头 | 7*1230
2024-09-04 | W2407773-1 | 8079 | 7 | 1251 | 4610 |  | 合格 | 7.1 | 7.12 | 30 | 20 |  | 7*1230
2024-09-04 | Y2408977-1 | 8079 | 7 | 1271 | 640 |  | 合格 | 6.9 | 6.94 | 70 | 70
2024-09-04 | 2Y2408901-1 | 8079 | 5.5 | 1252 | 1237 |  | 合格 | 5.63 | 5.62 | 500 | 500 | 红线处闪筋 第四个接头上有横纹
2024-09-04 | 2Y2408949-3 | 8079 | 6 | 1272 | 2100 |  | 合格 | 6.4 | 6.45 | 100 | 100
2024-09-04 | Y2408987 | 1100 | 13 | 1595 | 11630
2024-09-04 | Y2408982-1 | 1100 | 12 | 1700 | 2290 |  | 合格 | 12.08
2024-09-04 | Y2408982-2 | 1100 | 12 | 1700 | 5480 |  | 合格 | 12
2024-09-04 | Y2408774 | 1100 | 13 | 1490 | 6462 |  | 合格 | 12.9 | [5 empty] | 直棱退3#黄
2024-09-04 | Y24081049-2 | 1100 | 13 | 1490 | 5650 |  | 合格 | 12.9
2024-09-04 | Y2408988-1 | 1235D | 9 | 1290 | 2838 |  | 合格 | 9.1
2024-09-04 | Y2408988-2 | 1235D | 9 | 1290 | 4020 |  | 合格 | 9.1
2024-09-04 | Y24081017-1 | 1235D | 10 | 1210 | 5000 |  | 合格 | 10
2024-09-04 | Y24081017-2 | 1235D | 10 | 1210 | 3710 |  | 合格 | 10
2024-09-04 | Y2408852-1 | 1235D-1 | 10 | 1210 | 3100 |  | 合格 | 9.98
2024-09-04 | Y2408852-2 | 1235D-1 | 10 | 1210 | 3080 |  | 合格 | 10.02
2024-09-04 | Y2408852-3 | 1235D-1 | 10 | 1210 | 2260 |  | 合格 | 9.9
2024-09-04 | H2408552 | 8079 | 6 | 1092 | 7350 |  | 合格 | 5.93 | 5.85 | 200 | 200
2024-09-04 | 2Y2408791 | 8079 | 6 | 1362 | 10140 |  | 合格 | 5.95 | 6.02 | 100 | 100
2024-09-05 | Y2408940-1 | 1235D-1 | 10 | 1210 | 3780 |  | 合格 | 9.93
2024-09-05 | Y2408940-2 | 1235D-1 | 10 | 1210 | 3030 |  | 合格 | 9.9
2024-09-05 | Y2408940-3 | 1235D-1 | 10 | 1210 | 2030 |  | 合格 | 10.1
2024-09-05 | Y24081051-1 | 1070 | 10 | 1210 | 4220 |  | 合格 | 10.1
2024-09-05 | Y24081051-2 | 1070 | 10 | 1210 | 4500 |  | 合格 | 10
2024-09-05 | Y24081013 | 1100 | 13 | 1595 | 11600 |  | 合格 | 13
2024-09-05 | Y24081014 | 1100 | 13 | 1595 | 11560 |  | 合格 | 12.9
2024-09-05 | 2Y2408942-2 | 1100 | 13 | 1595 | 6500 |  | 合格 | 13.12
2024-09-05 | 2Y24081052 | 1100 | 13 | 1595 | 11730 |  | 合格 | 13.1
2024-09-05 | 2Y24081053-1 | 1100 | 13 | 1595 | 1350 |  | 合格 | 12.95
2024-09-05 | 2Y24081019 | 1070 | 15 | 1570 | 510 |  | 合格 | 15
2024-09-05 | 2Y24081020 | 1070 | 15 | 1570 | 11560 |  | 合格 | 15.03 |  |  |  | 下Q644mm 轻微亮线
2024-09-05 | 2Y24081060 | 1070 | 13 | 1570 | 11570 |  | 不合格 | 12.9 |  |  |  | Q217mm 来料辊印印过未透 S0.2 L:1615MM
2024-09-05 | Y24081050 | 1100 | 13 | 1490 | 10800 |  | 合格 | 12.9
2024-09-05 | Y24081131 | 1100 | 13 | 1000 | 7050 |  | 合格 | 13.1
2024-09-05 | 2Y2408611-3 | 8079 | 6.3 | 1252 | 3350 |  | 合格 | 6.45 | 6.5 | 300 | 380
2024-09-05 | 2Y2407794-1 | 8079 | 7 | 1732 | 8100 |  | 合格 | 7.06 | 7.09 | 40 | 30
2024-09-05 | 2Y2408979-3 | 8079 | 6 | 1272 | 5510 |  | 合格 | 6.03 | 6.12 | 300 | 400
2024-09-05 | 2Y2408979-2 | 8079 | 5.5 | 1272 | 3100 |  | 合格 | 5.52 | 5.6 | 300 | 400
2024-09-05 | 2Y2408792 | 8079 | 6 | 1362 | 10020 |  | 合格 | 6 | 6 | 500 | 500 | 断头以上63700
2024-09-05 | 2Y2408928-2 | 8079 | 5.5 | 1272 | 6330 |  | 不合格 | 5.6 | 5.55 | 200 | 200 | 来料辊印 Q460 Q435 Q470 其中Q460 位置T0.01 L:2.3M
2024-09-06 | 2Y2408997 | 1100 | 13 | 3283 | 3590 |  | 不合格 | 13 |  |  |  | C104黑色辊印L:930 无深度
2024-09-06 | 2Y2408791 | 8079 | 6 | 1362 | 10140 |  | 合格 | 5.95 | 6.02 | 100 | 100
2024-09-06 | 2Y2407940-2 | 8079 | 7 | 1541 | 1430 |  | 合格 | 7.02 | 7.12 | 80 | 80 | 头部有其他卷
2024-09-06 | 2Y2408838-1 | 1235 | 7 | 1592 | 1780 |  | 合格 | 7.08 | 7.05 | 50 | 50 | 断头多切等外
2024-09-06 | 2Y2408879 | 8079 | 5.5 | 1252 | 4870 |  | 合格 | 5.7 | 5.56 | 350 | 300 |  |  | 来料孔洞频繁断带 S5
2024-09-06 | 2Y2408880-1 | 8079 | 5.5 | 1252 | 360 |  | 合格 | 5.66 | 5.56 | 400 | 400 |  |  | 厚度为7 O3
2024-09-06 | 2Y2408882-1 | 8079 | 5.5 | 1252 | 3605 |  | 合格 | 5.69 | 5.6 | 500 | 600 |  |  | Q569 辊印透 版型差无法正常生产 O2
2024-09-06 | 2Y2408947-2 | 8079 | 5.5 | 1272 | 640 |  | 合格 | 5.62 | 5.68 | 200 | 200
2024-09-06 | 2Y2408824-2 | 8079 | 6 | 1249 | 3397 |  | 合格 | 6.1 | 6.11 | 200 | 200
2024-09-06 | 2Y2408793 | 8079 | 6 | 1362 | 1680 |  | 合格 | 6 | 6.04 | 400 | 400 | 断头以下186000m 断头以上41000m
2024-09-06 | 2Y2408979-1 | 8079 | 6.3 | 1272 | 550 |  | 合格 | 6.35 | 6.4 | 200 | 300
2024-09-06 | 2Y2408611-1 | 8079 | 6.3 | 1252 | 1060 |  | 合格 | 6.5 | 6.23 | 100 | 100 |  |  | 不足一车
2024-09-06 | Y24081015 | 1100 | 13 | 1595 | 10610 |  | 合格 | 12.9
2024-09-06 | 2Y2408990 | 1100 | 13 | 1595 | 7550 |  | 合格 | 13.1
2024-09-06 | 2Y2408991 | 1100 | 13 | 1595 | 11470 |  | 合格 | 13.01
2024-09-06 | 2Y2408992-1 | 1100 | 13 | 1595 | 700 |  | 合格 | 12.98
2024-09-06 | Y24081010 | 1100 | 12 | 1700 | 12130 |  | 合格 | 12.05
2024-09-06 | Y24081044-1 | 1100 | 12 | 1700 | 7130 |  | 合格 | 12.1
2024-09-06 | Y24081044-2 | 1100 | 12 | 1700 | 2900 |  | 合格 | 12
2024-09-06 | 2Y24081081 | 1070 | 13 | 1570 | 11570 |  | 合格 | 13
2024-09-06 | Y2406474-1 | 1070 | 13 | 1470 | 850 |  | 合格 | 12.9
2024-09-06 | 2Y24081061-1 | 1070 | 13 | 1470 | 2800 |  | 合格 | 13.1
2024-09-06 | 2Y24081061-2 | 1070 | 13 | 1470 | 1600 |  | 合格 | 13.1
2024-09-06 | 2Y2408996 | 1100 | 13 | 1440 | 3765 |  | 合格 | 13
2024-09-06 | Y24081045-1 | 1100 | 12 | 1700 | 6950 |  | 合格 | 12.05 |  |  |  | 5000米处来料厚差大
2024-09-06 | 2Y24081082-2 | 1070 | 13 | 1570 | 4860 |  | 合格 | 13.01
2024-09-06 | 2Y24081083 | 1070 | 13 | 1570 | 9512 |  | 合格 | 12.9
2024-09-06 | 2Y24081063 | 8079 | 9 | 1731 | 11750 |  | 合格 | 9.02 | 8.92 | 0 | 0
2024-09-06 | 2Y24081064 | 8079 | 9 | 1731 | 11790 |  | 合格 | 9.9 | 8.97 | 10 | 10 | 划线以下来料人字纹重4000米
2024-09-06 | Y24081079-1 | 1070 |  | 1210 | 10 |  | 4900 | 10.1 |  |  |  | Q560来料
2024-09-06 | Y24081079-2 | 1070 |  | 1210 | 10 |  | 4130 | 10.1
2024-09-07 | 2Y2408925-1 | 8079 | 5.3 | 1632 | 6960 |  | 合格 | 5.45 | 5.37 | 1300 | 800
2024-09-07 | 2Y2408976-1 | 8079 | 5.3 | 1612 | 3680 |  | 合格 | 5.33 | 5.35 | 800 | 800
2024-09-07 | 2Y2408976-2 | 8079 | 5.3 | 1612 | 7000 |  | 合格 | 5.38 | 5.4 | 800 | 800
2024-09-07 | 2Y2408878-3 | 8079 | 6 | 1249 | 1000 |  | 合格 | 6.1 | 6.13 | 300 | 300
2024-09-07 | 2Y2408933 | 8079 | 6 | 1252 | 3040 |  | 合格 | 6.06 | 6.1 | 200 | 180 |  |  | 优先生产加急
2024-09-07 | 2Y2408878-3 | 8079 | 6 | 1249 | 2100 |  | 合格 | 6.02 | 6.1 | 180 | 300 | 断头以下改轧7 10000米
2024-09-07 | R2406594-4 | 8079 | 6.3 | 1732 | 5700 |  | 不合格 | 6.4 | 6.34 | 1100 | 800 | 小针孔超
2024-09-07 | R2406594-3 | 8079 | 6.3 | 1732 | 2060 |  | 合格 | 6.41 | 6.37 | 400 | 300
2024-09-07 | 2Y2408924-21 | 8079 | 6.3 | 1732 | 3650 |  | 合格 | 6.4 | 6.41 | 100 | 100
2024-09-07 | 2Y2408923-1 | 8079 | 6.3 | 1732 | 10200 |  | 合格 | 6.35 | 6.29 | 200 | 100
2024-09-07 | 2Y2408924-1 | 8079 | 6.3 | 1731 | 5600 |  | 合格 | 6.38 | 6.4 | 300 | 400
2024-09-07 | Y24081038 | 8079 | 9 | 1201 | 7300 |  | 合格 | 8.97 | 8.9 | 20 | 10
2024-09-07 | Y2408989-1 | 1235D-1 | 10 | 1210 | 1880 |  | 合格 | 9.96
2024-09-07 | Y2408989-2 | 1235D-1 | 10 | 1210 | 3730 |  | 合格 | 9.65
2024-09-07 | 2Y24081084 | 1070 | 13 | 1570 | 6926 |  | 合格 | 12.9
2024-09-07 | 2Y24081082-1 | 1070 | 13 | 1570 | 6280 |  | 不合格 | 13.1 |  |  |  | C316MM 辊印印过未透 L:980MM
2024-09-07 | 2Y2408998 | 1100 | 13 | 1440 | 3283 |  | 合格 | 13.01
2024-09-07 | 2Y2408999-1 | 1100 | 13 | 1440 | 9530 |  | 合格 | 13.05
2024-09-07 | 2Y2408999-2 | 1100 | 13 | 1440 | 1050 |  | 合格 | 13.02
2024-09-07 | 2Y24081000 | 1100 | 13 | 1440 | 10560 |  | 合格 | 12.93 |  |  |  | 料尾厚差大
2024-09-07 | Y24081046 | 1060 | 15 | 1620 | 11850 |  | 合格 | 14.96
2024-09-07 | Y24081045-2 | 1100 | 12 | 1700 | 470 |  | 合格 | 12.1
2024-09-07 | Y24081072 | 1100 | 12 | 1700 | 11200 |  | 合格 | 12.1
2024-09-07 | Y24081073-1 | 1100 | 12 | 1700 | 7000 |  | 合格 | 11.95
2024-09-07 | Y24081073-2 | 1100 | 12 | 1700 | 4810 |  | 合格 | 12
2024-09-07 | Y24081074-1 | 1100 | 12 | 1700 | 7050 |  | 合格 | 12.05
2024-09-07 | Y24081074-2 | 1100 | 12 | 1700 | 1100
2024-09-07 | 2Y2408992-2 | 1100 | 13 | 1595 | 6399 |  | 合格 | 13.03 | [5 empty] | 更换ATL退4黄
2024-09-07 | 2Y24081018-1 | 1100 | 13 | 1595 | 3775 |  | 合格 | 13.05
2024-09-07 | 2Y24081018-2 | 1100 | 13 | 1595 | 7140 |  | 合格 | 13.1
2024-09-07 | Y2409321-2 | 1235D | 9 | 1210 | 4300 |  | 合格 | 9.1
2024-09-08 | Y2408910-1 | 1235D-1 | 12 | 1350 | 5470 |  | 合格 | 12.01
2024-09-08 | Y2408910-2 | 1235D-1 | 12 | 1350 | 4500 |  | 合格 | 12.07
2024-09-08 | Y24081129 | 1235D-1 | 12 | 1350 | 9390 |  | 合格 | 12
2024-09-08 | 2Y24081001 | 8079 | 7 | 1732 | 11140 |  | 合格 | 7.06 | 7.1 | 80 | 80
2024-09-08 | 2Y2408926-1 | 8079 | 5.3 | 1632 | 1700 |  | 合格 | 5.38 | 5.46 | 500 | 500 | 划线以下改轧6.3 三万米 |  | 红线厚度6
2024-09-08 | 2Y2408927 | 8079 | 5.3 | 1632 | 8435 |  | 合格 | 5.34 | 5.35 | 800 | 800
2024-09-08 | 2Y2408344-1 | 8079 | 5.5 | 1272 | 980 |  | 合格 | 5.6 | 5.6 | 300 | 300 | 划线下改轧6.3 11500米 |  | 断头上不整车断头下为6.3 R5
2024-09-08 | 2Y2408881-12 | 8079 | 7 | 1249 | 842 |  | 合格 | 6.82 | 6.87 | 80 | 60 | 断头以下改轧6的 筒底6000米 |  | 余量不足一车
2024-09-08 | 2Y24081003 | 8079 | 7 | 1632 | 11700 |  | 合格 | 7.02 | 6.97 | 50 | 50 | 尾部串层 串两下8mm
2024-09-08 | 2Y2408835 | 8079 | 7 | 1632 | 12020 |  | 不合格 | 7.13 | 7.11 | 150 | 160 | 针孔超
2024-09-08 | 2Y2409302 | 1070 | 15 | 1470 | 10830 |  | 合格 | 15.1
2024-09-08 | Y2409321-1 | 1235D | 9 | 1210 | 2830 |  | 合格 | 9.13
2024-09-08 | Y2409322-11 | 1235D | 9 | 1210 | 2250 |  | 合格 | 9.21
2024-09-08 | Y2409322-12 | 1235D | 9 | 1210 | 1920 |  | 合格 | 9.1
2024-09-08 | Y24081070-2 | 1070 | 13 | 1700 | 10700 |  | 合格 | 13
2024-09-08 | Y24081042-1 | 1070 | 15 | 1700 | 3670 |  | 合格 | 14.9
2024-09-08 | Y24081042-2 | 1070 | 15 | 1700 | 7030 |  | 合格 | 15
2024-09-08 | Y24081011 | 1060 | 13 | 1620 | 4110 |  | 不合格 | 12.95 |  |  |  | Q731 L:980mm S0.02 小辊印
2024-09-08 | Y24081012 | 1060 | 13 | 1620 | 11850 |  | 合格 | 13.15
2024-09-08 | Y24081047 | 1060 | 15 | 1620 | 11270 |  | 合格 | 15
2024-09-08 | Y24081048 | 1100 | 13 | 1595 | 6040 |  | 合格 | 13.07
2024-09-08 | Y24081104 | 1100 | 13 | 1595 | 11530 |  | 合格 | 13.05
2024-09-09 | Y24081071 | 1070 | 13 | 1700 | 3800 |  | 合格 | 13
2024-09-09 | Y24081126-1 | 1100 | 12 | 1700 | 5780 |  | 合格 | 11.92
2024-09-09 | Y24081126-2 | 1100 | 12 | 1700 | 5940 |  | 合格 | 11.94
2024-09-09 | Y24081127-1 | 1100 | 12 | 1700 | 7150 |  | 合格 | 12
2024-09-09 | Y24081127-2 | 1100 | 12 | 1700 | 5040 |  | 合格 | 12
2024-09-09 | Y24081044-3 | 1100 | 12 | 1700 | 2050 |  | 不合格 | 11.95 |  |  |  | 上Q287MM 线状黑辊印S2 周期995mm
2024-09-09 | 2Y2409323 | 1100 | 13 | 1595 | 6546 |  | 合格 | 12.93
2024-09-09 | 2Y2409324 | 1100 | 13 | 1595 | 10489 |  | 不合格 | 13.03 |  |  |  | 上C140 Q285 四道亮线
2024-09-09 | 2Y2409303 | 1070 | 15 | 1470 | 8180 |  | 合格 | 15.15
2024-09-09 | Y24081130 | 1235D-1 | 12 | 1350 | 6630 |  | 合格 | 11.98
2024-09-09 | Y2408964 | 1235D-1 | 12 | 1350 | 8470 |  | 合格 | 11.9 |  |  |  | 12万米压力加至目标
2024-09-09 | Y2409320-1 | 1235D-1 | 12 | 1350 | 9800 |  | 不合格 | 11.9 |  |  |  | S345下料后
2024-09-09 | Y2408843 | 8079 | 7 | 1702 | 11890 |  | 合格 | 7.02 | 7.05 | 30 | 40
2024-09-09 | 2Y24081005-1 | 8079 | 5.3 | 1612 | 2760 |  | 合格 | 5.43 | 5.39 | 800 | 800 | 底部改轧6 1.3万米
2024-09-09 | 2Y24081006-11 | 8079 | 5.3 | 1612 | 7100 |  | 合格 | 5.4 | 5.35 | 800 | 800
2024-09-09 | 2Y2408925-2 | 8079 | 5.3 | 1632 | 4250 |  | 合格 | 5.47 | 5.39 | 300 | 1000 | 划线以下改轧7的40000米
2024-09-09 | 2Y2408926-2 | 8079 | 5.3 | 1632 | 7000 |  | 合格 | 5.34 | 5.35 | 600 | 600 | 划线下改轧7的41500米
2024-09-09 | 2Y2408682 | 8079 | 5.8 | 1702 | 8330 |  | 合格 | 5.82 | 5.85 | 500 | 500 | 底部红线改轧一车7μ 断头下有箭头
2024-09-09 | 2Y2408759 | 1235 | 7 | 1592 | 8580 |  | 合格 | 7.08 | 6.93 | 70 | 80
2024-09-09 | Y24081128-1 | 1100 | 12 | 1700 | 790 |  | 合格 | 12
2024-09-09 | Y24081128-2 | 1100 | 12 | 1700 | 11220 |  | 合格 | 12
2024-09-09 | Y2409317-1 | 1100 | 12 | 1700 | 1960 |  | 合格 | 12
2024-09-10 | 2Y2407960 | 8079 | 5.8 | 1690 | 10950 |  | 合格 | 6 | 6 | 30 | 40
2024-09-10 | Y2408980-2 | 8079 | 6 | 1270 | 1240 |  | 合格 | 6.1 | 6.2 | 200 | 100
2024-09-10 | R2406544-2 | 8079 | 6.3 | 1562 | 340 |  | 合格 | 6.41 | 6.38 | 400 | 400
2024-09-10 | Y2406594 | 8079 | 6.3 | 1730 | 340
2024-09-10 | 2Y2408923-2 | 8079 | 6.3 | 1732 | 730 |  | 合格 | 6.33 | 6.31 | 100 | 200
2024-09-10 | Y2408867 | 8079 | 7 | 1680 | 11120 |  | 合格 | 7.1 | 7.08 | 80 | 60
2024-09-10 | 2Y24081005-2 | 8079 | 7 | 1612 | 310 |  | 合格 | 7.1 | 7 | 30 | 40
2024-09-10 | 2Y24081006-12 | 8079 | 7 | 1612 | 2250 |  | 合格 | 7.15 | 7.11 | 80 | 80
2024-09-10 | 2Y24081006 | 8079 | 7 | 1612 | 1790 |  | 合格 | 7.1 | 7.06 | 80 | 80
2024-09-10 | 2Y2408836 | 8079 | 6 | 1632 | 3600 |  | 合格 | 6.1 | 6.05 | 300 | 400
2024-09-10 | Y2409319-1 | 1235D-1 | 12 | 1350 | 4400 |  | 合格 | 12.9
2024-09-10 | Y2409319-2 | 1235D-1 | 12 | 1350 | 5330 |  | 合格 | 12.01
2024-09-10 | Y2409377-1 | 1235D-1 | 12 | 1350 | 5500 |  | 合格 | 12
2024-09-10 | Y2409346 | 1070 | 15 | 1470 | 6090 |  | 合格 | 15.2
2024-09-10 | Y2409347 | 1070 | 15 | 1470 | 10800 |  | 合格 | 15.06
2024-09-10 | Y2409317-2 | 1100 | 12 | 1700 | 4270 |  | 合格 | 13.1
2024-09-10 | Y2409317-3 | 1100 | 12 | 1700 | 3700 |  | 合格 | 12
2024-09-10 | Y2409318-2 | 1100 | 12 | 1700 | 5850 |  | 合格 | 11.9
2024-09-10 | Y24081102 | 1070 | 13 | 1700 | 9440 |  | 合格 | 13.1 |  |  |  | 余料四道次起皱退
2024-09-10 | Y24081103 | 1070 | 13 | 1700 | 11940 |  | 合格 | 13
2024-09-10 | 2Y2407621-2 | 1100 | 12 | 1584 | 4810 |  | 合格 | 12.1
2024-09-10 | 2Y2409350 | 1100 | 13 | 1595 | 8020 |  | 合格 | 13.05
2024-09-10 | 2Y24081053-3 | 1100 | 13 | 1580 | 2790 |  | 合格 | 13.1
2024-09-10 | 2Y24081108 | 1100 | 12 | 1595 | 11710 |  | 合格 | 11.99 |  |  |  | 来料厚度波动大
2024-09-10 | 2Y2409301 | 1100 | 12 | 1595 | 11720 |  | 合格 | 12.05 |  |  |  | Q65黑色线状辊印 周期960
2024-09-10 | 2Y2408631-2 | 8079 | 6.3 | 1682 | 6270 |  | 合格 | 6.28 | 6.37 | 500 | 600 | 底部第一个断头上下改轧7μ 16000米
2024-09-10 | 2Y24081031 | 8079 | 6.3 | 1682 | 12030 |  | 合格 | 6.29 | 6.33 | 300 | 300
2024-09-10 | 2Y24081090 | 8079 | 6.3 | 1612 | 11500 |  | 合格 | 6.33 | 6.38 | 300 | 400 | 上Q635轻微亮线
2024-09-11 | Y2409342 | 1100 | 13 | 1700 | 8470 |  | 合格 | 12.7
2024-09-11 | Y2409369-1 | 1100 | 13 | 1700 | 1440 |  | 合格 | 13
2024-09-11 | Y2409369-2 | 1100 | 13 | 1700 | 9280 |  | 合格 | 12.85
2024-09-11 | 2Y24081080-1 | 1070 | 12 | 1700 | 1760 |  | 不合格 | 12.1
2024-09-11 | 2Y24081080-2 | 1070 | 12 | 1700 | 8900 |  | 合格 | 12.1
2024-09-11 | 2Y2409354-1 | 1070 | 12 | 1570 | 510 |  | 合格 | 12.1
2024-09-11 | 2Y2409354-2 | 1070 | 12 | 1570 | 1200 |  | 合格 | 12.01
2024-09-11 | 2Y2409354-3 | 1070 | 12 | 1570 | 7350 |  | 合格 | 11.9
2024-09-11 | Y2409424-1 | 1070 | 13 | 1570 | 5500 |  | 合格 | 13 |  |  |  | 速度快分卷 -2出辊印退V5
2024-09-11 | Y2409423-1 | 1070 | 13 | 1570 | 2000 |  | 合格 | 13
2024-09-11 | Y2409423-2 | 1070 | 13 | 1570 | 8980 |  | 合格 | 13
2024-09-11 | Y2409377-2 | 1235D-1 | 12 | 1350 | 1245 |  | 合格 | 12
2024-09-11 | Y2409378-1 | 1235D-1 | 12 | 1350 | 5400 |  | 合格 | 12
2024-09-11 | Y2409378-2 | 1235D-1 | 12 | 1350 | 4510 |  | 合格 | 12.1
2024-09-11 | 2Y2409359 | 1100 | 13 | 1440 | 10200 |  | 合格 | 13.1
2024-09-11 | Y24081134-1 | 1235D | 9 | 1290 | 1550 |  | 合格 | 9.1
2024-09-11 | Y24081134-2 | 1235D | 9 | 1290 | 3850 |  | 合格 | 9.1
2024-09-11 | Y24081134-3 | 1235D | 9 | 1290 | 3600 |  | 合格 | 9.1
2024-09-11 | 2Y2408608-22 | 8079 | 7 | 1682 | 770 |  | 合格 | 7.01 | 7.05 | 60 | 60 | 上C0-500mm 多出轻划伤
2024-09-11 | 2Y2408608-22 | 8079 | 7 | 1682 |  |  | 合格 | 7.01 | 7.08 | 70 | 70
2024-09-11 | Y2408641-1 | 1235 | 5.8 | 1591 | 5300 |  | 合格 | 5.85 | 5.85 | 800 | 800 | 头部轻微箭头 划线以下改轧7的14000米
2024-09-11 | Y2408641-2 | 1235 | 5.8 | 1591 | 6000 |  | 合格 | 5.85 | 5.82 | 600 | 800
2024-09-11 | H2408400 | 8079 | 6 | 1092 | 7960 |  | 合格 | 5.95 | 5.98 | 120 | 180
2024-09-11 | Y2409401-1 | 8079 | 5.3 | 1252 | 1880 |  | 合格 | 5.3 | 5.4 | 500 | 600
2024-09-11 | Y2409401-3 | 8079 | 5.3 | 1252 | 2810 |  | 合格 | 5.39 | 5.42 | 800 | 800
2024-09-11 | 2Y2408543-2 | 8079 | 7 | 1361 | 1070 |  | 合格 | 7.05 | 6.96 | 50 | 70
2024-09-11 | Y24081133 | 1100 | 13 | 1000 | 7020 |  | 合格 | 13.1
2024-09-09 | Y2409322-2 | 1235D | 9 | 1210 | 380 |  | 合格 | 9 | [5 empty] | 横折退回轧机扒废
| 2Y24081002 | 8079 | 7 | 1732 | 10400 |  | 合格 | 7 | 7 | 30 | 50
2024-09-12 | Y24081132 | 1100 | 13 | 1000 | 7140 |  | 合格 | 13
2024-09-12 | Y2409343-1 | 1100 | 12 | 1700 | 3000 |  | 合格 | 12
2024-09-12 | Y2409343-2 | 1100 | 12 | 1700 | 8950 |  | 合格 | 12
2024-09-12 | Y2409371 | 1060 | 13 | 1620 | 11300
2024-09-12 | Y2409372 | 1060 | 13 | 1620 | 11720 |  | 合格 | 12.95
2024-09-12 | Y2409424-2 | 1070 | 13 | 1570 | 5600 |  | 合格 | 13.05 |  |  |  | 上C520 Q600 轻白条
2024-09-12 | 2Y2409356-3 | 1070 | 12 | 1570 | 1070 |  | 合格 | 12.01
2024-09-12 | 2Y2409356-4 | 1070 | 12 | 1570 | 1180 |  | 合格 | 11.9
2024-09-12 | 2Y2409356-5 | 1070 | 12 | 1570 | 2730 |  | 合格 | 12.1
2024-09-12 | 2Y2409356-6 | 1070 | 12 | 1570 | 4740 |  | 合格 | 12.05
2024-09-12 | 2Y2409388 | 1100 | 13 | 1440 | 6000 |  | 合格 | 13.18
2024-09-12 | 2Y2409389 | 1100 | 13 | 1440 | 10670 |  | 合格 | 13.05
2024-09-12 | 2Y2409355 | 1070 | 12 | 1570 | 3160 |  | 合格 | 12.07
2024-09-12 | Y2409409 | 1070 | 15 | 1360 | 9800 |  | 合格 | 15.1
2024-09-12 | 2Y24081087 | 8079 | 7 | 1682 | 9780 |  | 合格 | 7.13 | 7.16 | 80 | 80
2024-09-12 | 2Y24081088-1 | 8079 | 7 | 1682 | 10000 |  | 合格 | 6.96 | 7.05 | 60 | 70
2024-09-12 | 2Y2408422 | 8079 | 7 | 1672 | 10650 |  | 不合格 | 7.03 | 7.08 | 150 | 200 | 针孔超
2024-09-12 | 2Y2408976-3 | 8079 | 7 | 1612 | 400 |  | 合格 | 7.08 | 7.1 | 80 | 70
2024-09-12 | Y24081099-3 | 1235 | 7 | 1592 | 420 |  | 合格 | 6.98 | 6.93 | 80 | 80
2024-09-12 | Y2409402 | 8079 | 7 | 1252 | 800 |  | 合格 | 5.43 | 5.42 | 800 | 800 | 头部厚差大 底部14000米改7厚度 |  | 红线以下厚度7 退O2
2024-09-12 | 2Y2408344-2 | 8079 | 7 | 1272 | 1600 |  | 合格 | 7.06 | 7.1 | 80 | 80
2024-09-12 | 2Y2407940-1 | 8079 | 5.8 | 1542 | 1350 |  | 合格 | 5.77 | 5.7 | 400 | 400 | 尝试调开缝 接头以上6000米超厚
2024-09-12 | 2Y2409366-1 | 8079 | 5.8 | 1492 | 2200 |  | 合格 | 5.9 | 5.85 | 400 | 400
2024-09-12 | Y2409401-2 | 8079 | 5.3 | 1252 | 470 |  | 不合格 | 5.35 | 5.4 | 1400 | 1400 | 上C665亮线
2024-09-12 | 2Y2408978-2 | 8079 | 5.5 | 1272 | 1980 |  | 合格 | 5.7 | 5.6 | 400 | 400 | 打底红线以下轧7的13000米 红线2轻微闪筋
2024-09-12 | H2408401 | 8079 | 6 | 1092 | 5500 |  | 合格 | 6.05 | 5.95 | 200 | 200
2024-09-12 | H2408402-1 | 8079 | 6 | 1092 | 7210 |  | 合格 | 6 | 6.02 | 400 | 500
2024-09-12 | H2408402-2 | 8079 | 7 | 1092 | 450 |  | 合格 | 7.1 | 7.15 | 80 | 70
2024-09-12 | Y2408642 | 1235 | 5.8 | 1591 | 6270 |  | 合格 | 5.85 | 5.8 | 500 | 400
2024-09-12 | Y24081098-1 | 1235 | 5.8 | 1591 | 3400 |  | 合格 | 5.81 | 5.81 | 600 | 500 | 划线以下改轧7的14000米
2024-09-12 | Y24081098-2 | 1235 | 5.8 | 1591 | 7620 |  | 合格 | 5.88 | 5.8 | 300 | 200
2024-09-12 | Y24081098-3 | 1235 | 5.8 | 1591 | 550 |  | 合格 | 5.85 | 5.83 | 400 | 300
2024-09-10 |  | Y2409400-1 | 8079 | 7 | 1731 | 500 |  |  | 7 | 6.9 |  | 未找到
2024-09-06 | S4 | 2Y2408924-22 | 8079 | 6.3 | 1731 | 1900 |  | 不合格 | 6.02 | 6.58 | 160 | 180 | 来料两张厚差大
2024-09-13 | 2Y2409307 | 8079 | 7 | 1682 | 11700
2024-09-13 | 11Y2408582-15 | 8079 | 7 | 1541 | 730 | [6 empty] | 头部有其他料
2024-09-13 | Y2409344-1 | 1100 | 12 | 1700 | 1550 |  | 合格 | 12.07 |  |  |  | C460直棱
2024-09-13 | Y2409442 | 1070 | 13 | 1700 | 11710 |  | 合格 | 13.07
2024-09-13 | Y2409407-1 | 1060 | 13 | 1620 | 3050 |  | 合格 | 13
2024-09-13 | Y2409407-2 | 1060 | 13 | 1620 | 7280 |  | 合格 | 12.97
2024-09-13 | Y2409408 | 1060 | 13 | 1620 | 11780 |  | 合格 | 13
2024-09-13 | Y2409345 | 1100 | 13 | 1595 | 4420 |  | 合格 | 12.95
2024-09-13 | Y2409373 | 1100 | 13 | 1595 | 11360 |  | 合格 | 13.2
2024-09-13 | 2Y24081053-2 | 1100 | 13 | 1580 | 4120 |  | 合格 | 13.1
2024-09-13 | Y2409475 | 1070 | 15 | 1400 | 9850 |  | 不合格 | 15.1 |  |  |  | 来料辊印C430 3个辊印 S 2 L1650
2024-09-13 | Y2409476 | 1070 | 15 | 1400 | 9940 |  | 不合格 | 15.05 |  |  |  | 来料辊印C430 辊印过3处 S 2 L1650
2024-09-13 | Y2409400-2 | 8079 | 7 | 1731 | 920 |  | 不合格 | 7 | 7.05 | 50 | 50 | 下C327黑色划伤辊印 S 0.03*2 L1020
2024-09-13 | 2Y24081089 | 8079 | 7 | 1682 | 12210 |  | 合格 | 7.09 | 7.06 | 50 | 60
2024-09-13 | 2Y24081121 | 8079 | 6.3 | 1492 | 10680 |  | 合格 | 6.39 | 6.35 | 600 | 400
2024-09-13 | 2Y2408930 | 8079 | 5.5 | 1272 | 630 |  | 合格 | 5.6 | 5.55 | 400 | 300 | 底部改轧6.3 13000mm |  | 红线下为6.3 O4
2024-09-13 | Y24081099-1 | 1235 | 5.8 | 1592 | 2820 |  |  | 5.85 | 5.8 | 400 | 300 | 划线下14000米轧7厚度
2024-09-13 | Y24081099-2 | 1235 | 5.8 | 1592 | 8210 |  | 不合格 | 5.81 | 5.83 | 1500 | 1500 | 整张针孔超分布平均
2024-09-13 | R2406544-2 | 8079 | 6.5 | 1562 | 3230 |  | 合格 | 6.6 | 6.5 | 600 | 600 | C690-C705开缝印 未找到料卡 M8
2024-09-13 | 2Y2408344-21 | 8079 | 5.5 | 1262 | 860 |  | 合格 | 5.57 | 5.61 | 600 | 800 | 6000米处闪筋一次
2024-09-13 | 2Y2407940-2 | 8079 | 5.8 | 1542 | 2300 |  | 合格 | 5.81 | 5.75 | 400 | 400
2024-09-13 | 11Y2408894-2 | 8079 | 6.3 | 1491 | 2130 |  | 合格 | 6.5 | 6.36 | 200 | 200
2024-09-14 | Y2409427 | 1100 | 13 | 1595 | 11650 |  | 不合格 | 13.1 |  |  |  | 来料下Q620亮线
2024-09-14 | Y24081043 | 1070 | 15 | 1700 | 8210 |  | 合格 | 15.03 | [5 empty] | 闪皱退
2024-09-14 | Y2409443 | 1070 | 13 | 1700 | 12070 |  | 合格 | 13.04
2024-09-14 | 2Y2409330-1 | 1070 | 13 | 1470 | 5800 |  | 合格 | 5800
2024-09-14 | Y2409410-1 | 1070 | 15 | 1360 | 4850 |  | 不合格 | 14.9 |  |  |  | 来料C415辊印印过 L1650
2024-09-14 | Y2409344-2 | 1100 | 12 | 1700 | 1990 |  | 合格 | 12.07
2024-09-14 | Y2409370-1 | 1100 | 12 | 1700 | 6900 |  | 合格 | 12.03
2024-09-14 | Y2409370-2 | 1100 | 12 | 1700 | 4560 |  | 合格 | 12.05
2024-09-14 | Y2409405-11 | 1100 | 12 | 1700 | 1700 |  | 合格 | 12
2024-09-14 | Y2409405-12 | 1100 | 12 | 1700 | 2290 |  | 合格 | 12.07
2024-09-14 | Y2409405-2 | 1100 | 12 | 1700 | 7090 |  | 合格 | 11.9
2024-09-14 | Y2409514-1 | 1235D | 9 | 1210 | 4830 |  | 合格 | 9.05
2024-09-14 | Y2409514-2 | 1235D | 9 | 1210 | 1900 |  | 合格 | 9.07
2024-09-14 | Y2409514-3 | 1235D | 9 | 1210 | 2240 |  | 合格 | 9.06
2024-09-14 | 2Y24081125-1 | 8079 | 5.3 | 1442 | 4890 |  | 合格 | 5.41 |  | 1100
2024-09-14 | 2Y24081124-1 | 8079 | 5.3 | 1442 | 9500 |  | 合格 | 5.4 | 5.42 | 1100 | 1200
2024-09-14 | Y2409400-3 | 8079 | 7 | 1731 | 655 |  | 合格 | 7.1 | 7.11 | 50 | 40
2024-09-14 | 2Y2408978-3 | 8079 | 7 | 1272 | 3250 |  | 合格 | 7 | 6.9 | 40 | 40 | 厚差大
2024-09-14 | 2Y24081093-1 | 8079 | 5.3 | 1542 | 7050 |  | 合格 | 5.29 | 5.3 | 800 | 600
2024-09-14 | 2Y24081093-2 | 8079 | 5.3 | 1542 | 4380 |  |  | 5.45 | 5.44 | 500 | 600
2024-09-14 | 2Y2409363-2 | 8079 | 5.3 | 1542 | 2835 |  | 合格 | 5.31 | 5.37 | 500 | 800
2024-09-14 | 2Y24081030-12 | 8079 | 7 | 1680 | 1180 |  | 合格 | 7 | 7.05 | 70 | 70
2024-09-14 | Y2409516-1 | 1235D | 8 | 1210 | 1090 |  | 合格 | 8.2
2024-09-14 | 2Y2407683-2 | 1235 | 7 | 1589 | 5660 |  | 合格 | 7.16 | 7.03 | 60 | 50
2024-09-14 | 2Y24071034 | 8079 | 7 | 1612 | 11170 |  | 合格 | 7.12 | 7.13 | 40 | 50
2024-09-14 | 2Y24081065-3 | 8079 | 7 | 1612 | 5940 |  | 合格 | 6.97 | 6.9 | 70 | 70
2024-09-14 | Y2409421 | 1100 | 12 | 1595 | 11550 |  | 合格 | 12.09
2024-09-14 | Y2409446 | 1100 | 13 | 1595 | 3245 |  | 合格 | 12.9
2024-09-14 | Y2409472-1 | 1100 | 13 | 1595 | 7000 |  | 合格 | 13
2024-09-15 | 2Y2409366-2 | 8079 | 5.8 | 1492 | 3330 |  | 合格 | 5.8 | 5.91 | 300 | 300
2024-09-15 | 2Y2409366-3 | 8079 | 5.8 | 1492 | 5160 |  | 合格 | 5.8 | 5.92 | 400 | 380
2024-09-15 | 2Y24081122 | 8079 | 6.3 | 1492 | 2100 |  | 合格 | 6.38 | 6.35 | 500 | 500 |  |  | 不足一车退U7 红线以下改7
2024-09-15 | Y2408544 | 8079 | 6 | 1362 | 659 |  | 合格 | 6 | 6.03 | 300 | 200 |  |  | 不足一车 退N3
2024-09-15 | Y2408543-1 | 8079 | 6 | 1362 | 1300 |  | 合格 | 6.11 | 6.06 | 60 | 100 |  |  | 不足一车退R8
2024-09-15 | 2Y2408608-2-1 | 8079 | 6.3 | 1682 | 8200 |  | 合格 | 6.44 | 6.37 | 80 | 80
2024-09-15 | 2Y2409364-3 | 8079 | 7 | 1542 | 2040 |  | 合格 | 7.03 | 7.02 | 50 | 30
2024-09-15 | 2Y2409306-2 | 8079 | 7 | 1682 | 1270 |  | 不合格 | 7 | 7 | 40 | 60 | C856来料辊印 S0.2T L:2100 | 辊印抽掉
2024-09-15 | 2Y2409336 | 8079 | 6.3 | 1612 | 11770 |  | 合格 | 6.32 | 6.35 | 300 | 400
2024-09-15 | 2Y2409394 | 8079 | 9 | 1442 | 10640 |  | 合格 | 9.2 | 9.19 | 20 | 20
2024-09-15 | Y2409403-1 | 1235 | 5.8 | 1252 | 6780 |  | 不合格 | 5.8 | 5.82 | 3000 | 4000 | 针孔超
2024-09-15 | 2Y2409363-1 | 8079 | 5.3 | 1540 | 2000 |  | 合格 | 5.3 | 5.28 | 800 | 800 | 划线以下改轧6.5 的 35000米 |  | 不足一车 红线以下厚度不符合退H7
2024-09-15 | 2Y2409364-1 | 8079 | 5.3 | 1542 | 1480 |  | 合格 | 5.4 | 5.4 | 500 | 500 | 红线以下改5.8 16000米 |  | 余料为5.8 搭配生产暂退L1
2024-09-15 | 2Y2409364-2 | 8079 | 5.3 | 1542 | 855 |  | 合格 | 5.42 | 5.41 | 200 | 230 | 红线以下改5.8 16000米 |  | 余料5.8 需焊接暂退T5
2024-09-15 | Y2409379-1 | 1100-4 | 13 | 1350 | 3330 |  | 合格 | 13.1 |  |  |  | C190 /420 /750 条纹
2024-09-15 | Y2409379-2 | 1100-4 | 13 | 1350 | 5760 |  | 合格 | 13.12 |  |  |  | C190 /750 条纹
2024-09-15 | Y2409451-1 | 1100-4 | 13 | 1350 | 2900 |  | 合格 | 13.1
2024-09-15 | Y2409448-1 | 1100 | 12 | 1595 | 7700 |  | 合格 | 12.02
2024-09-15 | Y2409448-2 | 1100 | 12 | 1595 | 3910 |  | 合格 | 11.95
2024-09-15 | Y2409444-11 | 1100 | 12 | 1700 | 960 |  | 合格 | 12.1
2024-09-15 | Y2409444-12 | 1100 | 12 | 1700 | 2260 |  | 合格 | 12.1
2024-09-15 | Y2409410-2 | 1070 | 15 | 1360 | 4860 |  | 合格 | 15.02
2024-09-15 | Y2409450 | 1070 | 15 | 1360 | 9480 |  | 合格 | 15.1
2024-09-15 | Y2409477-1 | 1100-4 | 13 | 1350 | 4650 |  | 合格 | 13.12
2024-09-15 | Y2409477-2 | 1100-4 | 13 | 1350 | 5390 |  | 合格 | 13.1 |  |  |  | C190/750条纹
2024-09-15 | Y2409515-1 | 1235D | 9 | 1210 | 520 |  | 合格 | 9.08
2024-09-15 | Y2409515-2 | 1235D | 9 | 1210 | 5060 |  | 合格 | 9.15
2024-09-15 | Y2409428 | 1100 | 13 | 1595 | 8075 |  | 不合格 | 13.1 |  |  |  | 来料下Q620亮线
2024-09-15 | Y2409429 | 1070 | 13 | 1557 | 11280 |  | 不合格 | 12.95 |  |  |  | Q96俩白辊印S0.2 印过 L990
2024-09-15 | Y2409447-1 | 1100 | 12 | 1595 | 4160 |  | 合格 | 11.97
2024-09-15 | Y2409447-2 | 1100 | 12 | 1595 | 3650 |  | 合格 | 12
2024-09-15 | 2Y2409356-2 | 1070 | 12 | 1570 | 880 |  | 合格 | 11.98
2024-09-15 | Y2409430-1 | 1070 | 13 | 1570 | 2950 |  | 不合格 | 13.1 |  |  |  | 来料横纹
2024-09-15 | 2Y2409329 | 1070 | 13 | 1470 | 11030 |  | 合格 | 13
2024-09-16 | 2Y2409362-1 | 8079 | 5.3 | 1540 | 1370 |  | 合格 | 5.3 | 5.4 | 800 | 800 | 划线一下改轧7的14000米 |  | 划线上余一车小管（5.3) 划线下为7的退L1
2024-09-16 | 2Y2408863-2 | 8079 | 6 | 1362 | 1060 |  | 合格 | 6.02 | 6.07 | 300 | 400
2024-09-16 | 2Y24081030-11 | 8079 | 7 | 1680 | 2730 |  | 合格 | 7.1 | 7.02 | 70 | 60
2024-09-16 | Y2409403-2 | 1235 | 5.8 | 1252 | 2460 |  | 不合格 | 5.88 |  | 1100
2024-09-16 | Y2409404-1 | 1235 | 5.8 | 1252 | 5380 |  | 不合格 | 5.8 | 5.9 | 1200 |  | 针孔超
2024-09-16 | Y2409404-2 | 1235 | 5.8 | 1252 | 3800 |  | 不合格 | 5.95 | 5.89 | 1500 | 2000 | 针孔超
2024-09-16 | 2Y24081091 | 8079 | 6.3 | 1612 | 10815 |  | 合格 | 6.5 | 6.4 | 300 | 300
2024-09-16 | 2Y2409335-1 | 8079 | 6.3 | 1612 | 8530 |  | 合格 | 6.41 | 6.41 | 200 | 200
2024-09-16 | 2Y2409335-2 | 8079 | 6.3 | 1612 | 3420 |  | 合格 | 6.44 | 6.35 | 100 | 200
2024-09-16 | 2Y24081096 | 8079 | 6 | 1332 | 9750 |  | 合格 | 5.95 | 5.9 | 300 | 400 | 上Q505亮线
2024-09-16 | Y2409466 | 8079 | 9 | 1441 | 7400 |  | 合格 | 9.02 | 8.95 | 10 | 20 | Q373 轻微亮线
2024-09-16 | Y2409457-2 | 1100 | 13 | 1490 | 3280 |  | 合格 | 13 |  |  |  | 做实验卷 |  | 余料退回
2024-09-16 | Y2409444-2 | 1100 | 12 | 1700 | 8760 |  | 合格 | 12.18
2024-09-16 | Y2409470-1 | 1100 | 12 | 1700 | 4400 |  | 合格 | 12.1 |  |  |  | 厚度波动大
2024-09-16 | Y2409470-2 | 1100 | 12 | 1700 | 7500 |  | 合格 | 12
2024-09-16 | Y2409471-1 | 1100 | 12 | 1700 | 8550 |  | 合格 | 12.1
2024-09-16 | 2Y2407593-1 | 1070 | 13 | 1570 | 2000 |  |  | 13
2024-09-16 | 2Y2409352 | 1070 | 13 | 1570 | 10770 |  | 合格 | 13.01
2024-09-16 | Y2409480 | 1070 | 13 | 1570 | 11250 |  | 合格 | 13 |  |  |  | 上C590 Q560 轻条纹
2024-09-16 | Y2409434-1 | 1070 | 13 | 1570 | 2400 |  | 不合格 | 13.1 |  |  |  | Q605来料亮线
2024-09-16 | Y2409414-1 | 1070 | 13 | 1470 | 800 |  | 合格 | 13.1 |  |  |  | 裂边
2024-09-16 | 2Y2409330-2 | 1070 | 13 | 1470 | 4270 |  | 合格
2024-09-16 | 2Y2409331-11 | 1070 | 13 | 1470 | 1670 |  | 合格 | 13
2024-09-16 | 2Y2409331-12 | 1070 | 13 | 1470 | 2530 |  | 合格 | 13.1
2024-09-16 | 2Y2409331 | 1070 | 13 | 1470 | 5640 |  | 合格 | 13
2024-09-16 | Y2409451-1 | 1100-4 | 13 | 1350 | 2900 |  | 合格 | 13.1
2024-09-16 | Y2409451-2 | 1100-4 | 13 | 1350 | 7170 |  | 合格 | 12.9
2024-09-16 | Y2409512 | 1100-4 | 13 | 1350 | 3520 |  | 合格 | 13.03 |  |  |  | 料尾版型差肋松
2024-09-16 | Y2409406-1 | 1100-4 | 12 | 1700 | 7090 |  | 合格 | 12
2024-09-17 | Y2408545 | 8079 | 6 | 1362 | 2876 |  | 合格 | 6 | 6.03 | 600 | 600 |  |  | 有接头无法分切退V6
2024-09-17 | 2Y24081119-1 | 8079 | 5.3 | 1542 | 5990 |  | 合格 | 5.39 | 5.34 | 500 | 600 | 划线下1.4万米 改轧7
2024-09-17 | 2Y24081119-2 | 8079 | 5.3 | 1542 | 5250 |  | 合格 | 5.3 | 5.32 | 500 | 200
2024-09-17 | 2Y2407876 | 8079 | 6.3 | 1312 | 9570 |  | 不合格 | 6.1 | 6.38 | 1200 | 1200 | 单边密集性针孔，暂无订单处理
2024-09-17 | 2Y2409391 | 8079 | 6.3 | 1732 | 9990 |  | 合格 | 6.33 | 6.26 | 400 | 400
2024-09-17 | 2Y2409304-21 | 8079 | 6.3 | 1732 | 5500 |  | 合格 | 6.29 | 6.37 | 100 | 130
2024-09-17 | 2Y2409304-22 | 8079 | 6.3 | 1732 | 1590 |  | 合格 | 6.25 | 6.31 | 60 | 60
2024-09-17 | 2Y2409305-1 | 8079 | 6.3 | 1732 | 6645 |  | 合格 | 6.37 | 6.31 | 300 | 300
2024-09-17 | 2Y2409305-2 | 8079 | 6.3 | 1732 | 4800 |  | 合格 | 6.32 | 6.4 | 80 | 80
2024-09-17 | Y24081036 | 8079 | 7 | 1682 | 7638 |  | 合格 | 7.1 | 7 | 80 | 80 | TOYO |  | 暂退
2024-09-17 | 2Y2408838 | 1235 | 7 | 1592 | 700 |  | 合格 | 7 | 6.9
2024-09-17 | 2Y2409309 | 8079 | 7 | 1542 | 990 |  | 合格 | 7.1 | 7.12 | 40 | 30
2024-09-17 | 2Y2407940-3 | 8079 | 7 | 1542 | 1180 |  | 合格 | 6.85 | 6.9 | 60 | 60
2024-09-17 | Y2409489 | 1070 | 13 | 1750 | 10400 |  | 合格 | 13.09
2024-09-17 | Y2409471-2 | 1100 | 12 | 1700 | 3330 |  | 合格 | 12.1
2024-09-17 | Y2409406-2 | 1100-4 | 12 | 1700 | 660 |  | 合格 | 12.1
2024-09-17 | 2Y2409353-1 | 1070 | 13 | 1570 | 6554 |  | 合格 | 12.97
2024-09-17 | 2Y2409380 | 1070 | 13 | 1570 | 7820 |  | 合格 | 13
2024-09-17 | 2Y2409381 | 1070 | 13 | 1570 | 11050 |  | 合格 | 13
2024-09-17 | Y2409481 | 1070 | 13 | 1570 | 11020 |  | 合格 | 13.1
2024-09-17 | Y2409495-1 | 1100 | 13 | 1350 | 3590 |  | 合格 | 13.1
2024-09-17 | Y2409495-2 | 1100 | 13 | 1350 | 6360 |  | 不合格 | 12.84 |  |  |  | 操作测张力线明显
2024-09-17 | Y2409496 | 1100 | 13 | 1350 | 9970 |  | 不合格 | 12.9 |  |  |  | 上C25 来料亮线 C320mm下料后直棱
2024-09-17 | Y2409497-1 | 1100 | 13 | 1350 | 4750 |  | 合格 | 12.9 |  |  |  | 上C25 来料亮线
2024-09-17 | Y2409516-2 | 1235D | 9 | 1210 | 1100 |  | 合格 | 9
2024-09-17 | Y2409516-3 | 1235D | 9 | 1210 | 600 |  | 合格 | 9.1
2024-09-18 | Y2409463-1 | 8079 | 5.3 | 1612 | 5270 |  | 合格 | 5.37 | 5.39 | 800 | 800
2024-09-18 | Y2409463-2 | 8079 | 7 | 1612 | 900 |  | 合格 | 7.1 | 7.03 | 60 | 40
2024-09-18 | H24081039 | 8079 | 6 | 1092 | 7780 |  | 合格 | 5.96 | 6 | 80 | 100
2024-09-18 | Y2409464-1 | 8079 | 5.3 | 1609 | 7900 |  | 合格 | 5.34 | 5.36 | 330 | 700
2024-09-18 | 2Y24081097 | 8079 | 6 | 1332 | 1230 |  | 合格 | 5.95 | 5.9 | 80 | 100 |  |  | 厚度不符退
2024-09-18 | 2Y2408825 | 8079 | 7 | 1512 | 1550 |  | 合格 | 7.1 | 7.2 | 200 | 100 | C121 L:1005 S0.02 辊印
2024-09-18 | Y24081037 | 8079 | 7 | 1682 | 2005 |  | 合格 | 7.01 | 6.96 | 30 | 20 | TOYO
2024-09-18 | C2408399-1 | 8079 | 7 | 1312 | 700 |  | 合格 | 7.02 | 6.98 | 80 | 50 | 改轧7μ 14000
2024-09-18 | 2Y2409390 | 8079 | 6.3 | 1732 | 9072 |  | 不合格 | 6.34 | 6.36 | 100 | 100 | C侧432未透辊印 S0.2 L:1055mm
2024-09-18 | 2Y2409332 | 8079 | 6 | 1682 | 2180 |  | 不合格 | 6.03 | 6.05 | 400 | 400 | Q568 Q280 Q730 辊印周期968 黑色辊印印过S5 透亮0.05 |  | 来料多个辊印
2024-09-18 | 2Y2409361 | 8079 | 6.3 | 1732 | 11560 |  | 不合格 | 6.28 | 6.31 | 400 | 400 | C463来料辊印S2.0 T L:1950
2024-09-18 | Y2409461-1 | 8079 | 7 | 1702 | 10750 |  | 合格 | 6.98 | 7.09 | 70 | 50
2024-09-18 | Y2409461-2 | 8079 | 7 | 1702 | 1020 |  | 合格 | 7.05 | 6.97 | 70 | 60
2024-09-18 | Y2409472-2 | 1100 | 13 | 1595 | 3900 |  | 合格 | 13 |  |  |  | 三万两千米闪筋分切注意
2024-09-18 | Y2409445-1 | 1100 | 12 | 1700 | 10020 |  | 合格 | 12
2024-09-18 | Y2409490 | 1070 | 13 | 1660 | 520 |  | 合格 | 13.02
2024-09-18 | Y2409506-1 | 1100 | 12 | 1700 | 7130 |  | 合格 | 12.02
2024-09-18 | Y2409506-2 | 1100 | 12 | 1700 | 4670 |  | 合格 | 12.01
2024-09-18 | Y2409497-2 | 1100 | 13 | 1350 | 3000 |  | 合格 | 13 |  |  |  | 上C25 来料亮线 C340mm轻亮线
2024-09-18 | Y2409473 | 1070 | 13 | 1570 | 11410 |  | 合格 | 12.9
2024-09-18 | Y2409491 | 1070 | 13 | 1660 | 4150 |  | 合格 | 12.9 |  |  |  | 来料肋部版型波动
2024-09-18 | Y2409449 | 1070 | 15 | 1360 | 9730 |  | 合格 | 15.1
2024-09-18 | 6#北 | 2Y2409356-1 | 1070 | 12 | 1570 | 830 | [6 empty] | Q720mm处直棱
2024-09-19 | Y2409507 | 1100 | 12 | 1700 | 900 |  | 合格 | 12.1
2024-09-19 | Y2409508 | 1100 | 12 | 1700 | 11700 |  | 合格 | 12
2024-09-19 | Y2409542-1 | 1100 | 12 | 1700 | 7300 |  | 合格 | 12
2024-09-19 | Y2409542-2 | 1100 | 12 | 1700 | 3860 |  | 合格 | 12
2024-09-19 | Y2409578 | 1070 | 15 | 1360 | 9690 |  | 合格 | 15.02
2024-09-19 | Y2409509 | 1070 | 13 | 1660 | 12180 |  | 合格 | 12.9
2024-09-19 | Y2409474 | 1070 | 13 | 1570 | 11420 |  | 合格 | 13.1
2024-09-19 | Y2409511 | 1070 | 13 | 1570 | 7428 |  | 合格 | 13.01
2024-09-19 | Y2409513 | 1100-4 | 13 | 1350 | 2340 |  | 不合格 | 13 |  |  |  | 来料辊印 Q229 S0.3 周期1630m |  | 直棱退4#黄
2024-09-19 | Y2409663-1 | 1100-2 | 13 | 1350 | 4600 |  | 合格 | 13
2024-09-19 | Y2409665-1 | 1235D | 9 | 1210 | 1750 |  | 合格 | 9.1
2024-09-19 | 2Y24081111 | 8079 | 6.3 | 1252 | 9340 |  | 合格 | 6.28 | 6.3 | 200 | 200
2024-09-19 | Y2409416 | 8079 | 7 | 1702 | 8183 |  | 合格 | 7.05 | 7.1 | 80 | 80 | C230 S1.0 未透 辊印
2024-09-19 | J2409420 | 8079 | 7 | 1662 | 10330 |  | 不合格 | 7.1 | 7 | 460 | 480 | 针孔超
2024-09-19 | 2Y24081120 | 8079 | 5.3 | 1542 | 1620 |  | 合格 | 5.4 | 5.45 | 1200 | 800 |  |  | 不足一车
2024-09-19 | C2408398-1 | 8079 | 6.3 | 1312 | 1295 |  | 不合格 | 6.4 | 6.4 | 400 | 400 | 毛边重
2024-09-19 | C2408398-2 | 8079 | 6.3 | 1312 | 1200 |  | 合格 | 6.34 | 6.37 | 81 | 90 |  |  | 余料为7
2024-09-19 | H24081040 | 8079 | 6 | 1092 | 3350 |  | 合格 | 6.09 | 6.02 | 200 | 300
2024-09-19 | H24081100 | 8079 | 6 | 1092 | 7700 |  | 合格 | 5.98 | 6 | 230 | 300
2024-09-19 | 2Y2409313-1 | 1235 | 5.8 | 1252 | 4860 |  | 不合格 | 5.97 | 5.83 | 9000 | 9000 | 针孔超
2024-09-20 | Y2409627-1 | 1235D-1 | 10 | 1210 | 4470 |  | 不合格 | 10.05 |  |  |  | C525-C550 直棱
2024-09-20 | Y2409627-2 | 1235D-1 | 10 | 1210 | 4480 |  | 不合格 | 10 |  |  |  | C245 450 675 直棱
2024-09-20 | Y2409665-2 | 1235D | 9 | 1210 | 991 |  | 不合格 | 9.1 |  |  |  | Q200-280 棱
2024-09-20 | Y2409665-3 | 1235D | 9 | 1210 | 600 |  | 不合格 | 9.1 |  |  |  | Q200-280 棱
2024-09-20 | Y2409500-1 | 8079 | 7 | 1702 | 10550 |  | 合格 | 6.97 | 7.01 | 70 | 30
2024-09-20 | Y2409579-1 | 1070 | 15 | 1360 | 3330 |  | 合格 | 15.04
2024-09-20 | Y2409579-21 | 1070 | 15 | 1360 | 2600 |  | 合格 | 15.1
2024-09-20 | Y2409579-22 | 1070 | 15 | 1360 | 1380 |  | 合格 | 15
2024-09-20 | Y2409579-3 | 1070 | 15 | 1360 | 2120 |  | 合格 | 15
2024-09-20 | Y2409605 | 1070 | 15 | 1360 | 9000
2024-09-20 | Y2409606 | 1070 | 15 | 1360 | 8070 |  | 不合格 | 15 |  |  |  | C260直棱
2024-09-20 | Y2409543-1 | 1100 | 12 | 1700 | 5880 |  | 合格 | 12.1
2024-09-20 | Y2409543-2 | 1100 | 12 | 1700 | 6010 |  | 合格 | 12.04
2024-09-20 | Y2409567-1 | 1100 | 12 | 1700 | 7130 |  | 合格 | 12.04
2024-09-20 | Y2409510 | 1070 | 13 | 1660 | 6160 |  | 合格 | 13
2024-09-20 | Y2409590-1 | 1070 | 12 | 1750 | 1540 |  | 不合格 | 12.06 |  |  |  | 多条轻微直棱
2024-09-20 | Y2409469 | 1070 | 13 | 1750 | 1880 |  | 合格 | 13.05
2024-09-20 | Y2409565 | 1070 | 13 | 1700 | 10070
2024-09-20 | Y2409418-1 | 8079 | 5.3 | 1542 | 10670 |  | 合格 | 5.4 | 5.4 | 900 | 900 | Q662辊印未透 印过S0.3
2024-09-20 | Y2409665-4 | 1235D | 9 | 1210 | 1500 |  | 合格 | 9
2024-09-20 | 2Y24081112 | 8079 | 6.3 | 1252 | 7270 |  | 合格 | 6.43 | 6.38 | 600 | 600 | 上张针孔偏多
2024-09-20 | Y2409530-1 | 8079 | 5.3 | 1442 | 9550
2024-09-20 | 2Y2408378 | 8079 | 6.3 | 1252 | 3590 |  | 合格 | 6.4 | 6.3 | 480 | 500 | 转一期 | 碧海可转1期切 | 半幅棱
2024-09-20 | H24081101-2 | 8079 | 6 | 1092 | 3710 |  | 合格 | 5.98 | 6.01 | 300 | 300
2024-09-20 | H24081101-1 | 8079 | 6 | 1092 |  |  | 合格 | 5.98 | 6.02 | 50 | 80
2024-09-20 | 2Y2408368 | 8079 | 5.8 | 1682 | 670 |  | 合格 | 5.85 | 5.85 | 100 | 100 |  |  | 线性针孔退M4
2024-09-20 | Y2409529-1 | 8079 | 5.3 | 1442 | 3424 |  | 合格 | 5.4 | 5.45 | 1500 | 1500
2024-09-20 | Y2409529-2 | 8079 | 5.3 | 1442 | 2610 |  | 合格 | 5.35 | 5.45 | 1400 | 1400
2024-09-20 | Y2409462-1 | 8079 | 7 | 1702 | 7580 |  | 合格 | 7.05 | 7.08 | 80 | 70
2024-09-20 | Y2409462-2 | 8079 | 7 | 1702 | 3480
2024-09-21 | Y2409536-11 | 8079 | 5.3 | 1632 | 8950 |  | 合格 | 5.35 | 5.33 | 1000 | 1000
2024-09-21 | Y2409536-12 | 8079 | 5.3 | 1632 | 1280 |  | 合格 | 5.4 | 5.38 | 1000 | 1000
2024-09-21 | Y2409536-2 | 8079 | 5.3 | 1632 | 2010 |  | 合格 | 5.37 | 5.34 | 600 | 500
2024-09-21 | Y2409437-1 | 8079 | 5.8 | 1542 | 6830 |  | 合格 | 5.91 | 5.82 | 300 | 300
2024-09-21 | Y2409437-2 | 8079 | 5.8 | 1542 | 850 |  | 合格 | 5.83 | 5.76 | 300 | 300
2024-09-21 | Y2409438-1 | 8079 | 5.8 | 1542 | 3800 |  | 合格 | 5.88 | 5.83 | 120 | 200
2024-09-21 | Y2409584-1 | 8079 | 5.3 | 1702 | 9530 |  | 合格 | 5.29 | 5.25 | 800 | 800
2024-09-21 | Y2409519 | 1070 | 12 | 1570 | 4332 |  | 合格 | 12.1
2024-09-21 | Y2409520 | 1070 | 12 | 1570 | 11480 |  | 合格 | 12.05
2024-09-21 | Y2409550 | 1070 | 12 | 1570 | 11190 |  | 合格 | 12
2024-09-21 | Y2409569 | 1100 | 13 | 1595 | 11770 |  | 合格 | 13.1
2024-09-21 | Y2409592 | 1100 | 12 | 1700 | 11620 |  | 合格 | 12
2024-09-21 | Y2409567-3 | 1100 | 12 | 1700 | 510 |  | 合格 | 12.1
2024-09-21 | Y2409593 | 1070 | 13 | 1660 | 12090 |  | 合格 | 12.98
2024-09-21 | Y2409628-1 | 1235D-1 | 10 | 1210 | 4400 |  | 合格 | 10.05
2024-09-21 | Y2409628-2 | 1235D-1 | 10 | 1210 | 4550 |  | 合格 | 10.1
2024-09-21 | Y2409629-1 | 1235D-1 | 10 | 1210 | 6680 |  | 合格 | 9.96
2024-09-21 | Y2409629-2 | 1235D-1 | 10 | 1210 | 2250 |  | 合格 | 10.01
2024-09-22 | Y2409537 | 8079 | 5.3 | 1632 | 5790 |  | 合格 | 5.38 | 5.4 | 600 | 600
2024-09-22 | Y2409616-2 | 8079 | 5.3 | 1442 | 1450 |  | 合格 | 5.4 | 5.35 | 800 | 800
2024-09-22 | Y2409617-1 | 8079 | 5.3 | 1442 | 7530 |  | 合格 | 5.4 | 5.36 | 800 | 800
2024-09-22 | Y2409617-2 | 8079 | 5.3 | 1442 | 2170 |  | 合格 | 5.38 | 5.35 | 800 | 800
2024-09-22 | Y2409399 | 8079 | 7 | 1732 | 10020 |  | 合格 | 6.89 | 7.02 | 80 | 80 | TOYO
2024-09-22 | Y2409656-1 | 1100 | 12 | 1700 | 7300 |  | 合格 | 12.07
2024-09-22 | Y2409656-2 | 1100 | 12 | 1700 | 4860 |  | 合格 | 12.1
2024-09-22 | Y2409657-1 | 1100 | 12 | 1700 | 7040 |  | 合格 | 11.9
2024-09-22 | Y2409657-2 | 1100 | 12 | 1700 | 4970 |  | 合格 | 11.9
2024-09-22 | Y2409594 | 1070 | 13 | 1660 | 3610 |  | 合格 | 13
2024-09-22 | Y2409570 | 1100 | 13 | 1595 | 11700 |  | 合格 | 13.16
2024-09-22 | Y2409624-2 | 1100 | 13 | 1350 | 5000 |  | 合格 | 13
2024-09-22 | Y2409624-1 | 1100 | 13 | 1350 | 4880 |  | 合格 | 13.01 |  |  |  | 来料C358 黑色辊印S0.2 Q262-303 S0.2未透
2024-09-22 | Y2409630-1 | 1235D-1 | 10 | 1210 | 960 |  | 不合格 | 9.98 |  |  |  | C410 550 mm处轻直棱
2024-09-22 | Y2409630-2 | 1235D-1 | 10 | 1210 | 1030 |  | 合格 | 10.1
2024-09-22 | Y2409630-3 | 1235D-1 | 10 | 1210 | 3620 |  | 合格 | 10.1
2024-09-22 | Y2409626-11 | 1100-4 | 12 | 1350 | 1360 |  | 不合格 | 11.97 |  |  |  | Q590直棱
2024-09-22 | Y2409552-2 | 1100 | 12 | 1350 | 4110 |  | 合格 | 11.8
2024-09-22 | Y2409597 | 1070 | 15 | 1470 | 10680 |  | 合格 | 15.08 |  |  |  | 上C450-480 Q500MM 轻条纹
2024-09-23 | Y2409469-5 | 1070 | 13 | 1750 | 1600 |  | 合格 | 12.75
2024-09-23 | Y2409689 | 1070 | 13 | 1660 | 12190 |  | 合格 | 13
2024-09-23 | Y2409690 | 1070 | 13 | 1660 | 11030 |  | 合格 | 13
2024-09-23 | Y2409691 | 1070 | 13 | 1660 | 12290 |  | 合格 | 12.95
2024-09-23 | Y2409737 | 1070 | 13 | 1660 | 11480 |  | 合格 | 12.95
2024-09-23 | 2Y2407962 | 8079 | 9 | 1682 | 3200 |  | 不合格 | 8.95 | 9 | 30 | 40 | 上C60亮线 |  | 计划满退V4
2024-09-23 | Y2409614-12 | 8079 | 7 | 1682 | 9100 |  | 合格 | 7.05 | 7.05 | 70 | 70
2024-09-23 | Y2409502-1 | 8079 | 5.3 | 1362 | 620 |  | 不合格 | 5.38 | 5.44 | 2600 | 2800 |  |  | 划线下为6 O8
2024-09-23 | Y2409503-11 | 8079 | 5.3 | 1362 | 770 |  | 不合格 | 5.45 | 5.39 | 2600 | 2300 |  |  | 划线下为6 O4
2024-09-23 | Y2409438-2 | 8079 | 5.8 | 1542 | 525 |  | 合格 | 5.9 | 5.85 | 400 | 300 |  |  | 底部7μ M7
2024-09-23 | H24081041 | 8079 | 6 | 1092 | 391 |  | 合格 | 5.99 | 6.01 | 80 | 100 |  |  | 不足一车V2
2024-09-23 | Y2409618-1 | 8079 | 5.3 | 1442 | 4160 |  | 合格 | 5.3 | 5.4 | 900 | 900
2024-09-23 | Y2409618-2 | 8079 | 5.3 | 1442 | 3120 |  | 合格 | 5.4 | 5.42 | 800 | 600
2024-09-23 | 2Y2408862 | 8079 | 6 | 1362 | 7346 |  | 合格 | 6.05 | 6 | 400 | 300 | SIG
2024-09-23 | Y2409612-2 | 8079 | 5.3 | 1732 | 4430 |  | 合格 | 5.4 | 5.36 | 600 | 600
2024-09-23 | Y2409553-2 | 1100 | 12 | 1350 | 3509 |  | 合格 | 12.01
2024-09-23 | Y2409554 | 1100 | 12 | 1350 | 9970 |  | 合格 | 12
2024-09-23 | Y2409625 | 1100 | 13 | 1350 | 9820 |  | 不合格 | 13 |  |  |  | C335下料后起棱
2024-09-23 | Y2409580-1 | 1100 | 13 | 1350 | 4750 |  | 不合格 | 13.01 |  |  |  | C310MM 直棱
2024-09-23 | Y2409580-2 | 1100 | 13 | 1350 | 5350 |  | 合格 | 13.05
2024-09-24 | Y2409745-1 | 1235D | 9 | 1210 | 1650 |  | 合格 | 9.1
2024-09-24 | Y2409745-2 | 1235D | 9 | 1210 | 4300 |  | 合格 | 9.1
2024-09-24 | Y2409419 | 8079 | 7 | 1682 | 8290 |  | 合格 | 6.9 | 7 | 10 | 10
2024-09-24 | C2407797-2 | 8079 | 6.3 | 1297 | 2100 |  | 合格 | 6.42 | 6.38 | 120 | 180
2024-09-24 | Y2409706 | 8079 | 5.8 | 1730 | 12250 |  | 合格 | 5.88 | 5.85 | 200 | 200
2024-09-24 | Y2409464-2 | 8079 | 6 | 1609 | 2480 |  | 合格 | 6.1 | 6.05 | 100 | 100
2024-09-24 | Y2409505-1 | 8079 | 7 | 1682 | 8570 |  | 合格 | 7.03 | 6.98 | 80 | 80 | TOYO
2024-09-24 | Y2409645 | 8079 | 5.8 | 1491 | 10970 |  | 合格 | 5.81 | 5.76 | 400 | 400
2024-09-24 | Y2409646-1 | 8079 | 5.8 | 1491 | 4860 |  | 合格 | 5.85 | 5.83 | 300 | 300 | 来料闪皱
2024-09-24 | Y2409646-2 | 8079 | 5.8 | 1492 | 310 |  | 合格 | 5.87 | 5.88 | 400 | 400
2024-09-24 | 2Y2409315-1 | 1235 | 5.8 | 1252 | 600 |  | 不合格 | 5.82 | 5.75 | 5000 | 4800 | 针孔超
2024-09-24 | Y2409414-2 | 1070 | 13 | 1453 | 1251 |  | 合格 | 13.04
2024-09-24 | Y2409414-3 | 1070 | 13 | 1453 | 5340 |  | 合格 | 13.1
2024-09-24 | Y2409590-2 | 1070 | 12 | 1750 | 8410 |  | 合格 | 12.1
2024-09-24 | Y2409620-1 | 1070 | 12 | 1750 | 1270 |  | 合格 | 12.1
2024-09-24 | Y2409620-2 | 1070 | 12 | 1750 | 9770 |  | 合格 | 12
2024-09-24 | Y2409591 | 1070 | 12 | 1750 | 11760 |  | 合格 | 12
2024-09-24 | Y2409663-2 | 1100-2 | 12 | 1350 | 4200
2024-09-24 | Y2409658-1 | 1100 | 12 | 1700 | 5480 |  | 合格 | 12.01
2024-09-24 | Y2409666-1 | 1100 | 13 | 1595 | 6850 |  | 合格 | 13.1
2024-09-24 | Y2409666-2 | 1100 | 13 | 1595 | 4500 |  | 不合格 | 13.05 |  |  |  | C642来料两个辊印 S0.2 周期1630mm
2024-09-24 | Y2409600 | 1100 | 13 | 1350 | 9990 |  | 合格 | 12.95
2024-09-24 | Y2409581 | 1100 | 13 | 1350 | 6840 |  | 合格 | 13.02
2024-09-24 | Y2409582-1 | 1100 | 13 | 1350 | 2400 |  | 不合格 | 12.9 |  |  |  | 上C338亮线
2024-09-24 | Y2409582-2 | 1100 | 13 | 1350 | 7580 |  | 合格 | 13.04
2024-09-24 | Y2409678-1 | 8079 | 6.3 | 1682 | 1450 |  | 合格 | 6.51 | 6.44 | 500 | 600
2024-09-25 | Y2409658-2 | 1100 | 12 | 1700 | 650 |  | 合格 | 12.03
2024-09-25 | Y2409738 | 1070 | 13 | 1660 | 12190 |  | 合格 | 13.1 |  |  |  | 轻微串泡
2024-09-25 | Y2409740 | 1070 | 12 | 1660 | 11170 |  | 合格 | 12.1
2024-09-25 | Y2409739-1 | 1070 | 12 | 1660 | 820 |  | 合格 | 11.97
2024-09-25 | Y2409667 | 1100 | 13 | 1595 | 9870 |  | 不合格 | 13.05 |  |  |  | C642 来料辊印两个 S0.2 周期1630
2024-09-25 | Y2409668-1 | 1100 | 13 | 1595 | 1050 |  | 合格 | 12.9
2024-09-25 | Y2409668-2 | 1100 | 13 | 1595 | 10210 |  | 合格 | 13.05 |  |  |  | 厚差大
2024-09-25 | Y2409659 | 1100 | 13 | 1595 | 12040 |  | 合格 | 13.1
2024-09-25 | Y2409660 | 1100 | 13 | 1595 | 11900 |  | 合格 | 12.9
2024-09-25 | Y2409716 | 1070 | 15 | 1470 | 10870 |  | 合格 | 15.1
2024-09-25 | Y2409638 | 1100 | 13 | 1350 | 360 |  | 合格 | 12.9
2024-09-25 | Y2409639 | 1100 | 13 | 1350 | 9870 |  | 合格 | 13
2024-09-25 | Y24081077-1 | 1100 | 13 | 1255 | 2400 |  | 合格 | 13.05
2024-09-25 | Y24081077-2 | 1100 | 13 | 1255 | 5980 |  | 合格 | 13
2024-09-25 | Y2409646-3 | 8079 | 7 | 1492 | 3000 |  | 合格 | 5.87 | 5.93 | 400 | 400 | 改轧7的划线以下42000米
2024-09-25 | Y2409647-1 | 8079 | 5.8 | 1492 | 3349 |  | 合格 | 5.91 | 5.89 | 300 | 400
2024-09-25 | Y2409647-2 | 8079 | 5.8 | 1492 | 4700 |  | 合格 | 5.92 | 5.9 | 400 | 400
2024-09-25 | Y2409647-3 | 8079 | 5.8 | 1492 | 2260 |  | 合格 | 5.87 | 5.94 | 400 | 400
2024-09-25 | Y2409727 | 8079 | 7 | 1492 | 11000 |  | 合格 | 7 | 7 | 80 | 70
2024-09-25 | Y2409711-1 | 8079 | 5.5 | 1250 | 3920 |  | 合格 | 5.55 | 5.51 | 600 | 600
2024-09-25 | Y2409616-3 | 8079 | 5.3 | 1442 | 350 |  | 合格 | 5.4 | 5.41 | 800 | 800
2024-09-25 | Y2409616-1 | 8079 | 5.3 | 1442 | 800 |  | 合格 | 5.44 | 5.39 | 800 | 800 |  |  | 红线下轧7 R5
2024-09-25 | 2Y2409315-21 | 1235 | 5.8 | 1252 | 560 |  | 不合格 | 5.8 | 5.85 | 7000 | 5000 | 未找到料卡厚差大 针孔超
2024-09-25 | 2Y2408863-1 | 8079 | 6 | 1362 | 2554 |  | 合格 | 6 | 6.1 | 400 | 400 | SIG
2024-09-25 | Y2409612-1 | 8079 | 5.3 | 1732 | 840 |  | 合格 | 5.38 | 5.31 | 600 | 600 |  |  | 不足一车N2
2024-09-25 | Y2409505-2 | 8079 | 7 | 1682 | 1146 |  | 合格 | ? | 6.97 | 70 | 80 | TOYO
2024-09-25 | Y2409708 | 8079 | 5.8 | 1730 | 7652 |  | 合格 | 5.9 | 5.84 | 300 | 200
2024-09-26 | Y2409626-2 | 1100-4 | 12 | 1350 | 5960 |  | 合格 | 12.1
2024-09-26 | Y2409717 | 1100 | 13 | 1350 | 9760 |  | 合格 | 13
2024-09-26 | Y2409718 | 1100 | 13 | 1350 | 10090 |  | 合格 | 13.03
2024-09-26 | Y2409675-2 | 1100 | 12 | 1360 | 5050 |  | 合格 | 11.8
2024-09-26 | Y2409674 | 1100 | 12 | 1360 | 9800 |  | 合格 | 12.1
2024-09-26 | Y2409741 | 1070 | 15 | 1470 | 10810 |  | 合格 | 15.1
2024-09-26 | Y2409551 | 1070 | 12 | 1570 | 2256 |  | 不合格 | 11.9 |  |  |  | 下C108辊印 S2.0 L980
2024-09-26 | Y2409669 | 1070 | 12 | 1570 | 10380 |  | 合格 | 12.03 |  |  |  | 下C623白条 Q593白条 轻微手感
2024-09-26 | Y2409596-1 | 1100 | 12 | 1595 | 2000 |  | 合格 | 12.1 |  |  |  | 孔洞 二期料
2024-09-26 | Y2409790 | 1060 | 12 | 1620 | 12010 |  | 合格 | 12.1
2024-09-26 | Y2409789 | 1060 | 12 | 1620 | 10800 |  | 合格 | 12
2024-09-26 | Y2409739-2 | 1070 | 12 | 1660 | 640 |  | 合格 | 12.09
2024-09-26 | Y2409739-3 | 1070 | 12 | 1660 | 6440 |  | 合格 | 12
2024-09-26 | 2Y2409314 | 1235 | 5.8 | 1252 | 4600 |  | 不合格 | 5.95 | 5.9 | 3000 | 3000 | 针孔超 |  | 来料松卷重 导致多处串层M8
2024-09-26 | Y2409712-1 | 8079 | 5.5 | 1250 | 6210 |  | 合格 | 5.62 | 5.58 | 800 | 700
2024-09-26 | Y2409533-1 | 8079 | 5.5 | 1252 | 1220 |  | 合格 | 5.47 | 5.55 | 500 | 500 |  |  | 来料中松闪筋重 退U3
2024-09-26 | Y2409532-1 | 8079 | 5.5 | 1252 | 6700 |  | 合格 | 5.62 | 5.61 | 400 | 400 |  |  | 中松闪筋退
2024-09-26 | Y2409754-2 | 8079 | 5.3 | 1410 | 4230 |  | 不合格 | 5.33 | 5.28 | 300 | 300 | 来料闪皱 C275来料大辊印未透 L2620
2024-09-26 | 2Y2408709-2 | 1235 | 5.8 | 1575 | 1840 |  | 不合格 | 5.8 | 5.79 | 1300 | 1500 | 针孔超
2024-09-27 | B2409619-2 | 1070 | 13 | 1750 | 2300 |  | 不合格 | 13.03 |  |  |  | Q510直棱
2024-09-27 | Y2409788 | 1060 | 12 | 1620 | 9380 |  | 合格 | 12
2024-09-27 | Y2409815 | 1060 | 12 | 1600 | 11710 |  | 合格 | 12.05
2024-09-27 | Y2409816 | 1070 | 15 | 1470 | 7950 |  | 合格 | 15.03
2024-09-27 | Y2409768 | 1070 | 15 | 1570 | 6390 |  | 合格 | 15.1 |  |  |  | C505条纹
2024-09-27 | Y2409831 | 1100 | 13 | 1595 | 11880 |  | 合格 | 13.01 |  |  |  | 来料窜层 厚度波动大
2024-09-27 | Y2409832-1 | 1100 | 13 | 1595 | 5980 |  | 合格 | 13.1
2024-09-27 | Y2409832-2 | 1100 | 13 | 1595 | 5680 |  | 合格 | 13.01
2024-09-27 | Y24081078 | 1100 | 12 | 1255 | 8340
2024-09-27 | Y2409770-21 | 1100-4 | 13 | 1350 | 2600 |  | 不合格 | 13.2 |  |  |  | 来料暗道 有手感
2024-09-27 | Y2409770-1 | 1100-4 | 13 | 1350 | 2890 |  | 合格 | 13.1
2024-09-27 | Y2409530-2 | 8079 | 7 | 1441 | 1080 |  | 合格 | 7 | 7.02 | 80 | 80
2024-09-27 | C2408399 | 8079 | 6.3 | 1300 | 4470 |  | 合格 | 6.35 | 6.35 |  |  |  |  | 来料闪皱
2024-09-27 | Y2409679-1 | 8079 | 6.3 | 1682 | 780 |  | 合格 | 6.35 | 6.29 | 500 | 500 |  |  | 不足一车
2024-09-27 | Y2409712-2 | 8079 | 6.3 | 1250 | 1100 |  | 合格 | 6.33 | 6.32 | 80 | 100
2024-09-27 | Y2409728-1 | 8079 | 6.3 | 1491 | 7380 |  | 合格 | 6.33 | 6.29 | 300 | 200 | Q上185 385轻亮线
2024-09-27 | Y2409728-2 | 8079 | 6.3 | 1491 | 3560 |  | 合格 | 6.3 | 6.38 | 400 | 300
2024-09-27 | Y2409417-2 | 8079 | 5.8 | 1542 | 480 |  | 不合格 | 5.93 | 5.87 | 500 | 400 | C403 辊印透S0.3 L:998mm上C53亮线 |  | 超厚 A18
2024-09-27 | Y2409504 | 8079 | 7 | 1682 | 1600 |  | 合格 | 7.02 | 7.08 | 80 | 80 | TOYO
2024-09-27 | Y2409501 | 8079 | 5.8 | 1492 | 2380 |  | 合格 | 5.88 | 5.92 | 200 | 250 |  |  | 来料Q侧200mm闪皱退02
2024-09-27 | Y2409755 | 8079 | 5.3 | 1410 | 7567 |  | 不合格 | 5.3 | 5.3 | 200 | 200 | 划线下轧6的15000米 C275来料大辊印 未透 L2620
2024-09-27 | Y2409754-1 | 8079 | 5.3 | 1410 | 740 |  | 不合格 | 5.35 | 5.38 | 300 | 350 | 划线下轧6的16000米 C275来料大辊印 未透 L2620 |  | 余料为6退S4
2024-09-27 | Y2409557-2 | 8079 | 5.5 | 1252 | 830 |  | 合格 | 5.5 | 5.58 | 800 | 800 |  |  | 余料闪皱退
2024-09-27 | H2409540 | 8079 | 6 | 1092 | 1820 |  | 合格 | 6.02 | 5.99 | 600 | 600 | 划线以下1.4万米轧制7厚度
2024-09-27 | Y2409730-1 | 8079 | 6.3 | 1410 | 9090 |  |  | 6.15 | 6.14 | 300 | 300
2024-09-27 | Y2409730-2 | 8079 | 6.3 | 1410 | 1380 |  |  | 6.06 | 6.15 | 400 | 300
2024-09-27 | Y2409611 | 8079 | 7 | 1732 | 580 |  | 合格 | 7.12 | 7.08 | 30 | 20 |  |  | 不足一车 M7
2024-09-27 | Y2409555 | 8079 | 7 | 1732 | 652 |  | 合格 | 7.1 | 7.1 | 80 | 80 |  |  | 不足一车 T2
2024-09-27 | Y2409400-4 | 8079 | 7 | 1732 | 816 |  | 合格 | 7 | 7.02 | 30 | 50 | TOYO |  | 不足一车 T8
2024-09-27 | Y2409694 | 1100 | 13 | 1350 | 410 |  | 不合格 | 13.11 |  |  |  | C595 辊印 S0.3 L970 Q582来料辊印S0.2 L1705
2024-09-27 | Y2409695 | 1100 | 13 | 1350 | 9900 |  | 合格 | 12.9 |  |  |  | Q582来料辊印S0.2 L1705
2024-09-27 | Y2409705 | 1100 | 13 | 1350 | 10020 |  | 合格 | 12.8
2024-09-28 | Y2409924 | 1100 | 13 | 1020 | 6210 |  | 不合格 | 13.1 |  |  |  | Q483来料辊印 S0.3 L1462
2024-09-28 | Y2409925 | 1100 | 13 | 1020 | 6180 |  | 合格 | 13.1 |  |  |  | 上Q481来料辊印S0.3 L1656
2024-09-28 | Y2409616-3 | 8079 | 7 | 1441 | 810 |  | 合格 | 7 | 7 | 70 | 70
2024-09-28 | Y2409722 | 8079 | 7 | 1678 | 2370 |  | 不合格 | 7 | 7 |  |  | C230辊印 未透 印过 S0.3 L1.1米
2024-09-28 | Y2409646-4 | 8079 | 7 | 1492 | 400 |  | 合格 | 7.01 | 7 | 80 | 80
2024-09-28 | Y2409775 | 8079 | 6.3 | 1730 | 9100 |  | 合格 | 6.32 | 6.42 | 120 | 150 | Q505有一条轻亮线
2024-09-28 | Y2409776 | 8079 | 6.3 | 1732 | 11830 |  | 合格 | 6.35 | 6.33 | 300 | 200
2024-09-28 | R2406545-2 | 8079 | 6.3 | 1562 | 1600 |  | 不合格 | 6.38 | 6.42 | 200 | 300 | 划线以下改轧7的14000来料C224 C538有两条亮线印过
2024-09-28 | Y2409709 | 8079 | 6.3 | 1698 | 10960 |  | 不合格 | 6.33 | 6.31 | 400 | 400 | 下C22mm-0mm 整幅辊印工作辊划伤
2024-09-28 | Y2409711-2 | 8079 | 6.3 | 1250 | 5100 |  | 合格 | 6.25 | 6.24 | 300 | 200
2024-09-28 | Y2409782-1 | 8079 | 5.3 | 1248 | 840 |  | 5.46 | 5.38 | 500 | 500 |  |  |  | 不足一车 红线下6.3 红线上6000米
2024-09-28 | Y2409783-1 | 8079 | 5.3 | 1252 | 600 |  | 5.48 | 5.4 | 300 | 300 |  |  |  | 余料为6退O7
2024-09-28 | Y2409539 | 1235 | 5.8 | 1592 | 11530 |  | 合格 | 5.72 | 5.75 | 600 | 500
2024-09-28 | Y2409583-2 | 8079 | 5.3 | 1693 | 4691 |  | 合格 | 5.33 | 5.36 | 1000 | 800 | 分切未找到 |  | 来料宽度错 U4
2024-09-28 | 2Y2408709-1 | 1235 | 5.8 | 1575 | 840 |  | 不合格 | 5.8 | 5.77 | 1300 | 1500 | 针孔超
2024-09-28 | Y2409865 | 1100 | 13 | 1595 | 6032 |  | 合格 | 10.03
2024-09-28 | Y2409721-2 | 1100 | 13 | 1440 | 4210 |  | 合格 | 13 |  |  |  | 去退火了
2024-09-28 | Y2409861-1 | 1060 | 15 | 1620 | 4400 |  | 合格 | 15
2024-09-28 | Y2409861-2 | 1060 | 15 | 1620 | 7610 |  | 合格 | 15
2024-09-28 | Y2409862 | 1060 | 15 | 1620 | 11810 |  | 合格 | 15
2024-09-28 | Y2409859 | 1070 | 13 | 1750 | 6200 |  | 合格 | 13
2024-09-28 | Y2409860-1 | 1070 | 13 | 1750 | 3500 |  | 合格 | 13
2024-09-28 | Y2409860-2 | 1070 | 13 | 1750 | 8020 |  | 合格 | 13
2024-09-28 | Y2409819 | 1100 | 12 | 1255 | 2130 |  | 合格 | 12
2024-09-28 | Y2409820 | 1100 | 12 | 1255 | 8300 |  | 合格 | 12.2
2024-09-28 | Y2409867 | 1100 | 13 | 1350 | 9900 |  | 合格 | 13.1
2024-09-28 | Y2409774-1 | 1070 | 10 | 1210 | 3600 |  | 合格 | 10
2024-09-28 | Y2409774-2 | 1070 | 10 | 1210 | 5320 |  | 合格 | 10.15
2024-09-29 | Y2409887 | 1060 | 13 | 1150 | 6280 |  | 合格 | 13
2024-09-29 | Y2409784 | 8079 | 5.3 | 1252 | 9130 |  | 合格 | 5.38 | 1200
2024-09-29 | Y2409785 | 8079 | 5.3 | 1252 | 7600 |  | 合格 | 5.32 | 5.33 | 130 | 130
2024-09-29 | Y2409731 | 8079 | 5.8 | 1410 | 9587 |  | 合格 | 5.9 | 5.85 | 500 | 500
2024-09-29 | Y2409487 | 1235 | 5.8 | 1252 | 9280 |  | 合格 | 5.87 | 5.84 | 500 | 500
2024-09-29 | Y2409878-1 | 8079 | 5.3 | 1630 | 3500 |  | 不合格 | 5.4 | 5.38 | 600 | 600 | Q68下表面亮线 未印过
2024-09-29 | Y2409806 | 8079 | 5.5 | 1252 | 970 |  | 合格 | 5.52 | 5.6 | 300 | 400 |  |  | 不足一车退N3
2024-09-29 | Y2409833 | 1100 | 12 | 1490 | 5407 |  | 合格 | 12.05
2024-09-29 | Y2409830-1 | 1100 | 12 | 1490 | 5050 |  | 不合格 | 12 |  |  |  | C250直棱
2024-09-29 | Y2409830-2 | 1100 | 12 | 1490 | 3620 |  | 不合格 | 11.9 |  |  |  | C252直棱
2024-09-29 | Y2409675-1 | 1100 | 12 | 1360 | 4300 |  | 合格 | 12.17 |  |  |  | 上C543亮线
2024-09-29 | Y2409895 | 1070 | 15 | 1470 | 10750 |  | 合格 | 14.99
2024-09-29 | Y2409894 | 1070 | 15 | 1470 | 5124 |  | 合格 | 15
2024-09-29 | Y2409896 | 1070 | 15 | 1470 | 10820 |  | 合格 | 14.92
2024-09-29 | Y2409897 | 1070 | 15 | 1470 | 10860 |  | 合格 | 15.1
2024-09-29 | Y2409880 | 1070 | 13 | 1750 | 12090 |  | 合格 | 13.1
2024-09-29 | Y2409881 | 1070 | 13 | 1750 | 12050 |  | 合格 | 13.1
2024-09-29 | Y2409786 | 1070 | 15 | 1750 | 7330 |  | 不合格 | 14.9 |  |  |  | C473 Q130 辊印 L972 S0.2
2024-09-29 | Y2409787 | 1070 | 15 | 1750 | 11000 |  | 合格 | 14.95 |  |  |  | 上Q423 四道次辊印 印过 S0.2 L1593
2024-09-30 | Y2409875 | 8079 | 5.8 | 1629 | 12070 |  | 不合格 | 5.95 | 5.86 | 300 | 300 | Q68下表面亮线 未印过
2024-09-30 | Y2409502-2 | 8079 | 6.3 | 1362 | 1730 |  | 合格 | 6.4 | 6.36 | 200 | 200
2024-09-30 | H2409541 | 8079 | 6 | 1092 | 3871 |  | 合格 | 6.1 | 6.15 | 550 | 550
2024-09-30 | Y2409877 | 8079 | 5.3 | 1632 | 10800 |  | 合格 | 5.37 | 5.42 | 300 | 600
2024-09-30 | Y2409850 | 8079 | 6.3 | 1682 | 10674 |  | 合格 | 6.37 | 6.25 | 300 | 400
2024-09-30 | Y2409849-1 | 8079 | 6.3 | 1682 | 10340 |  | 合格 | 6.37 | 6.41 | 600 | 600
2024-09-30 | Y2409729 | 8079 | 7 | 1492 | 4695 |  | 合格 | 7.02 | 7.04 | 50 | 50
2024-09-30 | Y2409876-1 | 8079 | 7 | 1632 | 5820 |  | 合格 | 7.1 | 7.04 | 30 | 20
2024-09-30 | Y2409876-2 | 8079 | 7 | 1632 | 5850 |  | 不合格 | 7.04 | 7.03 | 70 | 20 | 上Q44辊印透 S0.1 L1040
2024-09-30 | Y2409863 | 1060 | 15 | 1600 | 11590 |  | 合格 | 15
2024-09-30 | Y2409742-1 | 1100-4 | 13 | 1350 | 2200 |  | 不合格 | 13.1 |  |  |  | Q300直棱 下C270 多道划伤印 L890
2024-09-30 | Y2409864 | 1060 | 13 | 1600 | 11480 |  | 合格 | 12.95
2024-09-30 | Y2409882 | 1070 | 13 | 1660 | 4970 |  | 合格 | 12.98
2024-09-30 | Y2409883 | 1070 | 13 | 1660 | 12070 |  | 合格 | 13.02
2024-09-30 | Y2409884 | 1070 | 13 | 1660 | 11860 |  | 合格 | 13
2024-09-30 | Y2409960 | 1070 | 12 | 1750 | 11960 |  | 合格 | 12
2024-09-30 | Y2409885 | 1060 | 15 | 1620 | 11870 |  | 合格 | 13 |  |  |  | 17万5千米Q侧闪筋倾斜波动大
2024-09-30 | Y2409886 | 1060 | 15 | 1620 | 11680 |  | 不合格 | 15.2 |  |  |  | Q85 黑色辊印 S0.3 上表面
2024-09-19 | Y2409462-2 | 8079 | 7 | 1702 | 1880 |  | 合格 | 7.01 | 7.1 | 50 | 50
2024-10-01 | Y2409940-1 | 8079 | 6.3 | 1682 | 6540 |  | 合格 | 6.22 | 6.2 | 200 | 200
2024-10-01 | Y24091002 | 1100 | 13 | 1350 | 10130 |  | 合格 | 13
2024-10-01 | Y24091007 | 1060 | 20 | 1240 | 8330 |  | 合格 | 20.07
2024-10-01 | Y24091030 | 1060 | 20 | 1240 | 9160 |  | 合格 | 20
2024-10-01 | Y2409841 | 1235 | 7 | 1592 | 3560 |  | 合格 | 7.1 | 7 | 60 | 60
2024-10-01 | Y2409854 | 8079 | 6 | 1441 | 7020 |  | 合格 | 6 | 6.03 | 120 | 150
2024-10-01 | Y2409811-1 | 8079 | 5.5 | 1252 | 1150 |  | 合格 | 5.34 | 5.54 | 700 | 600
2024-10-01 | Y2409852-1 | 8079 | 5.3 | 1632 | 3330 |  | 合格 | 5.35 | 5.38 | 800 | 900
2024-10-01 | Y2409852-2 | 8079 | 5.3 | 1632 | 7050 |  | 合格 | 5.35 | 5.4 | 800 | 1000
2024-10-01 | Y2409807 | 8079 | 5.5 | 1252 | 1280 |  | 合格 | 5.68 | 5.6 | 200 | 200 |  |  | 不足一车退M7
2024-10-01 | Y2409810 | 8079 | 5.5 | 1252 | 9260 |  | 合格 | 5.41 | 5.55 | 800 | 800
2024-10-01 | Y2409847 | 8079 | 7 | 1732 | 11770 |  | 合格 | 6.85 | 6.9 | 60 | 70
2024-10-01 | Y2409922 | 1060 | 13 | 1620 | 4970 |  | 合格 | 13.1
2024-10-01 | Y2409923 | 1060 | 13 | 1620 | 10795 |  | 合格 | 13.01
2024-10-01 | Y2409919 | 1070 | 15 | 1750 | 11860 |  | 合格 | 15
2024-10-01 | Y2409920 | 1070 | 15 | 1750 | 11450 |  | 合格 | 15.2
2024-10-01 | Y2409996 | 1070 | 15 | 1750 | 11900 |  | 合格 | 15.2
2024-10-01 | Y2409838-2 | 8079 | 6.3 | 1632 | 4780 |  | 合格 | 6.35 | 6.4 | 150 | 180
2024-10-02 | Y2409777-22 | 8079 | 7 | 1682 | 2560 |  | 合格 | 7.08 | 7.05 | 80 | 80 | 底部第一个断头为6.3 断带多次改轧7
2024-10-02 | Y2409873 | 8079 | 7 | 1682 | 11240 |  | 合格 | 6.83 | 7.05 | 20 | 30
2024-10-02 | Y2409463-12 | 8079 | 7 | 1597 | 560 |  | 合格 | 7 | 7.1 | 60 | 70
2024-10-02 | Y2409940-2 | 8079 | 6.3 | 1682 | 950 |  | 合格 | 6.23 | 6.25 | 200 | 200 | 下C244mm 亮线
2024-10-02 | Y2409937-2 | 8079 | 6.3 | 1732 | 6270 |  | 合格 | 6.39 | 6.26 | 500 | 200 | 上C边轻微线性针孔
2024-10-02 | Y2409858 | 8079 | 6.3 | 1162 | 8430 |  | 不合格 | 6.38 | 6.39 | 200 | 300 | 超厚
2024-10-02 | Y2409856 | 8079 | 6.3 | 1412 | 10270 |  | 合格 | 6.37 | 6.25 | 200 | 200
2024-10-02 | Y2409878-3 | 8079 | 5.3 | 1632 | 7940 |  | 合格 | 5.27 | 5.3 | 600 | 500
2024-10-02 | Y2409878-2 | 8079 | 5.3 | 1632 | 780 |  | 不合格 | 5.41 | 5.42 | 480 | 300 | 上Q44辊印透 S0.1 L1040
2024-10-02 | Y2409760-1 | 8079 | 6 | 1161 | 1640 |  | 合格 | 5.97 | 5.99 | 200 | 400 |  |  | 不足一车O4
2024-10-02 | Y2409760-2 | 8079 | 6 | 1161 | 1580 |  | 合格 | 6 | 5.98 | 300 | 400 | 上C460轻亮线 |  | 不足一车O3
2024-10-02 | Y2409652 | 8079 | 6 | 1362 | 643 |  | 合格 | 5.97 | 6 | 500 | 500 |  |  | 不足一车退6北
2024-10-02 | Y2409653 | 8079 | 6 | 1362 | 8050 |  | 合格 | 5.99 | 6.08 | 180 | 360
2024-10-02 | Y2409845-1 | 8079 | 5.3 | 1412 | 5010 |  | 合格 | 5.43 | 5.36 | 800 | 800
2024-10-02 | Y2409811-2 | 8079 | 6 | 1252 | 720 |  | 合格 | 6.01 | 6.01 | 300 | 400
2024-10-02 | Y2409563 | 8079 | 6 | 1201 | 470 |  | 合格 | 6 | 6.01 | 200 | 300 |  |  | 米数不足退V5-V6中间
2024-10-02 | Y2409564 | 8079 | 6 | 1201 | 470 |  | 合格 | 6.1 | 6.12 | 300 | 300 |  |  | 不足一车R5
2024-10-02 | Y24081135 | 1070 | 10 | 1210 | 8229 |  | 合格 | 10.15
2024-10-02 | Y24091003 | 1100 | 13 | 1350 | 5405 |  | 合格 | 12.9
2024-10-02 | Y24091004 | 1100 | 13 | 1350 | 10090 |  | 不合格 | 13 |  |  |  | 上Q545来料辊印 S0.2 L1590
2024-10-02 | Y24091005-1 | 1100 | 13 | 1350 | 2800 |  | 不合格 | 12.9 |  |  |  | 上Q545来料辊印 S0.2 L1590
2024-10-02 | Y24091001-2 | 1100 | 13 | 1595 | 6270 |  | 合格 | 20
2024-10-02 | Y24091000 | 1100 | 13 | 1595 | 11950 |  | 合格 | 12.96
2024-10-02 | Y2409997 | 1100 | 13 | 1750 | 3545 |  |  | 13 |  |  |  | C250沙刻S0.1 L980
2024-10-02 | Y2409998 | 1100 | 13 | 1750 | 11910 |  |  | 12.8
2024-10-02 | Y2409921-1 | 1100 | 13 | 1750 | 1800 |  |  | 13 |  |  |  | C250沙刻S0.1 L980
2024-10-02 | Y2409921-2 | 1100 | 13 | 1750 | 9380 |  | 合格 | 12.97
2024-10-03 | Y2409961 | 1060 | 13 | 1620 | 1410 |  | 合格 | 13.05
2024-10-03 | Y2409962-1 | 1060 | 13 | 1620 | 5750 |  | 合格 | 13.06
2024-10-03 | Y2409962-2 | 1060 | 13 | 1620 | 6230 |  | 合格 | 12.99
2024-10-03 | Y24091026 | 1070 | 13 | 1750 | 11130 |  | 合格 | 13.1
2024-10-03 | Y24091001-1 | 1100 | 13 | 1595 | 2220 |  | 不合格 | 13.12 |  |  |  | 外圈 Q下642处亮线
2024-10-03 | Y24091099 | 1100 | 13 | 1595 | 11760 |  | 合格 | 13.1
2024-10-03 | 2Y2408730 | 1070 | 15 | 1470 | 6770 |  | 合格 | 15.3
2024-10-03 | Y2409702-2 | 1100 | 12 | 1360 | 920 |  | 合格 | 11.9
2024-10-03 | Y2409703-1 | 1100 | 12 | 1360 | 2700 |  | 合格 | 12
2024-10-03 | Y2409903 | 1100 | 13 | 1350 | 7590 |  | 合格 | 13 | [5 empty] | 更换ATC
2024-10-03 | Y2409904 | 1100 | 13 | 1350 | 9930 |  | 不合格 | 13 |  |  |  | Q690 502 未透 L950
2024-10-03 | Y2409905 | 1100 | 13 | 1350 | 9680 |  | 合格 | 13
2024-10-03 | Y24091005-2 | 1100 | 13 | 1350 | 7210 |  | 合格 | 12.9
2024-10-03 | Y2409933 | 1100 | 13 | 1350 | 9990 |  | 合格 | 13
2024-10-03 | Y2409934 | 1100 | 13 | 1350 | 10040 |  | 合格 | 12.9
2024-10-03 | Y2409744-1 | 1100-4 | 13 | 1350 | 1220 |  | 合格 | 13.1
2024-10-03 | Y2409744-2 | 1100-4 | 13 | 1350 | 7200 |  | 合格 | 13.1
2024-10-03 | Y2409782-2 | 8079 | 6.3 | 1250 | 600 |  | 合格 | 6.29 | 6.33 | 300 | 300
2024-10-03 | Y2409783-2 | 8079 | 6.3 | 1250 | 4000 |  | 合格 | 6.3 | 6.33 | 300 | 300 | 红线以下为782-2
2024-10-03 | Y2409651 | 8079 | 5.3 | 1702 | 750 |  | 合格 | 5.33 | 5.36 | 600 | 500 |  |  | 不足一车 退S2
2024-10-03 | Y2409777-2 | 8079 | 6.3 | 1682 | 4300 |  | 合格 | 6.3 | 6.32 | 300 | 300
2024-10-03 | Y2409941 | 8079 | 6.3 | 1682 | 12000 |  | 合格 | 6.2 | 6.2 | 300 | 300
2024-10-03 | Y2409848 | 8079 | 7 | 1732 | 5550 |  | 合格 | 6.94 |  | 60
2024-10-03 | Y2409646-5 | 8079 | 7 | 1492 | 748 |  | 合格 | 7.03 | 7.1 | 20 | 30
2024-10-03 | Y2409908 | 8079 | 7 | 1682 | 6200 |  | 不合格 | 6.95 | 6.97 | 50 | 50 | Q590异物压入印痕，包角辊辊印多个未透周期400 S0.1
2024-10-04 | Y2409910 | 8079 | 7 | 1682 | 660 |  | 不合格 | 6.93 |  | 60 |  | C644辊印 周期1025 S0.2 C0-13处有划伤
2024-10-04 | Y2409909 | 8079 | 7 | 1682 | 12180 |  | 合格 | 7.01 | 7.03 | 70 | 80
2024-10-04 | Y24091016 | 8079 | 7 | 1632 | 12010 |  | 合格 | 7.06 | 6.95 | 50 | 60
2024-10-04 | Y2409912 | 8079 | 7 | 1632 | 1180
2024-10-04 | Y2409984 | 8079 | 7 | 1562 | 9920 |  | 合格 | 7.08 | 7.13 | 80 | 60
2024-10-04 | Y2409985-1 | 8079 | 7 | 1562 | 2020 |  | 合格 | 7.08 | 7.12 | 50 | 60
2024-10-04 | Y2409985-2 | 8079 | 7 | 1562 | 4220 |  | 合格 | 7.03 | 6.97 | 80 | 60
2024-10-04 | Y2409853 | 8079 | 5.3 | 1630 | 790 |  | 不合格 | 5.28 | 5.33 | 1000 | 2000 | 下张线性针孔 |  | 划线以下6.3
2024-10-04 | 2Y2409315-3 | 1235 | 5.8 | 1252 | 1750 |  | 不合格 | 5.75 | 5.86 | 3000 | 2000
2024-10-04 | Y2409969-2 | 1235D-1 | 10 | 1210 | 850 |  | 合格 | 10.1
2024-10-04 | Y2409772-2 | 1100-4 | 12 | 1350 | 4300 |  | 合格 | 12.05
2024-10-04 | Y24091035-2 | 1100 | 13 | 1000 | 4910 |  | 合格 | 13
2024-10-04 | Y24091100 | 1100 | 13 | 1595 | 11620 |  | 合格 | 13.02
2024-10-04 | Y2409966 | 1070 | 15 | 1470 | 10930 |  | 合格 | 15.04
2024-10-04 | Y24091061 | 1100 | 13 | 1750 | 10975 |  | 不合格 | 13 |  |  |  | 来料辊印印过 Q726 780 S0.5 L1560
2024-10-04 | Y24091062-1 | 1100 | 13 | 1750 | 7680 |  | 不合格 | 13 |  |  |  | 来料辊印印过 Q726 780 S0.5 L1560
2024-10-04 | Y24091062-2 | 1100 | 13 | 1750 | 4140 |  | 合格 | 13.1
2024-10-04 | Y2409703-2 | 1100 | 12 | 1360 | 750 |  | 合格 | 12
2024-10-04 | Y2409704-1 | 1100 | 12 | 1360 | 810 |  | 合格 | 12
2024-10-04 | Y24091064 | 1070 | 15 | 1470 | 10830 |  | 不合格 | 15.1 |  |  |  | Q31 L980 S0.2 轻辊印
2024-10-04 | Y2409948 | 1100 | 13 | 1350 | 9610 |  | 合格 | 13.05
2024-10-04 | Y2409935-1 | 1100 | 13 | 1350 | 3550 |  | 不合格 | 13 |  |  |  | Q514轻亮线
2024-09-17 | Y2409469 | 1070 | 13 | 1750 | 930 |  | 不合格 | 12.97 |  |  |  | Q590棱 | 不分
2024-09-21 | Y2409469-21 | 1070 | 13 | 1750 | 1240 |  | 不合格 | 12.8 |  |  |  | 中间多处直棱 | 评审无法分切
2024-09-20 | Y2409567-2 | 1100 | 12 | 1700 | 760 | [6 empty] | 有料，下面有打底料
2024-09-26 | Y2409772-1 | 1100-4 | 12 | 1350 | 500 |  | 不合格 | 12.1 |  |  |  | 整幅白条纹
2024-10-03 | Y2409908-2 | 8079 | 7 | 1682 | 5800 |  | 合格 | 6.95 | 7 | 50 | 60
2024-06-19 | 12/Y2405486-3 | 8079 | 5.5 | 1252 | 1130 |  | 合格 | 5.44 | 5.5 | 450 | 500 | 分切未找到 |  | 来料Q侧多次起皱L4
2024-08-31 | 2Y2407366-6 | 8079 | 7 | 1514 | 930 |  | 合格 | 7.1 | 7.12 | 80 | 80 | 头部有其他卷
2024-10-02 | T2 | Y2409686 | 8079 | 6 | 1201 | 600 |  | 合格 | 6.06 | 5.96 | 540 | 600
2024-10-03 | M7 | Y2409732 | 1235 | 5.8 | 1252 | 1450 |  | 合格 | 5.82 | 5.87 | 1000 | 800
2024-10-04 | 6#分切 | R2406544-2 | 8079 | 7 | 1562 | 4036 |  | 不合格 | 6.9 | 6.9 | 60 | 70 | C538来料亮线轧后印过
2024-10-04 | 6#分切 | R2406543 | 8079 | 7 | 1562 | 10070 |  | 合格 | 6.84 | 6.87 | 70 | 80 | 上Q410 C535 575轻亮线 无料卡
2024-10-04 | O7 | 2Y2409315-4 | 1235 | 7 | 1252 | 2450 |  | 合格 | 7.02 | 7.05 | 50 | 40
2024-10-03 | 合缠 | Y2409803-2 | 8079 | 7 | 1492 | 5220
2024-10-03 |  | Y2409803-1 | 8079 | 7 | 1492
2024-10-04 |  | Y2409736 | 8079 | 7 | 1682 | 11940 |  | 合格 | 7.02 | 6.97 | 60 | 60
2024-10-03 | Y2409926-2 | 1100 | 13 | 1750 | 6270 |  | 不合格 | 13.1 |  |  |  | Q293/303/330/382 来料辊印 L1610 S0.3
2024-09-30 | O2 | Y2409967 | 1070 | 15 | 1470 | 10910 |  | 不合格 | 15.1
2024-10-04 | 3#出口 | Y2409977 | 1100 | 15 | 1440 | 10970 |  | 合格 | 14.9
2024-10-03 | G7 | Y2409935-2 | 1100 | 13 | 1350 | 3945 |  | 合格 | 12.9
2024-10-03 | 4#电专 | Y2409936 | 1100 | 13 | 1350 | 9920 |  | 合格 | 12.9
2024-10-03 | Q5 | Y2409949 | 1100 | 13 | 1350 | 10010 |  | 合格 | 13
2024-10-04 | Y24091036 | 1100 | 13 | 1000 | 5775 |  | 合格 | 13
| Y24091037 | 1100 | 13 | 1000 | 7360 |  | 合格 | 13
2024-10-05 | Y2409978 | 1100 | 15 | 1440 | 460 |  | 合格 | 15
2024-10-05 | Y2409981 | 1100 | 12 | 1440 | 10360 |  | 合格 | 12.02 |  |  |  | 来料厚差大
2024-10-05 | Y2409742-3 | 1100-4 | 13 | 1350 | 4130 |  | 合格 | 13.1
2024-10-05 | Y24091066 | 1060 | 13 | 1240 | 8880 |  | 合格 | 13.05
2024-10-05 | Y2409983 | 8079 | 9 | 1682 | 12220 |  | 合格 | 8.99 | 9 | 10 | 10
2024-10-05 | Y2409503-2 | 8079 | 6.35 | 1362 | 3760 |  | 合格 | 6.37 | 6.25 | 300 | 200
2024-10-05 | Y2409811-31 | 8079 | 6.3 | 1252 | 3900 |  | 不合格 | 6.21 | 6.24 | 200 | 600
2024-10-05 | Y2409811-32 | 8079 | 6.3 | 1252 | 1550 |  | 合格 | 6.21 | 6.25 | 600 | 1000
2024-10-05 | Y24091024-1 | 8079 | 6 | 1161 | 1000 |  | 不合格 | 6.75 | 6.77 | 300 | 500 | 红线以下 改7 上Q377 划伤
2024-10-05 | Y2409781 | 8079 | 6 | 1362 | 6830 |  | 合格 | 6.05 | 6.07 | 500 | 500
2024-10-05 | 2Y2409316-2 | 1235 | 5.8 | 1252 | 400 |  | 不合格 | 5.88 | 5.92 | 1800 | 1500 | 针孔超 小针孔 |  | 计划满6北
2024-10-05 | Y2409942 | 8079 | 5.8 | 1632 | 740 |  | 合格 | 5.93 | 5.94 | 300 | 450
2024-10-05 | Y2409986-12 | 8079 | 7 | 1562 | 660 |  | 合格 | 6.98 | 6.91 | 70 | 80
2024-10-05 | 4Y2306736-11 | 8079 | 7 | 1451 | 1850 |  | 合格 | 7.09 | 7.12 | 10 | 10 | 去掉打底和起皱 划线以上34000
2024-10-05 | 2Y24081002-1 | 8079 | 7 | 1731 | 1260 |  | 合格 | 7.21 | 7.09 | 60 | 60 |  |  | 不足一车退U1
2024-10-05 | Y2409678-2 | 8079 | 6.3 | 1682 | 850 |  | 合格 | 6.39 | 6.47 | 600 | 600
2024-10-05 | Y2409950 | 1100 | 13 | 1350 | 9150 |  | ？ | 13
2024-10-05 | Y2409951 | 1100 | 13 | 1350 | 9910 |  | 合格 | 13 |  |  |  | 来料多条亮线下料不明显
2024-10-05 | Y2409952 | 1100 | 13 | 1350 | 8950 |  | 合格 | 12.9
2024-10-05 | Y2409742-2 | 1100-4 | 13 | 1350 | 2550 |  | 合格 | 13.1
2024-10-05 | Y24091019 | 8079 | 6.3 | 1312 | 9760 |  | 合格 | 6.12 | 6.09 | 300 | 300
2024-10-05 | Y2409993-3 | 8079 | 6.3 | 1252 | 1470 |  | 合格 | 6.15 | 6.18 | 100 | 200
2024-10-05 | Y2409837 | 8079 | 7 | 1682 | 10850 |  | 合格 | 7.11 | 7.18 | 60 | 50 | C650来料暗道未轧掉
2024-10-07 | Y24091105 | 1100 | 13 | 1000 | 7300 |  | 合格 | 12.96
2024-10-07 | Y24091126-1 | 1100 | 13 | 1020 | 1050 |  | 合格 | 13
2024-10-07 | Y24091126-2 | 1100 | 13 | 1020 | 5110 |  | 合格 | 13.08
2024-10-07 | Y24091101-22 | 1235D-1 | 10 | 1210 | 3460 |  | 合格 | 10.1 |  | 2期
2024-10-07 | Y2410322 | 1070 | 13 | 1470 | 10620 |  | 不合格 | 13 |  | 2期 |  | C568 L980 S0.2 辊印
2024-10-07 | Y24091123 | 1100 | 13 | 1350 | 10020 |  | 合格 | 13.05
2024-10-07 | Y24091012 | 1100 | 13 | 1350 | 10000 |  | 合格 | 13.02 |  |  |  | 上C98 上Q78 轻亮线 来料厚差大
2024-10-07 | Y24091124 | 1100 | 13 | 1350 | 5551 |  | 合格 | 13
2024-10-07 | Y24091072 | 1100 | 13 | 1595 | 11640 |  | 不合格 | 12.8 |  |  |  | Q457来料辊印 S0.3 L1595
2024-10-07 | Y24091073 | 1100 | 13 | 1595 | 5540 |  | 合格 | 12.83
2024-10-07 | 2Y24081092-1 |  | 7 | 1541 | 2380 |  | 合格 | 7.26 | 7.1 | 70 | 50
2024-10-07 | Y2409527-11 |  | 7 | 1700 | 2300 |  | 合格 | 7.12 | 7.1 | 60 | 60 |  | 料头
2024-10-07 | Y2409911-12 |  | 7 | 1630 | 630 |  | 合格 | 7.02 | 7.04 | 60 | 60
2024-10-07 | Y2409362-2 | 8079 | 7 | 1542 | 580
2024-10-07 | Y2409992-3 | 8079 | 6.3 | 1252 | 1740 |  | 合格 | 6.21 | 6.18 | 300 | 400
2024-10-07 | Y24091081 | 8079 | 5.8 | 1542 | 7180 |  | 合格 | 5.8 | 5.9 | 500 | 500
2024-10-07 | Y24091024-3 | 8079 | 6 | 1161 | 3380 |  | 不合格 | 5.98 | 6 | 1200 | 1400 | 针孔超
2024-10-07 | Y2409688 | 8079 | 6 | 1202 | 3930 |  | 合格 | 6.05 | 5.98 | 400 | 600
2024-10-07 | Y2404878-3 | 8079 | 6 | 1249 | 1000
2024-10-07 | Y2409779 | 8079 | 6 | 1362 | 859 |  | 合格 | 6.1 | 6.05 | 200 | 100
2024-10-07 | Y2409780 | 8079 | 6 | 1361 | 3595 |  | 合格 | 6.07 | 6.05 | 300 | 300 | 接头以下53000米
2024-10-07 | Y2409687 | 8079 | 6 | 1201 | 660
2024-10-08 | Y24091127 | 1100 | 13 | 1020 | 6170 |  | 合格 | 13
2024-10-08 | Y24091128 | 1100 | 13 | 1020 | 6110 |  | 合格 | 13 |  |  |  | 下Q246 262轻亮线
2024-10-08 | Y24091129 | 1100 | 13 | 1000 | 7220 |  | 合格 | 13.04
2024-10-08 | Y24091038 | 1100 | 13 | 1000 | 3446 |  | 合格 | 13
2024-10-08 | Y24091065 | 1070 | 15 | 1470 | 10770 |  | 合格 | 15.1
2024-10-08 | Y24091125 | 1100 | 13 | 1350 | 2960 |  | 不合格 | 13.02 |  |  |  | 下Q575亮线
2024-10-08 | Y2410323 | 1100 | 13 | 1350 | 9910 |  | 合格 | 13.04
2024-10-08 | Y2410324 | 1100 | 13 | 1350 | 9710 |  | 合格 | 13
2024-10-08 | Y2409836-1 | 8079 | 7 | 1679 | 6930
2024-10-08 | Y2409588 | 8079 | 7 | 1732 | 11040 |  | 合格 | 7.03 | 7.02 | 70 | 60
2024-10-08 | Y24091046-1 | 8079 | 7 | 1562 | 7330 |  | 合格 | 7.04 | 7.02 | 60 | 60
2024-10-08 | Y2409916 | 8079 | 6 | 1362 | 10110 |  | 合格 | 6.02 | 5.9 | 400 | 600
2024-10-08 | Y2409917-1 | 8079 | 6 | 1362 | 6050 |  | 合格 | 6.09 | 6.05 | 200 | 200
2024-10-08 | 2Y2409316-1 | 1235 | 5.8 | 1252 | 1738 |  | 不合格 | 5.88 | 5.92 | 3000 | 3000 | 针孔超 小针孔 |  | 不足一车
2024-10-08 | Y24091025 | 8079 | 6 | 1162 | 2980 |  | 合格 | 6.07 | 6.05 | 300 | 300
2024-10-08 | Y24091024-2 | 8079 | 6 | 1161 | 640 |  | 合格 | 6.01 | 6 | 200 | 300 |  |  | 不足一车R7
2024-10-08 | Y24091053-1 | 8079 | 5.3 | 1252 | 3880 |  | 合格 | 5.38 | 5.28 | 800 | 600
2024-10-08 | Y2409643 | 1235 | 5.8 | 1592 | 8530 |  | 不合格 | 5.67 | 5.79 | 2000 | 2000 | 针孔超
2024-10-08 | Y2409644-1 | 1235 | 5.8 | 1592 | 6690 |  | 合格 | 5.77 | 5.8 | 1000 | 1500
2024-10-08 | Y24091082-1 | 8079 | 5.8 | 1542 | 1533 |  | 合格 | 5.88 | 5.85 | 200 | 300
2024-10-08 | Y24091082-2 | 8079 | 5.8 | 1542 | 5940 |  | 不合格 | 5.8 | 5.8 | 400 | 400 | C295 425 辊印印过未透 S0.3 L1050
2024-10-09 | Y24091130 | 1100 | 13 | 1000 | 1940 |  | 合格 | 12.9
2024-10-09 | Y24091035-1 | 1100 | 13 | 1000 | 2380 |  | 合格 | 13
2024-10-09 | Y24091106 | 1100 | 13 | 1000 | 7250 |  | 不合格 | 13 |  |  |  | C170-200 Q150 直棱
2024-10-09 | Y24091044 | 1100 | 12 | 1440 | 7110 |  | 不合格 | 12.06 |  |  |  | 头尾料 厚差大 上C42来料亮线 下料可见 Q30来料辊印 S0.3 L1650 | 退1#分切料架
2024-10-09 | Y24091045 | 1100 | 12 | 1440 | 10690 |  | 不合格 | 12.1 |  |  |  | Q30 Q945 来料上辊印 S0.3 L1650
2024-10-09 | Y2409773-2 | 1100-4 | 12 | 1350 | 7210 |  | 合格 | 12.1 |  |  |  | 板型波动大
2024-10-09 | Y2409773-1 | 1100-4 | 12 | 1350 | 2730 |  | 合格 | 12.08
2024-10-09 | Y2409773-3 | 1100-4 | 12 | 1350 | 4830 |  | 合格 | 12.1 |  |  |  | 板型波动大 筒底厚差大
2024-10-09 | Y24091080 | 1100 | 13 | 1350 | 10040 |  | 合格 | 13.01
2024-10-09 | Y24091079 | 1100 | 13 | 1350 | 3614 |  | 不合格 | 13 |  |  |  | Q75接班辊印 L970 S0.2
2024-10-09 | Y24091046-2 | 8079 | 7 | 1562 | 2940 |  | 不合格 | 7.1 | 7.05 | 120 | 150 | 针孔超尾料
2024-10-09 | Y24091047 | 8079 | 7 | 1562 | 7600 |  | 合格 | 7.05 | 7.07 | 60 | 70
2024-10-09 | Y24091053-2 | 8079 | 5.3 | 1252 | 5656 |  | 合格 | 5.34 | 5.45 | 800 | 800
2024-10-09 | Y24091054 | 8079 | 5.3 | 1252 | 9320 |  | 合格 | 5.36 | 5.34 | 170 | 380
2024-10-09 | Y2409918 | 8079 | 6 | 1361 | 9880 |  | 合格 | 6.1 | 6.09 | 300 | 40
2024-10-09 | Y2409987 | 8079 | 6 | 1412 | 7860 |  | 合格 | 6 | 6.02 | 300 | 400
2024-10-09 | Y2409735-1 | 8079 | 7 | 1682 | 8060 |  |  | 6.95 | 6.97 | 80 | 30
2024-09-15 | 4#黄 | 2Y2409382-1 | 1070 | 13 | 1570 | 970 |  | 合格 | 13.05 |  |  | 未找到 | 上C495来料白条
2024-10-10 | Y2409761-2 | 8079 | 6 | 1162 | 388 |  | 合格 | 6.04 | 6.05 | 300 | 200 |  |  | 不足一车O4
2024-10-10 | Y2409644-2 | 1235 | 5.8 | 1592 | 2105 |  | 合格 | 5.8 | 5.76 | 800 | 800 |  |  | 退V6
2024-10-10 | Y24091055 | 8079 | 5.3 | 1252 | 485 |  | 合格 | 5.41 | 5.2 | 100 | 130
2024-10-10 | Y24091058 | 8079 | 6 | 1732 | 12080 |  | 合格 | 6.03 | 6.1 | 300 | 600
2024-10-10 | Y2409917-2 | 8079 | 6 | 1362 | 1743 |  | 合格 | 6.06 | 6.04 | 300 | 400 |  |  | 不足一车退O1
2024-10-10 | Y2409988-2 | 8079 | 6 | 1412 | 405 |  | 合格 | 6.13 | 6.15 | 300 | 400 |  |  | 不足一车V6
2024-10-10 | Y2409502-2 | 8079 | 7 | 1362 | 3200 |  | 合格 | 7.02 | 7.01 | 50 | 40
2024-10-10 | Y2409646-6 |  | 7 | 1492 | 590 |  | 合格 | 7.02 | 7.02 | 30 | 50
2024-10-10 | Y24091112 | 1060 | 20 | 1240 | 9000 |  | 不合格 | 20.1 |  |  |  | C130来料辊印 S0.3 L1985
2024-10-10 | Y2410397 | 1060 | 20 | 1240 | 9140 |  | 合格 | 20.1
2024-10-10 | Y24091110 | 1100 | 13 | 1350 | 4289 |  | 合格 | 13.1
2024-10-10 | Y24091111 | 1100 | 13 | 1350 | 9910 |  | 合格 | 12.97
2024-10-10 | Y2410410 | 1100 | 13 | 1750 | 11870 |  | 合格 | 13.1
2024-10-10 | Y2409818-3 | 1100-4 | 13 | 1350 | 1860 |  | 不合格 | 13.1 |  |  |  | Q340直棱 |  | 直棱退R5
2024-10-10 | Y2410411 | 1070 | 12 | 1750 | 11550 |  | 合格 | 12
2024-10-10 | Y2410412 | 1070 | 12 | 1750 | 11760 |  | 合格 | 12.1
2024-10-10 | Y2410301-1 | 1070 | 13 | 1470 | 1350 |  | 合格 | 13
2024-10-10 | Y24091071-1 | 1100 | 13 | 1595 | 510 |  | 不合格 | 13.15 |  |  |  | Q100大辊印 L957
2024-10-10 | Y24091071-2 | 1100 | 13 | 1595 | 7100 |  | 不合格 | 13.1 |  |  |  | C626 辊印 L984
2024-10-10 | Y2410369 | 8079 | 6.3 | 1312 | 9400 |  | 合格 |  |  |  |  | 上Q638头部2.5T 轻亮线
2024-10-11 | Y2410421 | 1100 | 13 | 1595 | 10470 |  | 合格 | 13.2
2024-10-11 | Y2410449 | 1100 | 13 | 1595 | 11680 |  | 合格 | 13
2024-10-11 | Y2409743 | 1100-4 | 13 | 1350 | 10000 |  | 合格 | 13.09
2024-10-11 | Y2410332 | 1100 | 13 | 1350 | 6647 |  | 合格 | 13.1 | [5 empty] | 更换ATL R4
2024-10-11 | Y2410354-2 | 1235D | 9 | 1210 | 4031 |  | 合格 | 9.2
2024-10-11 | Y24091070-1 | 1235D | 9 | 1210 | 2260
2024-10-11 | Y2409613-1 | 8079 | 7 | 1680 | 1780 |  | 合格 | 7.1 | 7 | 60 | 70
2024-10-11 | Y2409505-3 | 8079 | 7 | 1680 | 720 |  | 合格 | 7.11 | 7.13 | 20 | 30
2024-10-11 | 2Y2407803-1 | 8079 | 6.3 | 1332 | 2510 |  | 合格 | 6.44 | 6.35 | 300 | 200
2024-10-11 | Y2410370 | 8079 | 6.3 | 1312 | 9580 |  | 合格 | 6.23 | 6.21 | 300 | 300
2024-10-11 | Y24091059 | 8079 | 6 | 1732 | 11880 |  | 合格 | 6.09 | 6.02 | 200 | 300
2024-10-11 | Y2410349 | 8079 | 6 | 1202 | 810 |  | 合格 | 5.98 | 6.05 | 300 | 200 |  |  | 不足一车M8
2024-10-11 | Y2410348 | 8079 | 6 | 1202 | 6810 |  | 合格 | 6.09 | 6 | 300 | 400
2024-10-11 | Y2410374-1 | 8079 | 6.3 | 1252 | 370 |  | 合格 | 6.19 | 6.1 | 500 | 500
2024-10-11 | Y2410374-2 | 8079 | 6.3 | 1252 | 5300 |  | 合格 | 6.25 | 6.24 | 300 | 300
2024-10-11 | Y2409735-2 | 8079 | 7 | 1682 | 3580 |  | 合格 | 6.98 | 7.03 | 60 | 60
2024-10-12 | Y2410346 | 8079 | 6 | 1332 | 8860 |  | 合格 | 6.05 | 6.07 | 500 | 500
2024-10-12 | Y24091086-1 | 8079 | 6.3 | 1252 | 2374 |  | 合格 | 6.4 | 6.4 | 60 | 60
2024-10-12 | Y24091057 | 8079 | 6.3 | 1162 | 4457 |  | 合格 | 6.44 | 6.39 | 130 | 100 |  |  | 来料超厚退08 10.11
2024-10-12 | Y24091070-2 | 1235D | 9 | 1210 | 6620 |  | 合格 | 9.1
2024-10-12 | Y2410355-1 | 1235D | 9 | 1210 | 5100 |  | 合格 | 9.05
2024-10-12 | Y2410416 | 1070 | 15 | 1360 | 490 |  | 合格 | 15.1
2024-10-12 | Y2410417 | 1070 | 15 | 1360 | 9730 |  | 合格 | 15.3
2024-10-12 | Y2410418 | 1070 | 15 | 1360 | 9930 |  | 合格 | 15.2
2024-10-12 | Y2410419 | 1070 | 15 | 1360 | 9750 |  | 合格 | 15
2024-10-12 | Y2410333 | 1100 | 13 | 1350 | 4031 |  |  | 13.02 | [5 empty] | 更换ATL 10.11
2024-10-12 | Y2410441 | 1100 | 13 | 1020 | 6200 |  | 合格 | 13.1
2024-10-12 | Y24091107-2 | 1100 | 13 | 1595 | 4400 |  | 合格 | 13.1
2024-10-12 | Y24091088 | 8079 | 6.3 | 1252 | 2461 |  | 合格 | 6.28 | 6.3 | 300 | 300
2024-10-12 | Y24091117-1 | 8079 | 5.3 | 1702 | 7300 |  | 合格 | 5.33 | 5.35 | 1000 | 1000 |  |  | 下Q170 340 亮线退M8 10.11
2024-10-12 | Y24091117-2 | 8079 | 5.3 | 1702 | 4030 |  | 合格 | 5.3 | 5.33 | 1000 | 1000
2024-10-12 | Y24091118 | 8079 | 5.3 | 1702 | 7610 |  | 合格 | 5.39 | 5.36 | 600 | 600
2024-10-12 | Y2410431-1 | 8079 | 5.3 | 1538 | 8060 |  | 合格 | 5.32 | 5.31 | 800 | 900 | 一期
2024-10-13 | Y2410310 | 8079 | 7 | 1437 | 2040 | 1期 | 合格 | 7.07 | 7.05 | 80 | 80
2024-10-13 | Y2410432-2 | 8079 | 5.3 | 1542 | 6330 | 1期 | 合格 | 5.34 | 5.32 | 700 | 700
2024-10-13 | Y2410386 | 1100 | 13 | 1000 | 7390 |  | 合格 | 13.1 |  |  |  | 下Q220轻亮线
2024-10-13 | Y2410387 | 1100 | 13 | 1000 | 7200 |  | 合格 | 13
2024-10-13 | Y2410445 | 1100 | 13 | 1000 | 7130 |  | 合格 | 13 |  |  |  | 下Q80轻亮线
2024-10-13 | Y2410355-2 | 1235D | 9 | 1210 | 330 |  | 合格 | 9.05
2024-10-13 | Y2410414-1 | 1235D | 9 | 1210 | 1180 |  | 合格 | 9.2
2024-10-13 | Y2410414-21 | 1235D | 9 | 1210 | 4250 |  | 合格 | 9.03
2024-10-13 | Y2410414-22 | 1235D | 9 | 1210 | 3150 |  |  | 9.02
2024-10-13 | Y2410587 | 1070 | 10 | 1210 | 6920 |  | 合格 | 9.95
2024-10-13 | Y2410356 | 1100 | 13 | 1595 | 6095 |  | 合格 | 13.05
2024-10-13 | H2410377 | 8079 | 6.3 | 1682 | 1800 |  | 合格 | 6.27 | 6.34 | 300 | 300
2024-10-13 | H2410378-1 | 8079 | 6.3 | 1682 | 680 |  | 合格 | 6.49 | 6.32 | 30 | 60
2024-10-13 | Y2410432-1 | 8079 | 5.3 | 1538 | 3130
2024-10-13 | Y2410452-1 | 8079 | 6.3 | 1609 | 9100
2024-10-13 | Y2410452-2 | 8079 | 6.3 | 1609 | 2820
2024-10-13 | Y2410431-2 | 8079 | 5.3 | 1538 | 2225 |  | 合格 | 5.37 | 5.38 | 800 | 800
2024-10-13 | Y24091094 | 8079 | 6 | 1312 | 6743 |  | 合格 | 6 | 6.12 | 400 | 600 |  |  | 来料亮线退O2 10.12
2024-10-13 | Y2410379-1 | 8079 | 5.3 | 1682 | 6130 |  | 合格 | 5.26 | 5.31 | 320 | 340
2024-10-13 | Y2410347 | 8079 | 6 | 1332 | 5480 |  | 合格 | 6 | 6.01 | 200 | 100
2024-10-14 | Y2410443 | 1100 | 13 | 1020 | 6180 |  | 合格 | 13.1
2024-10-14 | Y2410444 | 1100 | 13 | 1020 | 1595 |  | 合格 | 13.05
2024-10-14 | Y2410588 | 1070 | 10 | 1210 | 1750 |  | 合格 | 10.06
2024-10-14 | Y2410446 | 1100 | 13 | 1000 | 6368 |  | 合格 | 13.06
2024-10-14 | Y2410415 | 1060 | 13 | 920 | 6700 |  | 合格 | 13
2024-10-14 | B2410522 | 1070 | 12 | 1750 | 10970 |  | 合格 | 12
2024-10-14 | Y2410474 | 1100 | 12 | 1700 | 11740 |  | 合格 | 12
2024-10-14 | Y2410460-1 | 1100 | 12 | 1700 | 950 |  | 合格 | 12.1
2024-10-14 | Y2410428-1 | 1070 | 13 | 1470 | 5000 |  | 不合格 | 12.9 |  |  |  | Q465 L1715 来料辊印 S0.2
2024-10-14 | Y2410427-1 | 1070 | 13 | 1470 | 6620 |  | 不合格 | 13.1 |  |  |  | Q465 L1715 来料辊印 S0.2
2024-10-14 | Y2410427-2 | 1070 | 13 | 1470 | 4300 |  | 不合格 | 13 |  |  |  | Q465来料辊印 L1715
2024-10-14 | Y2410354-12 | 1235D | 9 | 1210 | 2900 |  | 不合格 | 9.13 |  |  |  | Q80大辊印 S2.0 L950
2024-10-14 | Y2410453-2 | 8079 | 6.3 | 1609 | 7650 |  | 合格 | 6.35 | 6.55 | 100 | 100
2024-10-14 | Y2410453-1 | 8079 | 6.3 | 1609 | 3690 |  | 合格 | 6.55 | 6.49 | 100 | 100
2024-10-14 | Y2410434 | 8079 | 6.3 | 1252 | 1360 |  | 合格 | 6.34 | 6.35 | 300 | 400 | C530轻亮线 未印过
2024-10-14 | Y2410402 | 8079 | 6.3 | 1309 | 7800 |  | 合格 | 6.25 | 6.23 | 300 | 300 |  |  | 上Q侧边部针孔密集900针孔 下间断性针孔超 1500针孔 Q60亮线 整幅直棱印 退U4 10.13
2024-10-14 | Y2410433 | 8079 | 6.3 | 1249 | 9020 |  | 合格 | 6.35 | 6.42 | 400 | 500 | C上520MM 轻亮线
2024-10-14 | Y2410379-2 | 8079 | 5.3 | 1682 | 6600 |  | 合格 | 5.35 | 5.37 | 800 | 800
2024-10-14 | Y2410380-2 | 8079 | 5.3 | 1682 | 4000 |  | 合格 | 5.4 | 5.36 | 800 | 800
2024-10-14 | Y24091093 | 8079 | 6 | 1312 | 321 |  | 合格 | 6 | 6 | 200 | 200 |  |  | 横折断头不足一车退O1 10.12
2024-10-14 | Y2410380-1 | 8079 | 5.3 | 1680 | 1270 |  | 合格 | 5.2 | 5.31 | 300 | 400
2024-10-14 | Y24091091-1 | 8079 | 6 | 1162 | 2140 |  | 合格 | 6.02 | 6.04 | 200 | 200 |  |  | 不足一车 D4 10.13
2024-10-15 | Y2410334-1 | 1100 | 12 | 1350 | 1440 |  | 合格 | 12 |  |  |  | 可能没转过来在一期
2024-10-15 | Y2410460-2 | 1100 | 12 | 1700 | 2100 |  | 合格 | 12
2024-10-15 | Y24091101-21 | 1235D-1 | 10 | 1210 | 1590 |  | 合格 | 10.2 |  |  |  | 可能没转过来在一期
2024-10-15 | Y24091078-1 | 1100 | 12 | 1440 | 1320 |  | 合格 | 1195
2024-10-15 | Y2410557 | 1100 | 13 | 1595 | 11710 |  | 合格 | 13.05
2024-10-15 | Y2410462 | 1070 | 15 | 1360 | 9980 |  | 合格 | 14.9
2024-10-15 | Y2410396 | 1070 | 15 | 1360 | 9820 |  | 合格 | 15.07-15.17
2024-10-15 | Y2410466 | 1100 | 12 | 1350 | 9320 |  | 合格 | 12.05
2024-10-15 | Y2410537-2 | 1100 | 12 | 1350 | 8700 |  | 合格 | 12.1
2024-10-15 | Y2410447 | 1100 | 13 | 1000 | 7350 |  | 合格 | 13.05
2024-10-15 | Y2410448 | 1100 | 13 | 1000 | 7360 |  | 合格 | 13.01
2024-10-15 | H2410378-2 | 8079 | 6.3 | 1682 | 1620 |  | 合格 | 6.33 | 6.4 | 100 | 300
2024-10-15 | Y24091086-2 | 8079 | 6.3 | 1252 | 3460 |  |  | 6.42 | 6.4 | 200 | 100
2024-10-15 | H2410350 | 8079 | 6.3 | 1092 | 7680 |  | 合格 | 6.32 | 6.28 | 200 | 200
2024-10-15 | Y2410439 | 8079 | 6 | 1201 | 686 |  | 合格 | 6 | 5.99 | 600 | 600
2024-10-15 | Y24091091-2 | 8079 | 6 | 1162 | 1605 |  | 合格 | 6.02 | 6 | 600 | 600 |  |  | 红线下轧7 余料不足一车 退U3 10.14
2024-10-15 | Y2410440 | 8079 | 6 | 1202 | 7893 |  | 合格 | 6.01 | 6.04 | 200 | 200
2024-10-15 | Y2410383 | 8079 | 6 | 1293 | 1821 |  | 合格 | 6.12 | 6.11 | 600 | 300 |  |  | 避断头退U3 10.13
2024-10-15 | Y24091119-1 | 8079 | 5.3 | 1699 | 2880 |  | 合格 | 5.35 | 5.38 | 300 | 400
2024-10-15 | Y24091119-2 | 8079 | 5.3 | 1699 | 3510 |  | 合格 | 5.32 | 5.37 | 400 | 400
2024-10-15 | Y24091060-1 | 8079 | 6 | 1730 | 2136 |  | 合格 | 6.1 | 6.05 | 600 | 500 |  |  | 不足一车退6北 10.14
2024-10-11 | Y2410413 | 1070 | 10 | 1210 | 524 |  | 合格 | 10.1 |  |  | 已扒废 |  | 扒废 | 余料厚差大退M3 10.11
2024-10-11 | Y2409980-1 | 1100 | 12 | 1440 | 630 |  | 不合格 | 12 |  |  | 已扒废 | 米数不足
2024-08-30 | Y2406735-2 | 1070 | 15 | 1742 | 1150 |  | 合格 | 14.9 |  |  | 已扒废
2024-10-14 | Y2410354-11 | 1235D | 8 | 1210 | 560 |  | 不合格 | 8.22 |  |  | 已扒废 | 整幅直棱
| 4Y2306811-1-2 | 1070 | 13 | 1470 | 2600 |  | 不合格 | 13.1 |  |  | 已扒废 | 直棱 | 原卷号Y2306511 | 边部横折退
2024-10-16 | Y2410525 | 1100 | 12 | 1700 | 11880 |  | 合格 | 11.99
2024-10-16 | Y2410558 | 1100 | 13 | 1595 | 1143 |  | 合格 | 13.12 |  |  |  | 头尾厚差大
2024-10-16 | Y2410424-2 | 1070 | 12 | 1570 | 1300 |  | 合格 | 12.13
2024-10-16 | Y2410465 | 1100 | 13 | 1350 | 7698 |  | 合格 | 13.02
2024-10-16 | Y2410620 | 1070 | 10 | 1210 | 5699 |  | 合格 | 9.9
2024-10-16 | Y2410467 | 1100 | 13 | 1000 | 2670 |  | 合格 | 13.2 |  |  |  | C200暗道重
2024-10-16 | Y2410527 | 1100 | 13 | 1000 | 6970 |  | 合格 | 13.02
2024-10-16 | Y2410469-1 | 1100 | 13 | 1000 | 670 |  | 合格 | 13.04
2024-10-16 | Y2410469-2 | 1100 | 13 | 1000 | 6480 |  | 合格 | 13.01
2024-10-16 | Y2410403-1 | 8079 | 6.3 | 1312 | 335 |  | 合格 | 6.4 | 6.35 | 400 | 400
2024-10-16 | Y2410403-2 | 8079 | 6.3 | 1312 | 4140 |  | 合格 | 6.4 | 6.4 | 300 | 400
2024-10-16 | Y2410486 | 8079 | 5.8 | 1492 | 2450 |  | 合格 | 5.86 | 5.83 | 300 | 300
2024-10-16 | H2409654 | 8079 | 6 | 1092 | 7530 |  | 合格 | 6.07 | 6.05 | 200 | 200
2024-10-16 | H2409655 | 8079 | 6 | 1092 | 4400 |  | 合格 | 6 | 5.98 | 200 | 120
2024-10-16 | Y2410367 | 8079 | 6 | 1332 | 5058 |  | 合格 | 6.08 | 6.09 | 600 | 600 | C547上亮线未印过
2024-10-17 | Y2410385-1 | 8079 | 6 | 1294 | 1784 |  | 合格 | 6.15 | 6.1 | 100 | 100
2024-10-17 | Y2410384 | 8079 | 6 | 1294 | 8140 |  | 合格 | 6.01 | 6 | 200 | 100 | 划线以下板型差 倾斜大29000米 断头1以下 划线2以上588000米 断头2以上79000米 断头3以上31400米
2024-10-17 | Y2410458 | 8079 | 5.3 | 1252 | 7800 |  | 合格 | 5.3 | 5.3 | 3000 | 2500
2024-10-17 | Y2410380-3 | 8079 | 5.3 | 1682 | 6680 |  | 合格 | 5.4 | 5.33 | 500 | 400
2024-10-17 | Y2410368 | 8079 | 6 | 1332 | 830 |  | 合格 | 6.1 | 6.21 | 200 | 200 | Q38辊印未透上下 S0.01 L:1024 红线下改轧7μ1.4万米 |  | 余料不足一车退O3 红线下为改轧7 10.16
2024-10-17 | Y24091087 | 8079 | 6.3 | 1252 | 9200 |  | 合格 | 6.33 | 6.3 | 500 | 500
2024-10-17 | Y2410459-1 | 8079 | 5.3 | 1252 | 7050 |  | 不合格 | 5.3 | 5.4 | 3000 | 2000 | Q下3CM 亮线
2024-10-17 | R24091092 | 8079 | 7 | 1592 | 9320 |  | 合格 | 7 | 6.97 | 80 | 80
2024-10-17 | Y2410470-2 | 1235D | 9 | 1210 | 3600 |  | 合格 | 9.2
2024-10-17 | Y2410468 | 1100 | 13 | 1000 | 7200 |  | 合格 | 13.04
2024-10-17 | Y2410528 | 1100 | 13 | 1000 | 4594 |  | 合格 | 12.9
2024-10-17 | Y2410529 | 1100 | 13 | 1000 | 7100 |  | 合格 | 13
2024-10-17 | Y2410591 | 1070 | 13 | 1570 | 11700 |  | 合格 | 13
2024-10-17 | Y2410459-2 | 8079 | 5.3 | 1252 | 1720
2024-10-18 | Y2410505 | 1100 | 12 | 1350 | 7727 |  | 合格 | 11.98 |  |  | 10.18 |  | 切除横向密集，转精切 | 针孔超 10/14
2024-10-18 | Y2410565 | 1100 | 12 | 1350 | 10000 |  | 合格 | 11.9
2024-10-18 | Y2410592-2 | 1070 | 13 | 1570 | 2970 |  | 合格 | 13.1 |  |  |  | 来料中间多道白条
2024-10-18 | Y2410550 | 1070 | 13 | 1660 | 9330 |  | 合格 | 12.99
2024-10-18 | Y2410551 | 1070 | 13 | 1660 | 12150 |  | 合格 | 13.15
2024-10-18 | Y2410552 | 1070 | 13 | 1660 | 12190 |  | 合格 | 13.02
2024-10-18 | Y2410365 | 8079 | 7 | 1682 | 11464 |  | 合格 | 7.03 | 6.95 | 50 | 30
2024-10-18 | Y2410336 | 8079 | 7 | 1612 | 10310 |  | 合格 | 7.2 | 7.1 | 50 | 50
2024-10-18 | Y2410496 | 8079 | 6 | 1202 | 940 |  | 合格 | 5.98 | 5.88 | 400 | 400 |  |  | 不足一车 退U2 10.17
2024-10-18 | Y2410497-1 | 8079 | 6 | 1202 | 1360 |  | 合格 | 6.1 | 6.02 | 400 | 400 |  |  | 不足一车退U5 10.18
2024-10-18 | Y2410497-2 | 8079 | 6 | 1202 | 1230 |  | 合格 | 5.88 | 5.98 | 400 | 600
2024-10-18 | Y2410487 | 8079 | 5.8 | 1492 | 540 |  | 合格 | 5.85 | 5.77 | 300 | 200 | 上Q140轻亮线 |  | 不足一车退 M6 10.16
2024-10-18 | Y2410375-21 | 8079 | 5.3 | 1252 | 2896 |  |  | 5.39 | 5.47 | 1400 | 1400 | 下Q3CM 处轻亮线
2024-10-18 | Y2410375-22 | 8079 | 5.3 | 1252 | 3070 |  | 合格 | 5.34 | 5.5 | 1400 | 1300
2024-10-18 | Y2410541-1 | 8079 | 5.3 | 1489 | 1230
2024-10-18 | Y2410381 | 8079 | 5.3 | 1540 | 11550 |  | 合格 | 5.5 | 5.5 | 1400 | 1300
2024-10-19 | B2410523 | 1070 | 12 | 1750 | 2110 |  | 合格 | 12
2024-10-19 | B2410524 | 1070 | 12 | 1750 | 3530 |  | 合格 | 12.02
2024-10-19 | Y2410500-1 | 1100 | 12 | 1700 | 1630 |  | 不合格 | 12 |  |  |  | Q730来料辊印 S0.2 L1645
2024-10-19 | Y2410500-2 | 1100 | 12 | 1700 | 2610 |  | 不合格 | 12 |  |  |  | Q730来料辊印 S0.2 L1645
2024-10-19 | Y2410500-3 | 1100 | 12 | 1700 | 3200 |  | 不合格 | 12 |  |  |  | Q650 印过 S0.2 L980 来料辊印 Q730 S0.1 L1550
2024-10-19 | Y2410615 | 1060 | 13 | 1620 | 11820 |  | 合格 | 13.1
2024-10-19 | Y2410428-2 | 1070 | 13 | 1450 | 5420 |  | 合格 | 13.05
2024-10-19 | Y2410622-2 | 1100 | 12 | 1595 | 1400 |  | 合格 | 11.95
2024-10-19 | Y2409980-3 | 1100 | 12 | 1440 | 1880 |  | 合格 | 11.97
2024-10-19 | Y2409980-4 | 1100 | 12 | 1440 | 6530 |  | 合格 | 11.92
2024-10-19 | Y2410442 | 1100 | 13 | 1020 | 3740 |  | 合格 | 13 | [5 empty] | 版型不好待评审 退C6 10.13
2024-10-19 | Y2410566 | 1100 | 12 | 1350 | 586 |  | 合格 | 12
2024-10-19 | Y2410585-2 | 1100-4 | 12 | 1350 | 4010 |  | 合格 | 12.15 |  |  |  | 尾料厚差大 版型差 波动大
2024-10-19 | Y2410586-1 | 1100-4 | 12 | 1350 | 4500 |  | 合格 | 12.13 |  |  |  | 版型差 波动大
2024-10-19 | Y2410585-1 | 1100-4 | 12 | 1350 | 5530 |  | 合格 | 12.13 |  |  |  | 版型差 波动大
2024-10-19 | Y2410639-1 | 1070 | 10 | 1210 | 1510 |  | 合格 | 10.1
2024-10-19 | Y2410639-2 | 1070 | 10 | 1210 | 7240 |  | 合格 | 10.1
2024-10-19 | Y2410337 | 8079 | 7 | 1612 | 4369 |  | 合格 | 7.03 | 6.98 | 20 | 30
2024-10-19 | Y24091060-2 | 8079 | 6 | 1732 | 2060 |  | 合格 | 6.02 | 6.08 | 300 | 200 |  |  | 不足一车退U3 10.18
2024-10-19 | Y2410382-1 | 8079 | 5.3 | 1542 | 4895 |  | 合格 | 5.41 | 5.42 | 1200 | 1200 | 下Q182亮线轻微 |  | 厚度超 退V4 10.19
2024-10-19 | Y2410494 | 8079 | 6.3 | 1251 | 745 |  | 合格 | 6.4 | 6.3 | 300 | 200
2024-10-19 | Y2410495 | 8079 | 6.3 | 1251 | 9360 |  | 合格 | 6.35 | 6.3 | 200 | 200
2024-10-19 | Y2410571 | 8079 | 6.3 | 1252 | 7420 |  | 合格 | 6.12 | 6.09 | 80 | 120
2024-10-19 | Y2410572-1 | 8079 | 6.3 | 1252 | 5550 |  | 合格 | 6.13 | 6.26 | 200 | 100
2024-10-19 | Y2409782-3 | 8079 | 7 | 1252 | 1800
2024-10-19 | Y2410663 | 1100 | 13 | 1000 | 7190 |  | 合格 | 13
2024-10-20 | Y2410664 | 1100 | 13 | 1000 | 1338 |  | 合格 | 13
2024-10-20 | Y2410665 | 1100 | 13 | 1000 | 7390 |  | 合格 | 13.03
2024-10-20 | Y2410666 | 1100 | 13 | 1000 | 5978 |  | 合格 | 13.1
2024-10-20 | Y2410667 | 1100 | 13 | 1000 | 6440 |  | 合格 | 13.1
2024-10-20 | Y2410461 | 1100 | 13 | 1650 | 9505 |  | 合格 | 13
2024-10-20 | B2410614 | 1100 | 13 | 1650 | 10930 |  | 合格 | 13.05
2024-10-20 | B2410613 | 1070 | 13 | 1750 | 11120 |  | 合格 | 13
2024-10-20 | B2410612 | 1070 | 13 | 1750 | 11040 |  | 合格 | 13.1
2024-10-20 | Y2410621-1 | 1100 | 13 | 1700 | 6920 |  | 合格 | 13
2024-10-20 | Y2410621-2 | 1100 | 13 | 1700 | 4960 |  | 合格 | 13
2024-10-20 | Y2410600 | 8079 | 7 | 1612 | 11700 |  | 合格 | 7.1 | 7.1 | 70 | 70
2024-10-20 | H2410351 | 8079 | 6.3 | 1092 | 1130 |  | 合格 | 6.3 | 6.25 | 300 | 300 |  |  | 不足一车 退H15 10.17
2024-10-20 | Y2410572-2 | 8079 | 6.3 | 1252 | 540 |  | 合格 | 6.16 | 6.18 | 200 | 200
2024-10-20 | Y2410569 | 8079 | 5.8 | 1362 | 9600 |  | 合格 | 5.73 | 5.75 | 300 | 300
2024-10-20 | C2409763-1 | 8079 | 6.3 | 1312 | 4380 |  | 不合格 | 6.32 | 6.3 | 1800 | 1700 | 上Q60亮线，上下针孔超 | 先切小管芯下料复查针孔
2024-10-20 | Y2410570-1 | 8079 | 6 | 1361 | 3200 |  | 合格 | 6.02 | 6.09 | 150 | 100
2024-10-20 | Y2410438-1 | 8079 | 6 | 1332 | 3040 |  | 合格 | 6.02 | 6.01 | 400 | 400
2024-10-20 | Y2410472-1 | 1235D | 9 | 1210 | 4750 |  | 合格 | 9.1
2024-10-20 | Y2410472-2 | 1235D | 9 | 1210 | 1660 |  | 合格 | 9.1
2024-10-20 | Y2410472-3 | 1235D | 9 | 1210 | 2280 |  | 合格 | 9.1
2024-10-20 | Y2410604-1 | 8079 | 9 | 1201 | 5760 |  | 合格 | 8.93 | 9.1 |  |  | 来料塔型 Q10轻微色差
2024-10-20 | H2410352 | 8079 | 6.35 | 1092 | 7740 |  | 合格 | 6.38 | 6.25 | 500 | 500 | 下C440轻微亮线
2024-10-20 | H24091095 | 8079 | 6.5 | 1091 | 6730 |  | 合格 | 6.51 | 6.48 | 600 | 500
2024-10-21 | Y2410570-2 | 8079 | 5.8 | 1361 | 1670 |  | 合格 | 5.85 | 5.88 | 600 | 400
2024-10-21 | Y2410701 | 1060 | 13 | 1150 | 6180 |  | 合格 | 13
2024-10-21 | Y2410658 | 1100 | 13 | 1700 | 10360 |  | 合格 | 13.01
2024-10-21 | Y2410668 | 1100 | 13 | 1700 | 11300 |  | 合格 | 12.8
2024-10-21 | Y2410695 | 1100 | 13 | 1750 | 12050 |  | 合格 | 13.04
2024-10-21 | Y2410637 | 1070 | 13 | 1660 | 12310 |  | 合格 | 13
2024-10-21 | Y2410662 | 1060 | 13 | 1240 | 3424 |  | 合格 | 13.01 |  |  |  | 上C415 Q450 来料白条 |  | 更换ATL退K6 10.20
2024-10-21 | Y2410627-1 | 1070 | 13 | 1470 | 1030 | 2期 | 合格 | 13.02
2024-10-21 | Y2410627-2 | 1070 | 13 | 1470 | 1640 | 2期 | 合格 | 13
2024-10-21 | Y2410659-1 | 1060 | 13 | 1620 | 4015 |  | 合格 | 13.1 |  |  |  | Q480-570下表面划伤 黑色 L970
2024-10-21 | Y2410638 | 1060 | 13 | 1600 | 11400 |  | 合格 | 13
2024-10-21 | Y2410604-2 | 8079 | 9 | 1201 | 2950 |  | 合格 | 9.18 | 9.16 |  |  | Q10轻微色差
2024-10-21 | Y2410605 | 8079 | 9 | 1201 | 3110 |  | 合格 | 8.99 | 9.02 | 40 | 30
2024-10-21 | Y2410641-1 | 1235D | 9 | 1210 | 2100 |  | 合格 | 9.05
2024-10-21 | C2409762-3 | 8079 | 6.3 | 1312 | 1240 |  | 合格 | 6.18 | 6.07 | 80 | 100
2024-10-21 | C2409763-2 | 8079 | 6.3 | 1312 | 4080 |  | 合格 | 6.28 | 6.33 | 30 | 40
2024-10-21 | Y2410599-1 | 8079 | 7 | 1611 | 7610 |  | 合格 | 7 | 6.98 | 70 | 50
2024-10-21 | Y2410599-2 | 8079 | 7 | 1611 | 2310 |  | 合格 | 7 | 7.1 | 50 | 30
2024-10-21 | H24091096 | 8079 | 6.5 | 1091 | 2533 |  | 合格 | 6.4 | 6.4 | 400 | 400 | 2期料1期正在分 10.20
2024-10-21 | Y2410437 | 8079 | 6 | 1329 | 8280 |  | 合格 | 6.1 | 6.07 | 200 | 200 | 接头以下97000米 以上86000米
2024-10-21 | Y2410601-1 | 8079 | 5.3 | 1612 | 1340 |  | 不合格 | 5.3 | 5.26 | 2000 | 3500 | 头尾厚差大 整张小针孔超
2024-10-21 | Y2410542 | 8079 | 5.3 | 1489 | 10780 |  | 合格 | 5.34 | 5.39 | 1000 | 1000
2024-10-22 | Y2410567-1 | 8079 | 7 | 1542 | 800 |  | 不合格 | 7 | 7 | 60 | 80 | Q112辊印透 S0.2 L1160
2024-10-22 | Y2410567-2 | 8079 | 7 | 1541 | 5000 |  | 合格 | 7 | 7 | 50 | 50
2024-10-22 | Y2410719 | 8079 | 6.3 | 1542 | 10970 |  | 合格 | 6.29 | 6.31 | 200 | 300 | 1530/760*2
2024-10-22 | C2409762-1 | 8079 | 6.3 | 1312 | 890 |  | 合格 | 6.18 | 6.27 | 500 | 400 |  |  | 退V5 10.21
2024-10-22 | C2410492 | 8079 | 6.3 | 1312 | 5980 |  | 合格 | 6.2 | 6.3 | 300 | 200
2024-10-22 | C2410546 | 8079 | 6.3 | 1312 | 2640 |  | 合格 | 6.23 | 6.18 | 300 | 200
2024-10-22 | Y2410438-2 | 8079 | 6 | 1329 | 650 |  | 合格 | 6 | 5.92 | 150 | 120 |  |  | 不足一车 退L3.5 10.21
2024-10-22 | Y2410541-2 | 8079 | 5.3 | 1489 | 4050 |  | 合格 | 5.3 | 5.32 | 800 | 600
2024-10-22 | Y2410541-3 | 8079 | 5.3 | 1489 | 4120 |  | 合格 | 5.33 | 5.36 | 1000 | 700
2024-10-22 | Y2410573 | 8079 | 6.3 | 1252 | 3330 |  | 合格 | 6.2 | 6.1 | 60 | 80
2024-10-22 | Y2410574 | 8079 | 6.3 | 1251 | 9240 |  | 合格 | 6.18 | 6.21 | 80 | 40
2024-10-22 | C2410493-1 | 8079 | 6.3 | 1311 | 6440 |  | 合格 | 6.3 | 6.23 | 300 | 200 |  |  | 退U4 10.21
2024-10-22 | Y2410670-1 | 1100 | 13 | 1595 | 1400 |  | 不合格 | 13.1 |  |  |  | C343辊印 S0.2 L980
2024-10-22 | Y2410670-2 | 1100 | 13 | 1595 | 9700 |  | 合格 | 13.1
2024-10-22 | Y2410586-2 | 1100-4 | 12 | 1350 | 5360 |  | 合格 | 12.1 |  |  |  | 整幅条纹 间歇性位置不定
2024-10-22 | Y2410641-2 | 1235D | 9 | 1210 | 320 |  | 合格 | 9.1 |  |  |  | 分切写的-3 已确认为报表上的-2
2024-10-22 | Y2410640-1 | 1235D | 9 | 1210 | 3710 |  | 合格 | 9
2024-10-22 | Y2410756 | 1070 | 13 | 1750 | 9000 |  | 合格 | 13
2024-10-22 | Y2410636 | 1100 | 13 | 1700 | 10690 |  | 不合格 | 13.1 |  |  |  | 来料白条暗道重
2024-10-22 | Y2410783-1 | 1060 | 13 | 1630 | 4300 |  | 合格 | 13.1 |  |  |  | 底部2万8千米以下有闪筋
2024-10-22 | Y2410659-2 | 1060 | 13 | 1620 | 2250 |  | 合格 | 13
2024-10-22 | Y2410696-1 | 1060 | 13 | 1600 | 8218 |  | 合格 | 12.13 |  |  |  | 版型差 波动大
2024-10-06 |  | Y24091107-1 | 1100 | 13 | 1595 | 4300 |  | 不合格 | 13 |  |  |  | C468 L960 S0.3辊印
2024-10-23 | Y2410631-1 | 8079 | 5.3 | 1542 | 3570 |  | 合格 | 5.36 | 5.42 | 300 | 300
2024-10-23 | Y2410568-1 | 8079 | 7 | 1542 | 6210 |  | 合格 | 7 | 7.02 | 40 | 40
2024-10-23 | Y2410567-3 | 8079 | 7 | 1542 | 4800 |  | 合格 | 7.01 | 7 | 30 | 40
2024-10-23 | Y2410573-21 | 8079 | 6.3 | 1252 | 2560 |  | 不合格 | 6.2 | 6.33 | 60 | 60 | 单张超厚
2024-10-23 | Y2410648-1 | 8079 | 7 | 1622 | 2330 |  | 合格 | 7.05 | 7.07 | 70 | 70 | 料头
2024-10-23 | Y2410655-2 | 8079 | 6 | 1202 | 2500 |  | 合格 | 6.05 | 6 | 400 | 300
2024-10-23 | C2409762-2 | 8079 | 6.3 | 1312 | 3150 |  | 合格 | 6.3 | 6.3 | 1200 | 800 | 上Q60亮线，同样的位置有亮线，报表没写
2024-10-23 | C2410493-2 | 8079 | 6.3 | 1311 | 830 |  | 合格 | 6.35 | 6.35 | 40 | 30
2024-10-23 | Y2410700-1 | 1235D | 9 | 1210 | 4160 |  | 合格 | 9.24
2024-10-23 | Y2410700-2 | 1235D | 9 | 1210 | 1100 |  | 合格 | 9
2024-10-23 | Y2410700-3 | 1235D | 9 | 1210 | 3430 |  | 合格 | 9
2024-10-23 | Y2410697-21 | 1060 | 13 | 1600 | 4850 |  | 合格 | 13 |  |  |  | Q620轻亮线
2024-10-23 | Y2410697-1 | 1060 | 13 | 1600 | 2340 |  | 合格 | 13
2024-10-23 | Y2410697-22 | 1060 | 13 | 1600 | 4070 |  | 合格 | 13
2024-10-23 | Y2410784-1 | 1060 | 13 | 1630 | 4845 |  | 合格 | 13.1
2024-10-23 | Y2410784-2 | 1060 | 13 | 1630 | 5160 |  | 合格 | 13.05
2024-10-23 | Y2410785 | 1060 | 13 | 1630 | 11350
2024-10-23 | Y2410698 | 1100 | 13 | 1595 | 11970 |  | 合格 | 13.02
2024-10-23 | Y2410671 | 1100 | 13 | 1595 | 2260 |  | 合格 | 13.02 |  |  |  | 料尾版型差 厚差大
2024-10-23 | Y2410788 | 1100 | 12 | 1490 | 3786 |  | 合格 | 12
2024-10-23 | Y2410762 | 1100 | 12 | 1280 | 8960 |  | 合格 | 12.1
2024-10-23 | Y2410640-2 | 1235D | 9 | 1210 | 1780 |  | 合格 | 9.1 |  |  |  | Q16轻亮线
2024-10-23 | Y2410777 | 8079 | 7 | 1612 | 7780 |  | 合格 | 6.9 | 7 | 70 | 80
2024-10-24 | Y2410786 | 1100 | 13 | 1595 | 11700 |  | 合格 | 13
2024-10-24 | Y2410696-2 | 1060 | 13 | 1600 | 1930 |  | 合格 | 13.13
2024-10-24 | Y2410821 | 1100 | 12 | 1595 | 5200 |  | 合格 | 12.1
2024-10-24 | Y2410699 | 1100 | 13 | 1595 | 8105 |  | 合格 | 13.15
2024-10-24 | Y2410744 | 1100 | 12 | 1490 | 1230 |  | 合格 | 12 |  |  |  | 来料串层
2024-10-24 | Y2410789 | 1100 | 12 | 1490 | 10860 |  | 合格 | 12.05
2024-10-24 | Y2410790-1 | 1100 | 12 | 1490 | 6000 |  | 不合格 | 12.1 |  |  |  | 来料辊印C245mm S0.2 周期1525mm 下C80mm轻微亮线
2024-10-24 | Y2410790-2 | 1100 | 12 | 1490 | 5020 |  | 合格 | 12.11 |  |  |  | 上C713处辊印 S0.2 L987
2024-10-24 | Y2410824 | 1235D-1 | 13 | 1210 | 6053 |  | 合格 | 13.1
2024-10-24 | Y2410794-2 | 1235D-1 | 10 | 1210 | 2680 |  | 合格 | 10.1
2024-10-24 | Y2410848 | 1235D-1 | 10 | 1210 | 8750 |  | 合格 | 10.09
2024-10-24 | Y2410847 | 1235D-1 | 10 | 1210 | 8810 |  | 合格 | 9.95
2024-10-24 | Y2410640-3 | 1235D | 9 | 1210 | 1070 |  | 合格 | 9
2024-10-24 | Y2410470-11 | 1235D | 9 | 1210 | 760 |  | 合格 | 8.9
2024-10-24 | Y2410470-12 | 1235D | 9 | 1210 | 1000 |  | 合格 | 9.07
2024-10-24 | Y2410714-2 | 8079 | 7 | 1632 | 3369 |  | 合格 | 7.13 | 7.03 | 50 | 30
2024-10-24 | Y2410568-2 | 8079 | 7 | 1542 | 5350 |  | 合格 | 7.05 | 7 | 50 | 30
2024-10-24 | C2410547 | 8079 | 6.3 | 1312 | 726 |  | 合格 | 6.22 | 6.23 | 200 | 300 |  |  | 不足一车 U3 10.23
2024-10-24 | Y2410601-2 | 8079 | 5.3 | 1612 | 1500 |  | 不合格 | 5.4 | 6 | 3000 | 3000 | 红线以下改轧6.3 14000米 整张小针孔超 |  | 分切上为-12
2024-10-24 | Y2410754 | 8079 | 6.3 | 1252 | 6850 |  | 合格 | 6.1 | 6.15 | 400 | 600
2024-10-24 | Y2410656 | 8079 | 6 | 1202 | 1820 |  | 合格 | 6.07 | 5.97 | 300 | 300
2024-10-24 | Y2410779-1 | 8079 | 5.3 | 1542 | 2045 |  | 合格 | 5.32 | 5.36 | 800 | 900 | 划线以上为5.3 |  | 余料厚度5.8 退R2 10.23
2024-10-24 | Y2410631-2 | 8079 | 5.3 | 1538 | 5680 |  | 合格 | 5.29 | 5.23 | 600 | 600
2024-10-24 | Y2410573-22 | 8079 | 6.3 | 1252 | 1870 |  | 合格 | 6.15 | 6.2 | 60 | 80
2024-10-24 | Y2410606 |  | 9 | 1201 | 8780 |  | 合格 | 8.98 | 9.07 | 10 | 10
2024-10-25 | Y2410879-1 | 1235D | 8 | 1100 | 3700 |  | 合格 | 8.2
2024-10-25 | Y2410879-21 | 1235D | 8 | 1100 | 1800 |  | 合格 | 8.03
2024-10-25 | Y2410879-22 | 1235D | 8 | 1100 | 2260 |  | 合格 | 8
2024-10-25 | Y2410836-1 | 8079 | 6.3 | 1540 | 4180 |  | 合格 | 6.26 | 6.34 | 300 | 300
2024-10-25 | Y2410836-2 | 8079 | 6.3 | 1540 | 7550 |  | 合格 | 6.3 | 6.28 | 300 | 200
2024-10-25 | Y2410781 | 8079 | 5.3 | 1412 | 2440 |  | 合格 | 5.3 | 5.3 | 1000 | 1000
2024-10-25 | Y2410610-1 | 8079 | 6 | 1200 | 1900 |  | 合格 | 6 | 5.95 | 100 | 150
2024-10-25 | Y2410750-1 | 1235 | 5.8 | 1592 | 1180 |  | 合格 | 5.63 | 5.9 | 600 | 700
2024-10-25 | Y2410750-2 | 1235 | 5.8 | 1592 | 3110 |  | 合格 | 5.82 | 5.9 | 300 | 400
2024-10-25 | Y2410750-3 | 1235 | 5.8 | 1592 | 1340 |  | 合格 | 5.88 | 5.94 | 300 | 300
2024-10-25 | Y2410807-1 | 8079 | 7 | 1620 | 8500 |  | 合格 | 7.04 | 6.89 | 40 | 80
2024-10-25 | Y2410714-1 | 8079 | 7 | 1632 | 2355 |  | 合格 | 7.05 | 6.99 | 50 | 30
2024-10-25 | Y2410715 | 8079 | 7 | 1632 | 6190 |  | 合格 | 7 | 7.15 | 30 | 40
2024-10-25 | Y2410716-1 | 8079 | 7 | 1632 | 4000 |  | 合格 | 6.98 | 6.95 | 30 | 50
2024-10-25 | Y2410817-1 | 1070 | 13 | 1750 | 5600 |  | 合格 | 13.18
2024-10-25 | Y2410817-2 | 1070 | 13 | 1750 | 5160 |  | 合格 | 12.96
2024-10-25 | Y2410825 | 1235D-1 | 13 | 1210 | 7510 |  | 合格 | 13.05
2024-10-25 | Y2410757 | 1100 | 13 | 1595 | 1855 |  | 合格 | 12.99
2024-10-25 | Y2410787 | 1100 | 13 | 1595 | 11750 |  | 不合格 | 13.04 |  |  |  | C735辊印 L965 无深度
2024-10-25 | Y2410819-1 | 1100 | 13 | 1595 | 4950 |  | 合格 | 13
2024-10-25 | Y2410797-1 | 1100 | 13 | 1595 | 9600 |  | 合格 | 13.1
2024-10-25 | Y2410797-2 | 1100 | 13 | 1595 | 1870 |  | 合格 | 13.1
2024-10-25 | Y2410601-13 | 8079 | 5.3 | 1612 | 1980 |  | 合格 | 5.36 | 5.4 | 1000 | 1000
2024-10-26 | Y2410751 | 1235 | 5.8 | 1592 | 4480 |  | 合格 | 5.88 | 5.88 | 800 | 600
2024-10-26 | Y2410752-1 | 1235 | 5.8 | 1589 | 5880 |  | 合格 | 5.92 | 5.87 | 1000 | 800
2024-10-26 | Y2410752-2 | 1235 | 5.8 | 1589 | 5830 |  | 合格 | 5.96 | 5.82 | 800 | 700
2024-10-26 | Y2410778 | 8079 | 7 | 1612 | 1960 |  | 不合格 | 7.08 | 7.03 | 80 | 100 | Q126 188 538 667mm 白色小辊印 印过未透 S0.2 L:1033 Q442mm白色辊印透 S0.3 L:1033mm |  | 来料辊印透 R5 10/23
2024-10-26 | Y2410774 | 8079 | 7 | 1698 | 12560 |  | 合格 | 7.2 | 7.15 | 50 | 50
2024-10-26 | Y2410716-2 | 8079 | 7 | 1632 | 1965 |  | 合格 | 7 | 7.01 | 50 | 60
2024-10-26 | Y2410766 | 1100 | 12 | 1350 | 5235 |  | 合格 | 12.1 |  |  |  | 料尾厚差大（21万~22.5万米) |  | 暂退 T3 10.25
2024-10-26 | Y2410770 | 1100 | 12 | 1350 | 9720 |  | 合格 | 11.9
2024-10-26 | Y2410771 | 1100 | 12 | 1350 | 9570 |  | 合格 | 12.04
2024-10-26 | Y2410820 | 1100 | 13 | 1595 | 11870 |  | 合格 | 13.1
2024-10-26 | Y2410823 | 1070 | 13 | 1470 | 9260 |  | 合格 | 13
2024-10-27 | Y2410655-1 | 8079 | 5.3 | 1202 | 1080 |  | 合格 | 5.35 | 5.38 | 400 | 500 |  |  | 计划完成 退4#黄料架
2024-10-27 | Y2410780 | 8079 | 5.3 | 1542 | 5645 |  | 合格 | 5.42 | 5.46 | 500 | 800 |  |  | 来料超厚退S4 10.23
2024-10-27 | Y2410601-2 | 8079 | 5.3 | 1612 | 6280 |  | 合格 | 5.38 | 5.42 | 300 | 400 | 划线以下改轧7的15000米 上C529有一条轻亮线
2024-10-27 | Y2410782-1 | 8079 | 5.3 | 1412 | 600 |  | 不合格 | 5.21 | 5.38 | 4000 | 3000 | 下Q115轻微亮线 针孔超 |  | 计划完成退U7 10.25
2024-10-27 | Y2410839-1 | 8079 | 5.3 | 1540 | 7460 |  | 合格 | 5.41 | 5.35 | 800 | 800
2024-10-27 | Y2410838-1 | 8079 | 5.3 | 1540 | 5810 |  | 合格 | 5.29 | 5.31 | 1000 | 1000
2024-10-27 | Y2410763 | 1070 | 10 | 1210 | 8700 |  | 合格 | 10.1
2024-10-27 | Y2410732-1 | 1100 | 12 | 1490 | 6000 |  | 合格 | 12
2024-10-27 | Y2410822-1 | 1100 | 12 | 1595 | 1500 |  | 不合格 | 12 |  |  |  | Q605辊印 S0.02 L965
2024-10-27 | Y2410822-2 | 1100 | 12 | 1595 | 6458 |  | 合格 | 12
2024-10-27 | Y2410852 | 1100 | 13 | 1595 | 450 |  | 合格 | 12.9
2024-10-27 | Y2410855 | 1100 | 13 | 1595 | 11160 |  | 合格 | 13.01
2024-10-27 | Y2410856 | 1100 | 13 | 1595 | 11070 |  | 合格 | 13.1
2024-10-27 | Y2410819-2 | 1100 | 13 | 1595 | 6750 |  | 不合格 | 13.1 |  |  |  | Q605辊印 S0.02 L965
2024-10-27 | Y2410880-1 | 1100 | 13 | 1595 | 6000 |  | 不合格 | 13 |  |  |  | 上C253轻亮线 C624 来料辊印S0.2 L1600
2024-10-27 | Y2410876-1 | 1100 | 13 | 1750 | 5300 |  | 合格 | 13
2024-10-27 | Y2410876-2 | 1100 | 13 | 1750 | 6570 |  | 合格 | 13
2024-10-28 | 4Y2306601-3 | 1070 | 13 | 1470 | 2180
2024-10-28 | Y2410880-2 | 1100 | 13 | 1595 | 5230 |  | 不合格 | 13 |  |  |  | C624来料辊印 S0.2 L1600
2024-10-28 | Y2410844 | 1100 | 13 | 1595 | 9160 |  | 合格 | 13
2024-10-28 | Y2410877 | 1100 | 13 | 1595 | 11790 |  | 合格 | 13.2
2024-10-28 | Y2410942-1 | 1060 | 13 | 1240 | 1550 |  | 合格 | 13.2
2024-10-28 | Y2410834-21 | 1100 | 12 | 1280 | 2100 |  | 不合格 | 12.1 |  |  |  | Q375 Q395下表面轻亮线
2024-10-28 | Y2410834-22 | 1100 | 12 | 1280 | 2390 |  | 合格 | 12
2024-10-28 | Y2410857 | 1100 | 12 | 1595 | 11010 |  | 合格 | 12.1
2024-10-28 | Y2410732-2 | 1100 | 12 | 1490 | 4800 |  | 不合格 | 12 |  |  |  | C240-380直棱
2024-10-28 | Y2410854 | 1100 | 12 | 1595 | 11430 |  | 不合格 | 12.1 |  |  |  | Q375辊印 S0.3印过 L960
2024-10-28 | Y2410878 | 1100 | 13 | 1595 | 11660 |  | 不合格 | 13.07 |  |  |  | Q205白点辊印两个 S0.2 L973
2024-10-28 | Y2410861-1 | 8079 | 7 | 1700 | 2530 |  | 不合格 | 7.1 | 7.1 | 60 | 60
2024-10-28 | Y2410861-2 | 8079 | 7 | 1700 | 2980 |  | 不合格 | 7.03 | 7.05 | 70 | 70 | C767 Q380 来料辊印 L2110
2024-10-28 | Y2410689 | 8079 | 7 | 1632 | 11030 |  | 合格 | 7 | 698 | 80 | 80
2024-10-28 | Y2410507-1 | 8079 | 5.3 | 1542 | 6120 |  | 合格 | 5.4 | 5.43 | 800 | 900
2024-10-28 | Y2410385-2 | 8079 | 6 | 1294 | 1130 |  | 合格 | 6.08 | 6.05 | 500 | 400 |  |  | 不足一车退 T7 10.17
2024-10-28 | Y2410803 | 8079 | 5.8 | 1700 | 2660 |  | 不合格 | 5.86 | 5.81 | 1200 | 1500 | 针孔超
2024-10-28 | Y2410578 | 8079 | 6 | 1332 | 572 |  | 合格 | 5.57 | 6.03 | 600 | 600 |  |  | 不足一车退O5 10.27
2024-10-28 | Y2410837 | 8079 | 6.3 | 1540 | 11570 |  | 合格 | 6.29 | 6.37 | 50 | 50
2024-10-28 | C2410546-2 | 8079 | 6.3 | 1312 | 2400 |  | 合格 | 6.27 | 6.23 | 600 | 400
2024-10-28 | 4Y2306601-2 | 1070 | 13 | 1470 | 4500 |  | 不合格 | 13 |  |  |  | Q350直棱 |  | 6月29号来料直棱退
2024-10-29 | Y2410881 | 1100 | 13 | 1595 | 4172 |  | 合格 | 12.9
2024-10-29 | Y2410883 | 1100 | 13 | 1595 | 11200 |  | 合格 | 13.1
2024-10-29 | Y2410917 | 1100 | 13 | 1595 | 11880 |  | 合格 | 13.1
2024-10-29 | Y2410918 | 1100 | 13 | 1595 | 11830 |  | 合格 | 13.1
2024-10-29 | Y2410908 | 1100 | 12 | 1595 | 9380 |  | 合格 | 11.9 | [5 empty] | 干优先料 退1#分切后 10.28
2024-10-29 | Y2410909-1 | 1100 | 12 | 1595 | 5300 |  | 合格 | 12.1
2024-10-29 | Y2410940 | 1100 | 12 | 1350 | 9810 |  | 合格 | 12.1
2024-10-29 | Y2410942-2 | 1060 | 13 | 1240 | 6060 |  | 合格 | 13.25
2024-10-29 | Y2410943 | 1060 | 13 | 1240 | 9090 |  | 合格 | 13.02
2024-10-29 | H24091097 | 8079 | 6.3 | 1091 | 7720 |  | 合格 | 6.28 | 6.3 | 300 | 400
2024-10-29 | H2410548 | 8079 | 6.3 | 1091 | 7470 |  | 合格 | 6.35 | 6.32 | 190 | 80
2024-10-29 | Y2410611-2 | 8079 | 6 | 1201 | 5000 |  | 合格 | 6.05 | 6.02 | 80 | 40
2024-10-29 | Y2410866 | 8079 | 5.3 | 1362 | 10280 |  | 合格 | 5.36 | 5.36 | 1500 | 1500
2024-10-29 | Y2410509-2 | 8079 | 5.3 | 1542 | 1050 | 1期 | 不合格 | 5.2 | 5.36 | 2500 | 2300 | 针孔超
2024-10-29 | Y2410538 | 8079 | 6 | 1252 | 9180 |  | 合格 | 6.07 | 5.93 | 700 | 600
2024-10-29 | Y2410609 | 8079 | 6 | 1202 | 3540 |  | 合格 | 6 | 6.03 | 300 | 200 |  |  | 断头处不足一车 退O5 10.28
2024-10-30 | Y2410688 | 8079 | 7 | 1632 | 435 |  | 合格 | 7.07 | 6.99 | 50 | 30 |  |  | 不足一车退V6 10.27
2024-10-30 | Y2410775 | 8079 | 7 | 1698 | 400 |  | 合格 | 7.2 | 7.2 | 50 | 50 |  |  | 计划完成退 6北 10.27
2024-10-30 | C2410546-3 | 8079 | 7 | 1312 | 870 |  |  | 7.01 | 7.02 | 50 | 20
2024-10-30 | H2410549 | 8079 | 6.3 | 1092 | 2180 |  | 合格 | 6.22 | 6.32 | 300 | 400
2024-10-30 | Y2410539-1 | 8079 | 6 | 1252 | 8810 |  | 合格 | 5.95 | 6.02 | 600 | 700
2024-10-30 | Y2410508-1 | 8079 | 5.3 | 1542 | 1390 |  | 合格 | 5.16 | 5.31 | 1000 | 800 |  |  | 不足一车 R7
2024-10-30 | Y2410804-1 | 8079 | 5.8 | 1700 | 1790 |  | 合格 | 5.8 | 5.8 | 100 | 100 |  |  | 辊印退V5 10.28
2024-10-30 | Y2410579-2 | 8079 | 6 | 1160 | 570 |  | 合格 | 6.04 | 5.99 | 300 | 200
2024-10-30 | Y2410610-2 | 8079 | 6 | 1201 | 620 |  | 合格 | 6.03 | 6.07 | 70 | 200 |  |  | 不足一车 S6
2024-10-30 | Y2410611-1 | 8079 | 6 | 1201 | 1160 |  |  | 6.02 | 5.94 | 200 | 200 |  |  | 不足一车 V6
2024-10-30 | Y2410882 | 1100 | 13 | 1595 | 8670 |  | 合格 | 13 |  |  |  | 按照精切16000，切两车看看 |  | 整幅针孔退3#电专 10.26
2024-10-30 | Y2410842 | 1100 | 12 | 1700 | 12010 |  | 不合格 | 12.1 |  |  |  | 来料多处白条暗道 | 暂停分切
2024-10-30 | Y2410906 | 1100 | 13 | 1595 | 11280 |  | 合格 | 12.95
2024-10-30 | Y2410970 | 1100 | 13 | 1595 | 11850 |  | 合格 | 13.04
2024-10-30 | Y2410971 | 1100 | 13 | 1595 | 11790 |  | 合格 | 13.1
2024-10-30 | Y24101001 | 1100 | 13 | 1595 | 11500 |  | 合格 | 13.1
2024-10-30 | Y2410830-2 | 1100 | 12 | 1595 | 1950 |  | 合格 | 12.1
2024-10-30 | Y2410830-3 | 1100 | 12 | 1595 | 2950 |  | 合格 | 12.1
2024-10-30 | Y2410910-1 | 1100 | 12 | 1595 | 460 |  | 合格 | 12.1
2024-10-30 | Y2410910-2 | 1100 | 12 | 1595 | 4010 |  | 合格 | 12
2024-10-30 | Y2410938 | 1100 | 15 | 1440 | 7370 |  | 合格 | 15.1
2024-10-30 | Y2410941-1 | 1100 | 12 | 1350 | 3150 |  | 合格 | 12.1
2024-10-30 | Y2410941-2 | 1100 | 12 | 1350 | 730 |  | 合格 | 12.1
2024-10-30 | Y2410913 | 1235D-1 | 10 | 1210 | 8860 |  | 合格 | 10.07
2024-10-30 | Y2410915-1 | 1235D-1 | 10 | 1210 | 4580 |  | 合格 | 10.02
2024-10-31 | Y2410471-2 | 1235D | 9 | 1210 | 2570 |  | 不合格 | 9.1 |  |  |  | 下Q410轻亮线 C310 500 直棱
2024-10-31 | Y2410937 | 1100 | 13 | 1750 | 12020 |  | 合格 | 13.03
2024-10-31 | Y2410907 | 1100 | 13 | 1595 | 8040 |  | 合格 | 13.07
2024-10-31 | Y24101002 | 1100 | 13 | 1595 | 10479 |  | 合格 | 12.95
2024-10-31 | Y2410911 | 1100 | 13 | 1595 | 11800 |  | 合格 | 13.1
2024-10-31 | Y2410912 | 1100 | 13 | 1595 | 11700 |  | 合格 | 13
2024-10-31 | Y2410799 | 1070 | 13 | 1470 | 470 |  | 合格 | 12.9 |  |  |  | 排在一期分切通知谢衣辰 |  | 来料油泥重整幅，无法分切 13F 10/25
2024-10-31 | H2410935 | 8079 | 7 | 1682 | 11730 |  | 不合格 | 7.01 | 7.09 | 80 | 80 | C300MM 辊印透0.02 L:2550
2024-10-31 | Y2410894 | 8079 | 6.3 | 1702 | 5710 |  | 合格 | 6.3 | 6.31 | 100 | 200
2024-10-31 | Y2410579-1 | 8079 | 6 | 1160 | 4860 |  | 合格 | 6.05 | 6.06 | 300 | 400
2024-10-31 | Y2410580 | 8079 | 6 | 1160 | 1526 |  | 合格 | 6 | 6.04 | 300 | 200 |  |  | 不足一车 O7
2024-10-31 | Y2410581 | 8079 | 6 | 1160 | 827 |  | 合格 | 6.1 | 6 | 400 | 300 |  |  | 不足一车 R7
2024-10-31 | Y2410868 | 8079 | 6 | 1252 | 705 |  | 合格 | 6.04 | 5.93 | 200 | 300
2024-10-31 | Y2410959-1 | 8079 | 6 | 1652 | 4000 |  | 合格 | 6.02 | 6.09 | 90 | 60
2024-10-31 | Y2410945 | 1100 | 13 | 1440 | 10270 |  | 合格 | 12.9
2024-10-31 | Y2410967 | 1235D-1 | 10 | 1210 | 3810 |  | 合格 | 10.05
2024-10-31 | Y2410968 | 1235D-1 | 10 | 1210 | 8790 |  | 合格 | 10.07
2024-10-31 | Y2410969 | 1235D-1 | 10 | 1210 | 8660 |  | 合格 | 10.12
2024-10-31 | Y2410826-1 | 1235D | 9 | 1210 | 3700 |  | 合格 | 9.1
2024-11-01 | Y2410818-1 | 1070 | 13 | 1750 | 7200 |  | 合格 | 13.1
2024-11-01 | Y2410818-2 | 1070 | 13 | 1744 | 3840 |  | 合格 | 13
2024-11-01 | Y24101023 | 1100 | 12 | 1595 | 11510 |  | 不合格 | 12.05 |  |  |  | C416来料辊印 S0.2 印过 周期1540mm
2024-11-01 | Y2410961 | 1100 | 13 | 1595 | 9059 |  | 合格 | 13
2024-11-01 | Y2410962 | 1100 | 13 | 1595 | 11330 |  | 合格 | 13
2024-11-01 | Y24101022 | 1100 | 13 | 1595 | 7430 |  | 合格 | 13.1
2024-11-01 | Y2410993 | 1100 | 13 | 1595 | 11500 |  | 合格 | 12.9
2024-11-01 | Y2410924 | 1100 | 12 | 1440 | 5952 |  | 不合格 | 11.85 | 通知何工 |  |  | Q215 340 270 来料辊印 印过S0.2 |  | 油斑重 12E 10/29
2024-11-01 | Y2410826-2 | 1235D | 9 | 1210 | 2862 |  | 合格 | 9.05
2024-11-01 | Y2410999 | 1060 | 12 | 1240 | 8880 |  | 合格 | 12
2024-11-01 | Y2410959-2 | 8079 | 6 | 1652 | 890 |  | 合格 | 6.03 | 6.05 | 400 | 300 |  |  | 不足一车 R5
2024-11-01 | Y2410869 | 8079 | 6 | 1252 | 1670 |  | 合格 | 6 | 6.04 | 300 | 200 |  |  | 不足一车 L7
2024-11-01 | Y24101059 | 8079 | 7 | 1732 | 11260 |  | 合格 | 7.01 | 6.99 | 50 | 60
2024-11-01 | H2410936-11 | 8079 | 7 | 1682 | 860 |  | 不合格 | 7.02 | 7.12 | 60 | 30 | 上Q300 辊印透 S0.1 L:1025
2024-11-01 | H2410936-12 | 8079 | 7 | 1682 | 2580 |  | 不合格 | 7.13 | 7.05 | 40 | 40 | 上Q302来料辊印 S0.1 L:2695
2024-11-01 | H2410936-21 | 8079 | 7 | 1682 | 5920 |  | 合格 | 7.06 | 7.02 | 50 | 40
2024-11-01 | H2410936-22 | 8079 | 7 | 1682 | 2050 |  | 合格 | 7.03 | 7.04 | 70 | 60
2024-11-01 | Y2410827-1 | 1235D | 9 | 1210 | 2040 |  | 合格 | 9.1
2024-11-01 | Y2410991 | 1060 | 13 | 1600 | 6830 |  | 合格 | 12.9
2024-11-02 | Y2410992 | 1060 | 13 | 1600 | 1920 |  | 合格 | 13.05
2024-11-02 | Y24101030-1 | 1100 | 13 | 1595 | 9880 |  | 合格 | 13.1
2024-11-02 | Y24101030-2 | 1100 | 13 | 1595 | 1950 |  | 合格 | 13.12
2024-11-02 | Y24101040 | 1100 | 13 | 1750 | 1570 |  | 合格 | 13.1
2024-11-02 | Y24101071 | 1100 | 13 | 1750 | 11700 |  | 合格 | 13.1
2024-11-02 | Y2410949 | 1100 | 12 | 1340 | 9230 |  | 合格 | 12
2024-11-02 | Y2410996 | 1100 | 12 | 1595 | 710 |  | 合格 | 12.1
2024-11-02 | Y24101074 | 1100 | 13 | 1350 | 9960 |  | 合格 | 13
2024-11-02 | Y24101026 | 1100 | 13 | 1595 | 11400 |  | 合格 | 12.91 |  |  |  | 来料厚度波动大
2024-11-02 | Y2409999 | 1060 | 12 | 1620 | 11880 |  | 合格 | 12.03
2024-11-02 | Y24101072-1 | 1100 | 12 | 1750 | 8070 |  | 合格 | 12
2024-11-02 | Y2410827-2 | 1235D | 9 | 1210 | 4300 |  | 合格 | 9
2024-11-02 | Y2410827-22 | 1235D | 9 | 1210 | 2180 |  | 合格 | 9.04
2024-11-02 | Y24101025-1 | 1235D | 9 | 1210 | 990 |  | 合格 | 9
2024-11-02 | Y2410905-1 | 8079 | 6 | 1362 | 520 |  | 合格 | 5.99 | 6.02 | 200 | 250
2024-11-02 | Y2410905-2 | 8079 | 6 | 1362 | 6840 |  | 合格 | 6.11 | 6.09 | 270 | 170
2024-11-02 | Y2410399-2 | 8079 | 6 | 1332 | 5920 |  | 合格 | 6.07 | 6.09 | 200 | 130
2024-11-02 | Y2410904 | 8079 | 6 | 1362 | 700 |  | 合格 | 6.03 | 6.02 | 400 | 400 |  |  | 不足一车 V5
2024-11-02 | Y2410960 | 8079 | 6 | 1652 | 770 |  | 合格 | 6.05 | 6 | 200 | 200 |  |  | 不足一车 R5
2024-11-02 | Y2410400-2 | 8079 | 6 | 1332 | 390 |  | 合格 | 6.01 | 6.05 | 300 | 400
2024-11-02 | Y2410988-2 | 8079 | 6 | 1312 | 780 |  | 合格 | 6.1 | 6.05 | 600 | 600
2024-11-02 | Y24101014 | 8079 | 6.3 | 1332 | 3580 |  | 合格 | 6.29 | 6.32 | 100 | 100
2024-11-02 | Y2410686 | 8079 | 6 | 1102 | 3130 |  | 合格 | 6.02 | 6.05 | 300 | 400 | 断头以上18800米
2024-11-03 | Y24101064-1 | 8079 | 5.3 | 1542 | 1680 |  | 合格 | 5.32 | 5.27 | 300 | 300
2024-11-03 | Y2410399 | 8079 | 6 | 1332 | 815 |  | 合格 | 6.12 | 6.16 | 40 | 60 | 底部超厚一点，总6.3万米 |  | 不足一车 V5 11.2
2024-11-03 | Y2410989-2 | 8079 | 6 | 1311 | 1780 |  | 合格 | 6.03 | 6.02 | 300 | 300
2024-11-03 | Y2410400-1 | 8079 | 6 | 1332 | 5380 |  | 合格 | 6.02 | 6.13 | 300 | 300
2024-11-03 | Y2410814 | 8079 | 6 | 1162 | 395 |  | 合格 | 6.09 | 6.1 | 400 | 300 |  |  | 退R5 11.2
2024-11-03 | Y2410687 | 8079 | 6 | 1102 | 1150 |  | 合格 | 6.03 | 6.05 | 200 | 200 | 接头以下110000米 |  | 厚度超 退U8 11.3
2024-11-03 | Y24101062-1 | 8079 | 7 | 1612 | 10970 |  | 合格
2024-11-03 | Y24101014-2 | 8079 | 6.3 | 1332 | 3550 |  | 合格 | 6.34 | 6.3 | 110 | 70
2024-11-03 | Y24101060 | 8079 | 7 | 1609 | 1010 |  | 合格 | 7.15 | 6.99 | 40 | 50
2024-11-03 | Y24101061 | 8079 | 7 | 1610 | 11840 |  | 合格 | 7.1 | 7.08 | 40 | 20
2024-11-03 | Y24101025-4 | 1235D | 9 | 1210 | 2250 |  | 合格 | 9.1
2024-11-03 | Y24101025-2 | 1235D | 9 | 1210 | 4310 |  | 合格 | 9
2024-11-03 | Y24101025-3 | 1235D | 9 | 1210 | 1380 |  | 合格 | 9
2024-11-03 | Y24101053-1 | 1100 | 13 | 1440 | 8790 |  | 合格 | 13 |  |  |  | 来料辊印印过Q315 周期1560
2024-11-03 | Y24101052-2 | 1100 | 13 | 1440 | 7940 |  | 合格 | 13
2024-11-03 | Y2410994 | 1100 | 13 | 1595 | 11510 |  | 合格 | 13.05
2024-11-03 | Y2410995 | 1100 | 13 | 1595 | 11490 |  | 合格 | 13
2024-11-03 | Y24101055 | 1070 | 13 | 1400 | 13.08 |  | 合格 | 13.08
2024-11-03 | Y24101075 | 1060 | 13 | 1240 | 6030 |  | 合格 | 13 |  |  |  | 上Q320 440 MM来料轻白条
2024-11-03 | Y24101076 | 1070 | 13 | 1240 | 1570 |  | 合格 | 13
2024-11-03 | Y24101041 | 1100 | 13 | 1595 | 3110 |  | 合格 | 13.02
2024-11-03 | Y2410923 | 1100 | 13 | 1440 | 5132 |  | 不合格 | 12.8 |  |  |  | Q215 270 340 700 来料辊印 S0.2 L:1633 两肋部260左右起棱 |  | 来料直棱退09E 10/30
2024-11-03 | Y24091085-11 | 8079 | 6 | 1442 | 460
2024-03-12 | 4#黄 | Y2403360 | 1070 | 13 | 1595 | 3670 |  | 不合格 | 13.1 | 双合试验料待合 |  |  | C490白条重
2024-11-04 | Y24101020 |  | 13 | 1700 | 12270 | 9400
2024-11-04 | Y24101065-12 | 8079 | 5.3 | 1542 | 5040 |  | 合格 | 5.35 | 5.35 | 1000 | 1000
2024-11-04 | Y24101065-2 | 8079 | 5.3 | 1542 | 4790 |  | 合格 | 5.32 | 5.2 | 300 | 400
2024-11-04 | Y24101091-1 | 8079 | 6 | 1312 | 5530 |  | 合格 | 6.02 | 6.1 | 600 | 300
2024-11-04 | Y2410815 | 8079 | 6 | 1162 | 643 |  |  | 6.1 | 6.12 | 480 | 300
2024-11-04 | Y24101064-2 | 8079 | 5.3 | 1542 | 9780 |  | 合格 | 5.38 | 5.3 | 300 | 200
2024-11-04 | Y2410987 | 8079 | 6 | 1312 | 1280 |  | 合格 | 5.95 | 6.05 | 500 | 600 |  |  | 不足一车 N4 11.3
2024-11-04 | Y24101013 | 8079 | 7 | 1332 | 4661 |  | 合格 | 7.1 | 7.12 | 30 | 50
2024-11-04 | Y2410952-1 | 8079 | 7 | 1702 | 1920 |  | 合格 | 7.12 | 7.15 | 50 | 50 |  |  | 来料辊印透 6北
2024-11-04 | Y2410932-11 | 8079 | 7 | 1542 | 2310 |  | 合格 | 7.06 | 6.98 | 60 | 40
2024-11-04 | Y2410932-12 | 8079 | 7 | 1542 | 3010 |  | 合格 | 7.14 | 6.93 | 70 | 50
2024-11-04 | Y24101209 | 1060 | 20 | 1300 | 9090 |  | 合格 | 19.9
2024-11-04 | Y24101210 | 1060 | 20 | 1300 | 8790 |  | 合格 | 20.1 |  |  |  | Q370白条
2024-11-04 | Y24101056 | 1070 | 13 | 1400 | 10400 |  | 不合格 | 13.05 |  |  |  | Q481来料辊印 S0.3两个 L1660
2024-11-04 | Y24101211 | 1060 | 20 | 1280 | 8790 |  | 合格 | 20.9
2024-11-04 | Y24101104 | 1100 | 13 | 1650 | 8110 |  | 合格 | 13.1
2024-11-04 | Y24101105 | 1100 | 13 | 1650 | 10850 |  | 合格 | 13.03
2024-11-04 | Y24101081 | 1070 | 13 | 1400 | 8210 |  | 合格 | 12.9
2024-11-04 | Y24101082 | 1070 | 13 | 1400 | 10300 |  | 合格 | 13.05
2024-11-04 | Y24101103-1 | 1070 | 13 | 1700 | 1920 |  | 不合格 | 13.1 |  |  |  | C510辊印俩 S0.02 L980
2024-11-04 | Y24101103-2 | 1070 | 13 | 1700 | 1120 |  | 不合格 | 13
2024-11-04 | Y24101103-3 | 1070 | 13 | 1700 | 7250 |  | 合格 | 13
2024-11-04 | Y24101077-1 | 1070 | 13 | 1700 | 780 |  | 合格 | 13.1
2024-11-04 | Y24101077-2 | 1070 | 13 | 1700 | 2400 |  | 不合格 | 13.1 |  |  |  | C510辊印俩 S0.02 L980
2024-11-05 | Y24101017-2 | 8079 | 6 | 1312 | 2460 |  | 合格 | 5.93 | 5.97 | 500 | 500 | Q0-60偶有密集针孔
2024-11-05 | Y24101016 | 8079 | 6 | 1312 | 8180 |  | 合格 | 6.01 | 6.05 | 300 | 400
2024-11-05 | Y24101065-11 | 8079 | 5.3 | 1542 | 1100 |  | 合格 | 5.33 | 5.3 | 300 | 400
2024-11-05 | Y24101156 | 8079 | 7 | 1729 | 12480 |  | 合格 | 7.03 | 7.05 | 70 | 80
2024-11-05 | Y24101157-11 | 8079 | 7 | 1732 | 850 |  | 不合格 | 7.02 | 7.03 | 60 | 80 | 下Q600 黑色划分辊印 L965
2024-11-05 | Y24101157-12 | 8079 | 7 | 1732 | 440 |  | 合格 | 7.03 | 7.05 | 60 | 80
2024-11-05 | Y24101091-2 | 8079 | 6 | 1312 | 1973 |  | 不合格 | 6.01 | 6.02 | 900 | 300 | 上C30内线线性针孔 |  | 来料超厚退 U8 11.4
2024-11-05 | Y2410988-1 | 8079 | 6 | 1312 | 578 |  | 合格 | 6.09 | 6.05 | 600 | 600 |  |  | 不足一车 N4 11.4
2024-11-05 | Y2410989-1 | 8079 | 6 | 1311 | 1870 |  | 合格 | 5.98 | 6.02 | 300 | 300 |  |  | 不足一车 R2 11.4
2024-11-05 | Y24101024 | 1070 | 13 | 1525 | 8280 |  | 合格 | 13.02 |  |  |  | Q下750处 0-35000米白条重 Q肋部板型波动大
2024-11-05 | Y24101109 | 1100 | 15 | 1350 | 9200 |  | 合格 | 14.8
2024-11-05 | Y24101054 | 1070 | 13 | 1400 | 5450 |  | 不合格 | 13.1 |  |  |  | Q298 来料辊印 S0.2 l1620
2024-11-05 | Y24101108 | 1100 | 12 | 1595 | 11560 |  | 合格 | 12
2024-11-05 | Y2410916 | 1070 | 10 | 1210 | 8860 |  | 不合格 | 10.05 |  |  |  | 来料Q535 Q206 辊印 印过 S0.2 L3250
2024-11-05 | Y24101212 | 1070 | 10 | 1210 | 8850 |  | 合格 | 9.93 |  |  |  | 来料斜纹 下料轻微可见
2024-11-06 | Y2410978 | 1070 | 13 | 1360 | 7146 |  | 合格 | 12.9 | 拉到一期退火 |  |  | 来料辊印未找到 |  | 多处油斑 退19D. 11/3
2024-11-06 | Y24101112-2 | 1100 | 13 | 1595 | 6300 |  | 合格 | 13.1
2024-11-06 | Y24101112-3 | 1100 | 13 | 1595 | 1760 |  | 合格
2024-11-06 | Y24101112-1 | 1100 | 13 | 1595 | 1530 |  | 不合格 | 13.08 |  |  |  | 上Q49辊印 S0.2 L956
2024-11-06 | Y24101110 | 1100 | 15 | 1350 | 3870 |  | 合格 | 15
2024-11-06 | Y24101107 | 1100 | 13 | 1595 | 9040 |  | 合格 | 13
2024-11-06 | Y2409793-1 | 1235D-1 | 10 | 1210 | 1170 |  | 合格 | 9.9
2024-11-06 | Y2411301 | 1100 | 13 | 1595 | 11400 |  | 合格 | 12.9
2024-11-06 | Y24101113 | 1100 | 12 | 1595 | 11590 |  | 合格 | 12
2024-11-06 | Y24101141 | 1070 | 13 | 1400 | 8280 |  | 不合格 | 13.05 |  |  |  | 来料辊印 Q654 S0.2印过 L1660
2024-11-06 | Y24101115-1 | 1100 | 12 | 1595 | 7780 |  | 合格 | 11.9
2024-11-06 | Y24101115-2 | 1100 | 12 | 1595 | 3970 |  | 合格 | 12
2024-11-06 | Y2410954 | 8079 | 6 | 1649 | 1410
2024-11-06 | Y2410929 | 8079 | 6 | 1652 | 2740 |  | 合格 | 6.04 | 5.97 | 400 | 300 |  |  | 不足一车 S4 11.4
2024-11-06 | Y2410930 | 8079 | 6 | 1652 | 840 |  | 合格 | 6.09 | 6.1 | 300 | 300 |  |  | 不足一车V3 11.5
2024-11-06 | Y24101157-13 | 8079 | 7 | 1732 | 4200 |  | 合格 | 6.95 | 7 | 60 | 70
2024-11-06 | Y2410931 | 8079 | 6 | 1652 | 1448 |  | 合格 | 6.05 | 6.06 | 300 | 300
2024-11-06 | Y24101096 | 8079 | 6 | 1592 | 7130 |  | 合格 | 6.03 | 6.05 | 400 | 500
2024-11-06 | Y24101092 | 8079 | 6 | 1312 | 627 |  | 合格 | 5.98 | 6.03 | 300 | 400
2024-11-06 | Y24101017-1 | 8079 | 6 | 1312 | 1424 |  | 合格 | 5.96 | 5.99 | 400 | 400 |  |  | 不足一车 6北 11.5
2024-11-06 | Y24101164-2 | 8079 | 6 | 1330 | 1300 |  | 不合格 | 5.96 | 6.05 | 300 | 1000 | 单张针孔超
2024-11-06 | Y24101198-2 | 8079 | 6 | 1331 | 1400 |  | 不合格 | 6.02 | 6.07 | 300 | 300 | 上L95 黑色横杠辊印 S0.2 L985
2024-11-07 | Y2410702-3 | 1100 | 13 | 1595 | 1500 |  | 不合格 | 12.9 |  |  |  | 上Q165MM 划伤 | 上Q侧165划伤切除
2024-11-07 | Y24101004-2 | 1070 | 13 | 1380 | 2800 |  | 不合格 | 13.1 |  |  |  | 来料辊印Q495 L:1645 S0.1 |  | 来料油斑 黑线 黑点 重退9#轧机南 11/3
2024-11-07 | Y2410977-1 | 1070 | 13 | 1470 | 3390 |  | 不合格 | 12.9 |  |  |  | 间歇振文C3.5CM砂刻长6mm 印过未透 L:105m | C35砂刻切除，Q210辊印避留白
2024-11-07 | Y24101140 | 1100 | 12 | 1595 | 11470 |  | 不合格 | 12 |  |  |  | Q576轻亮线
2024-11-07 | Y24101106 | 1100 | 13 | 1595 | 11720 |  | 合格 | 13.1
2024-11-07 | Y24101118 | 1070 | 13 | 1490 | 4003 |  | 合格 | 13.1 | [5 empty] | 下榻量超 退4#电专 11.7
2024-11-07 | Y24101119 | 1070 | 13 | 1400 | 9290 |  | 合格 | 12.9
2024-11-07 | Y24101111 | 1100 | 13 | 1595 | 5570 |  | 合格 | 13.11 | [5 empty] | 下榻量超 退4#电专 11.5
2024-11-07 | Y24101147 | 1100 | 13 | 1595 | 11680 |  | 合格 | 13.2
2024-11-07 | Y24101148 | 1100 | 13 | 1595 | 11040 |  | 合格 | 13
2024-11-07 | Y24101014-3 | 8079 | 6.3 | 1332 | 2510 |  | 合格 | 6.32 | 6.25 | 300 | 400
2024-11-07 | Y2410954-2 | 8079 | 6 | 1649 | 4300 |  | 合格 | 6.04 | 5.95 | 300 | 200
2024-11-07 | Y24101198-1 | 8079 | 6 | 1331 | 2950 |  | 不合格 | 6 | 6.07 | 200 | 300 | 上L95 黑色横杠辊印 S0.2 L985
2024-11-07 | Y24101198-3 | 8079 | 6 | 1331 | 4350 |  | 不合格 | 5.9 | 5.96 | 100 | 1000 | 下张线性针孔
2024-11-07 | H2410873 | 8079 | 6.3 | 1092 | 3840 |  | 合格 | 6.35 | 6.25 | 300 | 300
2024-11-07 | Y24101157-22 | 8079 | 7 | 1732 | 1010 |  | 合格 | 7.11 | 7.04 | 80 | 80
2024-11-07 | Y24101157-21 | 8079 | 7 | 1732 | 4670 |  | 合格 | 7.1 | 7.01 | 80 | 60
2024-11-07 | Y24101181-2 | 1100 | 12 | 1595 | 3950 |  | 合格 | 12.1
2024-11-08 | Y2411358-1 | 1070 | 10 | 1210 | 3300 |  | 合格 | 10.05
2024-11-08 | Y2411358-2 | 1070 | 10 | 1210 | 5580 |  | 合格 | 9.98
2024-11-08 | Y24101182 | 1070 | 13 | 1570 | 11450 |  | 合格 | 13
2024-11-08 | Y24101120 | 1070 | 13 | 1400 | 1825 |  | 合格 | 13 | [5 empty] | 更换优先分切退1#分切后 11.7
2024-11-08 | Y24101114 | 1100 | 12 | 1595 | 7920 |  | 合格 | 12.1 | 排精切 |  |  | 845+622 |  | 下榻量超 退K6 11.6
2024-11-08 | Y24101117 | 1070 | 13 | 1490 | 8186 |  | 合格 | 12.8 | [5 empty] | 整幅油斑 24C 11/5
2024-11-08 | Y2410977-2 | 1070 | 13 | 1470 | 960 |  | 不合格 | 13 |  |  |  | 间歇震纹布纹 | 建议切二级品
2024-11-08 | Y2410979-1 | 1070 | 13 | 1360 | 3680 |  | 合格 | 13 | [5 empty] | 来料油斑重 18D 11/5
2024-11-08 | Y2410979-2 | 1070 | 13 | 1360 | 3758 |  | 合格 | 12.9 | [5 empty] | 来料油斑重 11/5
2024-11-08 | Y24101134 | 8079 | 7 | 1732 | 12330 |  | 合格 | 7.12 | 7 | 80 | 80
2024-11-08 | Y24101135 | 8079 | 7 | 1732 | 5920 |  | 合格 | 6.98 | 7.9 | 70 | 40
2024-11-08 | Y24101164-3 | 8079 | 6 | 1332 | 1164 |  | 不合格 | 5.95 | 6.01 | 700 | 5000 | 密集线性针孔退I6 11.5
2024-11-08 | Y24101166 | 8079 | 6 | 1312 | 5507 |  | 合格 | 6.1 | 6.09 | 300 | 300
2024-11-08 | Y2410954-3 | 8079 | 6 | 1649 | 1655 |  | 合格 | 6.03 | 6.05 | 200 | 200 |  |  | 不足一车退S1 11.7
2024-11-08 | H24101099 | 8079 | 6 | 1092 | 7800 |  | 合格 | 5.85 | 5.85 | 300 | 300
2024-11-08 | Y24101164-1 | 8079 | 6 | 1330 | 753 |  | 合格 | 6 | 6.1 | 100 | 600 |  |  | 不足一车 U8 11.7
2024-11-08 | Y24101131 | 8079 | 6 | 1332 | 615 |  | 合格 | 6.07 | 6.01 | 300 | 400 |  |  | 不足一车 退K8 11.6
2024-11-08 | Y24101197-2 | 8079 | 6 | 1331 | 1500 |  | 合格 | 5.89 | 5.92 | 60 | 70
2024-11-08 | Y24101133 | 8079 | 6 | 1332 | 4196 |  | 合格 | 6.06 | 6.05 | 500 | 300 | 上张轻微线性针孔 |  | 针孔超 退 R2 11.6
2024-11-08 | Y2410990 | 8079 | 6 | 1252 | 1530 |  | 合格 | 6.05 | 6.1 | 300 | 300 |  |  | 不足一车 退T8 11.7
2024-11-08 | Y2409538-1 | 1235 | 5.8 | 1591 | 4400 |  | 合格 | 5.83 | 5.87 | 400 | 500
2024-11-08 | H2410875 | 8079 | 6.3 | 1092 | 6990 |  | 合格 | 6.05 | 6.05 | 300 | 300
2024-11-08 | C24101068-1 | 8079 | 6.3 | 1312 | 1070 |  |  | 6.34 | 6.23 | 300 | 400
2024-11-09 | Y24101199 | 8079 | 6.3 | 1732 | 12200 |  | 合格 | 6.32 | 6.28 | 120 | 150
2024-11-09 | Y24101097 | 8079 | 6 | 1592 | 2650 |  | 合格 | 6.03 | 6.05 | 200 | 200 |  |  | 计划满退V5 11.6
2024-11-09 | Y2411399 | 8079 | 6.3 | 1609 | 470 |  | 合格 | 6.25 | 6.27 | 200 | 300
2024-11-09 | Y2411440 | 1100 | 13 | 920 | 5580 |  | 合格 | 13.1
2024-11-09 | Y24101154 | 1100 | 13 | 1350 | 799 |  | 合格 | 13.05 | [5 empty] | 设备故障 M6 11.7
2024-11-09 | Y24101155 | 1100 | 13 | 1350 | 9880 |  | 合格 | 13.1
2024-11-09 | Y24101142 | 1100-4 | 13 | 1350 | 9990 |  | 合格 | 13.05
2024-11-09 | Y24101143 | 1100-4 | 13 | 1350 | 9570 |  | 合格 | 13.05 |  |  |  | 来料多条轻白条 暗道 有手感 下料不可见
2024-11-09 | Y24101145 | 1070 | 12 | 1570 | 11390 |  | 合格 | 11.9
2024-11-09 | Y24101172 | 1100 | 13 | 1595 | 5040 |  | 合格 | 13.05
2024-11-09 | Y2411323-1 | 1070 | 13 | 1400 | 3530 |  | 合格 | 13.2
2024-11-10 | Y2411328 | 1060 | 13 | 1240 | 8420 |  | 合格 | 13.1
2024-11-10 | Y24101136 | 1100 | 13 | 1750 | 1590 |  | 合格 | 13.2
2024-11-10 | Y2411333 | 1100 | 13 | 1595 | 11650 |  | 合格 | 12.98
2024-11-10 | Y24101176 | 1100-3 | 13 | 1595 | 6460 |  | 合格 | 13.15
2024-11-10 | Y2411321 | 1070 | 12 | 1570 | 4025 |  | 不合格 | 12.05 |  |  |  | Q580辊印 俩 印过 S0.2 L970
2024-11-10 | Y2411322 | 1070 | 12 | 1570 | 11540 |  | 合格 | 12.1
2024-11-10 | Y2411323-2 | 1070 | 13 | 1400 | 6490 |  | 合格 | 13.01
2024-11-10 | Y2411324 | 1070 | 13 | 1400 | 10150 |  | 合格 | 13 |  |  |  | 头尾厚差大 整卷厚度有波动 筒底3万米左右 Q侧半副条纹重
2024-11-10 | Y2411441 | 1100 | 13 | 920 | 1062 |  | 合格 | 13.05
2024-11-10 | Y2411442-1 | 1100 | 13 | 920 | 630 |  | 合格 | 13.1
2024-11-10 | Y2411442-2 | 1100 | 13 | 920 | 4920 |  | 合格 | 13.05
2024-11-10 | Y2411443 | 1100 | 13 | 920 | 5540 |  | 合格 | 12.95
2024-11-10 | Y2411444 | 1100 | 13 | 920 | 5420 |  | 合格 | 13.02
2024-11-10 | Y2411445-1 | 1100 | 13 | 920 | 1150 |  | 合格 | 13.04
2024-11-10 | Y2411445-2 | 1100 | 13 | 920 | 1410 |  | 合格 | 13.1
2024-11-10 | Y2411445-3 | 1100 | 13 | 920 | 2850 |  | 合格 | 13.1
2024-11-10 | Y2411395 | 8079 | 7 | 1652 | 5250 |  | 合格 | 6.98 | 7 | 70 | 70
2024-11-10 | Y24101015-2 | 8079 | 6 | 1312 | 8850 |  | 合格 | 5.95 | 5.98 | 300 | 300
2024-11-10 | Y24101018 | 8079 | 6 | 1312 | 4563 |  | 不合格 | 5.97 | 6.03 | 300 | 800 | 下张针孔超
2024-11-10 | Y2411344 | 8079 | 7 | 1612 | 11480 |  | 合格 | 7.12 | 7.08 | 60 | 70
2024-03-30 | 3Y2403705 | 1100 | 13 | 1595 | 4150 |  | 合格 | 13.05 |  |  | 双合料卷号 |  |  | 3月30来料直棱
2024-11-11 | Y2409502-2 | 8079 | 7 | 1362 | 2260 |  | 合格 | 7.02 | 6.98 | 50 | 60
2024-11-11 | Y24101201-1 | 8079 | 7 | 1632 | 460 |  | 合格 | 6.94 | 6.91 | 80 | 70
2024-11-11 | Y24101132 | 8079 | 6 | 1332 | 4620 |  | 合格 | 6.15 | 6.1 | 300 | 200 |  |  | 超厚 退U1 11.6
2024-11-11 | Y24101165 | 8079 | 6 | 1332 | 691 |  | 合格 | 6.02 | 5.99 | 50 | 60 |  |  | 不足一车 11.9
2024-11-11 | Y2406737-1 | 1060 | 6.5 | 1622 | 3213 |  | 合格 | 6.47 | 6.55 | 30 | 30 | 电池双合料，待通知 |  | 计划满退R3 10.25
2024-11-11 | C24101069 | 8079 | 6.3 | 1312 | 580 |  | 不合格 | 6.41 | 6.33 | 30 | 50 | 头部1小时前照料未发现亮线下C257有一条轻微亮线
2024-11-11 | Y2410400-22 | 8079 | 7 | 1331 | 2330 |  | 合格 | 7.1 | 7.01 | 30 | 40
2024-11-11 | Y2411394 | 8079 | 7 | 1699 | 10600 |  | 合格 | 6.93 | 6.87 | 70 | 40
2024-11-11 | Y2411338-2 | 8079 | 7 | 1732 | 10290 |  | 合格 | 7.05 | 7.12 | 70 | 80
2024-11-11 | Y2411397 | 8079 | 7 | 1649 | 10400 |  | 合格 | 7.05 | 7 | 70 | 80 | 整卷厚差大 |  | 针孔超退T1 11.10
2024-11-11 | Y24101207 | 1100 | 12 | 1750 | 6200 |  | 合格 | 11.96
2024-11-11 | Y2409469-1 | 1070 | 13 | 1740 | 1840 |  | 合格 | 13
2024-11-11 | Y24101178 | 1070 | 13 | 1700 | 11940 |  | 合格 | 12.95
2024-11-11 | Y24101146-1 | 1070 | 13 | 1700 | 3300 |  | 合格 | 12.9
2024-11-11 | Y24101146-2 | 1070 | 13 | 1700 | 3700 |  | 不合格 | 13.05 |  |  |  | C810 辊印 L950
2024-11-11 | Y24101073 | 1100 | 13 | 1700 | 5040 |  | 合格 | 13.03
2024-11-11 | Y24101146-3 | 1070 | 13 | 1700 | 4900 |  | 合格 | 13.03
2024-11-11 | Y24101102-1 | 1070 | 13 | 1700 | 1800 |  | 合格 | 13.05
2024-11-11 | Y24101102-2 | 1070 | 13 | 1700 | 6650 |  | 合格 | 13.08 |  |  |  | C侧肋松红线处轻微闪筋
2024-11-11 | Y2411412 | 1060 | 13 | 1600 | 11410 |  | 合格 | 12.9
2024-11-11 | Y2411413 | 1060 | 13 | 1600 | 10610 |  | 合格 | 13
2024-11-11 | Y2411335-1 | 1070 | 13 | 1570 | 1200 |  | 合格 | 13
2024-11-11 | Y24101173 | 1100 | 13 | 1595 | 1337 |  | 合格 | 12.9 | [5 empty] | 更换优先料 退N4 11.9
2024-11-11 | Y24101138 | 1100 | 13 | 1595 | 8330 |  | 不合格 | 12.9 |  |  |  | 上Q792来料辊印 S0.2 L1486
2024-11-11 | Y24101139 | 1100 | 13 | 1595 | 4340 |  | 合格 | 12.87
2024-11-12 | Y2411372 | 8079 | 5.8 | 1512 | 6950 |  | 不合格 | 5.73 | 5.78 | 500 | 400 | 画线处闪筋 上张线性针孔 |  | C侧针孔超 切边大一期分
2024-11-12 | Y24101167 | 8079 | 6 | 1311 | 370 |  | 合格 | 5.76 | 6.01 | 200 | 200 |  |  | 不足一车 6北 11.10
2024-11-12 | Y2410816 | 8079 | 6 | 1162 | 3300 |  | 合格 | 6.1 | 5.99 | 300 | 400 | 等订单 SIG |  | 计划完成 退M4 11.3
2024-11-12 | Y2410694-1 | 8079 | 6 | 1162 | 1530 |  | 不合格 | 6.05 | 6.03 | 200 | 200 | Q395 辊印 S0.3 L990 厚差板型波动大 40000米
2024-11-12 | Y2411398-1 | 8079 | 6.3 | 1609 | 2400 |  | 合格 | 6.25 | 6.3 | 200 | 150 |  |  | 来料气道断带多次退T2 11.8
2024-11-12 | Y2411391-2 | 8079 | 7 | 1732 | 2650 |  | 合格 | 7.1 | 7.12 | 20 | 20
2024-11-12 | Y2411391-22 | 8079 | 7 | 1729 | 6640 |  | 合格 | 7 | 7 | 40 | 30
2024-11-12 | Y24101201-2 | 8079 | 7 | 1631 | 6200 |  | 合格 | 7.01 | 6.98 | 80 | 80
2024-11-12 | Y2411359-1 | 1235D | 8 | 1100 | 3700 |  |  | 8
2024-11-12 | Y2411353-1 | 1100 | 12 | 1595 | 2560 |  | 合格 | 11.8
2024-11-12 | Y2411353-2 | 1100 | 12 | 1595 | 4450 |  | 合格 | 12.1
2024-11-12 | Y2411353-3 | 1100 | 12 | 1595 | 2100 |  | 合格 | 12
2024-11-12 | Y2411353-4 | 1100 | 12 | 1595 | 2500 |  | 合格 | 12
2024-11-12 | Y2411319 | 1100 | 13 | 1700 | 8505 |  |  | 13.07
2024-11-12 | Y2411320 | 1100 | 13 | 1700 | 11600 |  | 合格 | 13
2024-11-12 | Y24101048 | 1100 | 13 | 1595 | 8999 |  | 合格 | 13 | [5 empty] | 直棱退 4#黄 11/1
2024-11-12 | Y2411414 | 1100 | 13 | 1595 | 11760 |  | 合格 | 13.1
2024-11-12 | Y24101051 | 1100 | 13 | 1440 | 4165 |  | 不合格 | 12.8 |  |  |  | 二肋直棱 |  | 来料直棱退U5 10.3
2024-11-12 | Y2411356 | 1100 | 12 | 1490 | 1380 |  | 合格 | 12
2024-11-12 | Y24101021 | 1070 | 13 | 1700 | 6360 |  | 合格 | 13.1 | [5 empty] | 筒底松卷串层退F2 11.11
2024-11-12 | Y24101179 | 1070 | 13 | 1700 | 4570 |  | 合格 | 13.1
2024-11-12 | Y2411330 | 1070 | 13 | 1700 | 1690 |  | 不合格 | 13.1 |  |  |  | C660来料辊印 S0.3 L1590
2024-11-12 | Y2411331-1 | 1070 | 13 | 1700 | 1520 |  | 合格 | 13.01
2024-11-12 | Y2411331-2 | 1070 | 13 | 1700 | 10250 |  | 合格 | 12.96 |  |  |  | 来料厚度波动大
2024-11-13 | Y2411359-21 | 1235D | 8 | 1100 | 1550 |  | 合格 | 8.13
2024-11-13 | Y2411359-22 | 1235D | 8 | 1100 | 640 |  | 合格 | 8.05
2024-11-13 | Y2411359-23 | 1235D | 8 | 1100 | 550 |  | 合格 | 8.1
2024-11-13 | H24101100 | 8079 | 6 | 1092 | 1260 |  | 合格 | 5.87 | 5.9 | 300 | 200 |  |  | 不足一车 O5 11.9
2024-11-13 | H24101101 | 8079 | 6 | 1092 | 860 |  | 合格 | 5.97 | 5.95 | 300 | 300
2024-11-13 | Y24101098 | 8079 | 6 | 1592 | 1860 |  | 合格 | 6 | 6.05 | 400 | 200 | 下张线性针孔 下张C边部线性针孔 |  | 计划完成退V4 11.9
2024-11-13 | Y2411402 | 8079 | 5.3 | 1251 | 9100 |  | 合格 | 5.37 | 5.27 | 200 | 300
2024-11-13 | Y2410692 | 8079 | 6 | 1162 | 980 |  | 合格 | 6.04 | 6.03 | 300 | 400 | 等订单 SIG |  | 不足一车退 11/12
2024-11-13 | Y2410693 | 8079 | 6 | 1162 | 524 |  | 合格 | 6.02 | 6.05 | 200 | 200 |  |  | 不足一车 S1 11/12
2024-11-13 | C24101203-1 | 8079 | 6.3 | 1309 | 2950 |  | 合格 | 6.2 | 6.22 | 60 | 60
2024-11-13 | Y24091017 | 8079 | 6.3 | 1312 | 1148 |  | 不合格 | 6.13 | 6.13 | 400 | 500 | Q下624mm 黑色辊印 未透 S0.2 L:1061mm |  | 上张整幅走刀纹退U7
2024-11-13 | Y2411377-2 | 8079 | 6.3 | 1271 | 1500 |  | 合格 | 6.3 | 6.25 | 30 | 20
2024-11-13 | C24101202 | 8079 | 6.3 | 1312 | 8220 |  | 合格 | 6.25 | 6.27 | 500 | 400
2024-11-13 | Y2411446-1 | 1100 | 13 | 1595 | 1550 |  | 合格 | 13.05
2024-11-13 | Y24101112-4 | 1100 | 13 | 1595 | 1550 |  | 合格 | 12.86
2024-11-13 | Y2411446-2 | 1100 | 13 | 1595 | 9610 |  | 合格 | 13.1
2024-11-13 | Y2411448-1 | 1100 | 13 | 1595 | 7100 |  | 合格 | 13.1
2024-11-13 | Y2411448-2 | 1100 | 13 | 1595 | 4420 |  | 合格 | 13.1
2024-11-13 | Y2411447-2 | 1100 | 13 | 1595 | 9480 |  | 合格 | 13.05
2024-11-13 | Y2411384 | 1100 | 13 | 1595 | 6915 |  | 合格 | 13.1
2024-11-13 | Y2411385-1 | 1100 | 13 | 1595 | 1000 |  | 合格 | 12.8
2024-11-13 | Y2411415-1 | 1100 | 13 | 1595 | 1670 |  | 合格 | 12.95
2024-11-13 | Y2411415-2 | 1100 | 13 | 1595 | 9050 |  | 合格 | 12.9
2024-11-13 | Y2411363 | 1100 | 12 | 1490 | 10780 |  | 合格 | 11.8
2024-11-13 | Y24101175 | 1100 | 13 | 1350 | 3510 |  | 合格 | 12.9
2024-11-13 | Y2411327 | 1100 | 13 | 1350 | 9800 |  | 合格 | 13.05
2024-11-13 | Y2411380 | 1100 | 13 | 1350 | 9680 |  | 不合格 | 12.9 |  |  |  | C330来料辊印 S0.2 印过 L1515
2024-11-13 | K1 | Y24101187-2 | 1100 | 13 | 1350 | 3930 |  | 合格 | 13
2024-11-14 | Y2411439 | 1100 | 13 | 1340 | 7450 |  | 合格 | 13.05 |  |  |  | 上Q26处轻亮线
2024-11-14 | Y2411540-1 | 1100 | 12 | 1350 | 4350 |  | 合格 | 11.9
2024-11-14 | Y2411540-2 | 1100 | 12 | 1350 | 5340 |  | 合格 | 12
2024-11-14 | Y2411325 | 1100 | 13 | 1350 | 11020 |  | 不合格 | 13 |  |  |  | C300来料辊印印过 L1560 S0.1
2024-11-14 | Y2411326 | 1100 | 13 | 1350 | 9800 |  | 不合格 | 12.97 |  |  |  | C327来料辊印 L1540 S0.03
2024-11-14 | Y24101174 | 1100 | 15 | 1350 | 440 |  | 合格 | 15.07
2024-11-14 | Y2411438 | 1100 | 13 | 1350 | 9900 |  | 合格 | 13.1
2024-11-14 | Y2411385-2 | 1100 | 13 | 1595 | 5135 |  | 不合格 | 12.9 |  |  |  | Q115 L965 辊印
2024-11-14 | Y2411364 | 1100 | 12 | 1490 | 10700 |  | 合格 | 12
2024-11-14 | Y2411475 | 1100 | 13 | 1595 | 11770 |  | 合格 | 12.8
2024-11-14 | C24101070 | 8079 | 6.3 | 1309 | 2840 |  | 合格 | 6.25 | 6.22 | 40 | 50 | 划线以下改轧7 14000米 |  | 划线以下改轧7 14000米 不足一车退T2 11.11
2024-11-14 | C24101068-2 | 8079 | 6.3 | 1312 | 790 |  | 合格 | 6.32 | 6.33 | 300 | 400 | 板型突然波动导致松卷闪皱 已划线 |  | 不足一车 M6 11.9
2024-11-14 | Y2411406-1 | 8079 | 7 | 1689 | 900 |  | 不合格 | 6.98 | 7.03 | 70 | 60 | 下Q510-540划伤
2024-11-14 | Y2411406-2 | 8079 | 7 | 1698 | 10600 |  | 合格 | 6.85 | 6.76 | 70 | 60 | 底部6千米中间轻微闪筋
2024-11-14 | Y24101200 | 8079 | 7 | 1632 | 600 |  | 合格 | 7 | 6.95 | 30 | 20 |  |  | 不足一车 V6 11.10
2024-11-14 | Y24101062-6 | 8079 | 7 | 1595 | 720 |  | 合格 | 7.05 | 7.09 | 60 | 60
2024-11-14 | Y2403360 | 8079 | 7 | 1565 | 2760 |  | 合格 | 7.11 | 7.06 | 60 | 60
2024-11-14 | Y2411392 | 8079 | 7 | 1732 | 1930 |  | 合格 | 7.1 | 7.1 | 70 | 70
2024-11-14 | Y24101163-1 | 8079 | 7 | 1410 | 1330 |  | 不合格 | 6.95 | 7 | 60 | 80 | 下Q370-400划伤 C472三道来料辊印S0.3 L220
2024-11-14 | Y2410895-2 | 8079 | 7 | 1409 | 1000 |  | 不合格 | 6.9 | 7 | 50 | 60 | 下Q370-400划伤
2024-11-14 | Y24101163-2 | 8079 | 6 | 1412 | 1050 |  | 合格 | 6.3 | 6.08 | 300 | 200
2024-11-14 | H24101205-1 | 8079 | 6 | 1162 | 4720 |  | 合格 | 6.1 | 6.05 | 200 | 500
2024-11-14 | Y24101197-1 | 8079 | 6 | 1331 | 490 |  | 合格 | 5.97 | 6.02 | 200 | 300 |  |  | 不足一车 退R7 11.9
2024-11-14 | Y2410694-2 | 8079 | 6.1 | 1161 | 600 |  | 合格 | 6.15 | 6.13 | 300 | 200 |  |  | 不足一车退R5 11/13
2024-11-14 | Y2409538-21 | 1235 | 5.8 | 1591 | 4390 |  | 合格 | 5.85 | 5.83 | 600 | 600
2024-11-14 | Y2409538-22 | 1235 | 5.8 | 1591 | 1400 |  | 合格 | 5.78 | 5.85 | 600 | 600
2024-11-14 | Y2411365 | 1100 | 12 | 1490 | 9495 |  | 合格 | 11.95
2024-11-15 | Y2411401 | 8079 | 5.8 | 1492 | 10760 |  | 合格 | 5.9 | 5.9 | 300 | 300
2024-11-15 | Y2411470 | 8079 | 5.3 | 1612 | 11800 |  | 合格 | 5.41 | 5.4 | 480 | 800
2024-11-15 | Y2411471-1 | 8079 | 5.3 | 1609 | 6740 |  | 合格 | 5.37 | 5.32 | 600 | 500
2024-11-15 | Y2411404-1 | 8079 | 7 | 1699 | 8280 |  | 合格 | 7.05 | 7.1 | 60 | 60
2024-11-15 | Y2411404-2 | 8079 | 7 | 1699 | 3640 |  | 合格 | 7.03 | 7.06 | 70 | 70
2024-11-15 | Y2410870 | 8079 | 7 | 1162 | 7392 |  | 不合格 | 7.12 | 7.18 | 120 | 120 | 针孔超 尾部操作测版型差 C30下表面有打折印 | 暂时无法处理 | 来料折印退 15G 11/13
2024-11-15 | Y2411437 | 1060 | 13 | 1680 | 8500 |  | 合格 | 13.1 |  |  |  | 下Q245轻亮线
2024-11-15 | Y2411476 | 1100 | 13 | 1595 | 6820 |  | 合格 | 13
2024-11-15 | Y2411416 | 1100 | 13 | 1595 | 1690 |  | 不合格 | 13 |  |  |  | Q55 Q614 C251 来料辊印 L1700 S0.1 S0.2 S0.2
2024-11-15 | Y2411477 | 1100 | 15 | 1490 | 10870 |  | 合格 | 15
2024-11-15 | Y2411478 | 1100 | 15 | 1490 | 10770 |  | 合格 | 15
2024-11-15 | Y2411486-1 | 1070 | 13 | 1360 | 7280 |  | 合格 | 13.1
2024-11-15 | Y2411486-2 | 1070 | 13 | 1360 | 2540 |  | 合格 | 13.1
2024-11-15 | Y2411487 | 1070 | 13 | 1360 | 9310 |  | 合格 | 13
2024-11-15 | Y2411533-1 | 1070 | 13 | 1360 | 1300 |  | 不合格 | 13.4 |  |  |  | 超厚
2024-11-15 | Y2411533-2 | 1070 | 13 | 1360 | 8620 |  | 合格 | 13.11
2024-11-15 | Y2411452 | 1100 | 13 | 1350 | 2450 |  | 合格 | 13.1
2024-11-15 | Y2411453 | 1100 | 13 | 1350 | 7160 |  | 合格 | 13.1
2024-11-15 | Y2411454 | 1100 | 13 | 1350 | 9910 |  | 合格 | 13.1
2024-11-16 | Y2411379 | 1100 | 13 | 1650 | 10760 |  | 合格 | 12.9
2024-11-16 | Y2411560 | 1100 | 13 | 1490 | 10920 |  | 合格 | 12.95
2024-11-16 | Y2411383 | 1100 | 13 | 1595 | 9020 |  | 合格 | 13
2024-11-16 | Y2411566-1 | 1100 | 13 | 1595 | 3840 |  | 合格 | 13
2024-11-16 | Y2411566-2 | 1100 | 13 | 1595 | 5220 |  | 合格 | 13.03
2024-11-16 | Y2411534 | 1070 | 13 | 1360 | 2760 |  | 合格 | 13.1
2024-11-16 | Y2411504 | 1070 | 13 | 1360 | 2443 |  | 合格 | 12.9
2024-11-16 | Y2411505 | 1070 | 13 | 1360 | 10090 |  | 合格 | 13
2024-11-16 | Y2411541-1 | 1100 | 12 | 1350 | 764 |  | 合格 | 11.8
2024-11-16 | Y2411541-2 | 1100 | 12 | 1350 | 3240 |  |  | 11.8
2024-11-16 | Y24101000 | 1060 | 15 | 1150 | 870 |  | 合格 | 15.1
2024-11-16 | Y2411405 | 8079 | 7 | 1698 | 3624 |  | 合格 | 7.08 | 7 | 40 | 30
2024-11-16 | Y2410599-6 | 8079 | 7 | 1610 | 670 |  | 合格 | 7.13 | 7.3 | 50 | 50 | 厚差大
2024-11-16 | Y2411396 | 8079 | 7 | 1649 | 1700 |  | 合格 | 7.07 | 7.13 | 80 | 70 |  |  | 走刀纹 超厚 下张7.4 11.9
2024-11-16 | Y2411611-1 | 8079 | 6.3 | 1682 | 4500 |  | 合格 | 6.2 | 6.25 | 300 | 400
2024-11-16 | Y2411611-2 | 8079 | 6.3 | 1682 | 7540 |  | 合格 | 6.35 | 6.37 | 300 | 400
2024-11-16 | Y2411400-2 | 8079 | 5.8 | 1492 | 3244 |  | 合格 | 5.98 | 5.97 | 500 | 400 |  |  | 边部密集性针孔退U1 11/15
2024-11-16 | Y2411471-2 | 8079 | 5.3 | 1609 | 2860 |  | 合格 | 5.4 | 5.35 | 500 | 500
2024-11-16 | H24101205-2 | 8079 | 6 | 1162 | 1380 |  | 合格 | 6.03 | 6.06 | 300 | 300 |  |  | 不足一车 退R5 11/14
2024-11-16 | H24101204-1 | 8079 | 6 | 1162 | 1070 |  | 合格 | 6.08 | 6.13 | 200 | 200 |  |  | 避接头退 H7 11/14
2024-11-16 | H24101204-2 | 8079 | 6 | 1162 |  |  | 合格 | 5.99 | 6.05 | 200 | 200
2024-11-16 | Y2411506-2 | 1070 | 13 | 1700 | 10530 |  | 合格 | 13.03 |  |  |  | 头尾厚差大 在线多条细白条下料不可见
2024-11-16 | Y2411507 | 1070 | 13 | 1700 | 11960 |  | 合格 | 13.1
2024-11-16 | Y2411508 | 1070 | 13 | 1700 | 11950 |  | 合格 | 13.1
| Y2411378 | 1100 | 13 | 1650 | 10850 |  | 不合格 | 12.8 |  |  |  | Q223下表面亮线
2024-11-11 | Y2411400-1 | 8079 | 5.8 | 1492 | 2420 |  | 合格 | 6.05 | 5.98 | 300 | 200 |  |  | C侧针孔密集退 6北 有俩接头 11/14
2024-11-17 | Y2411558-1 | 1100 | 13 | 1700 | 2705 |  | 合格 | 13 |  |  |  | 来料Q275划伤里面重
2024-11-17 | Y2411558-2 | 1100 | 13 | 1700 | 5750 |  | 合格 | 13
2024-11-17 | Y2411559-2 | 1100 | 13 | 1700 | 7580 |  | 合格 | 12.9
2024-11-17 | Y2411567 | 1100 | 13 | 1595 | 9000 |  | 合格 | 12.95
2024-11-17 | Y2411562 | 1100 | 13 | 1490 | 10930 |  | 合格 | 13
2024-11-17 | Y2411511 | 1100 | 13 | 1350 | 9990 |  | 合格 | 12.9
2024-11-17 | Y2411561 | 1100 | 12 | 1490 | 10430 |  | 合格 | 12.03
2024-11-17 | Y2411541-3 | 1100 | 12 | 1350 | 2410 |  | 合格 | 11.9
2024-11-17 | Y2411542-1 | 1100 | 12 | 1350 | 1720
2024-11-17 | Y2411542-2 | 1100 | 12 | 1350 | 5050 |  | 合格 | 12.1
2024-11-17 | Y2411599 | 1070 | 10 | 1210 | 2620 |  | 合格 | 10.1
2024-11-17 | Y2411523 | 8079 | 9 | 1202 | 8820 |  | 合格 | 9 | 8.97 | 30 | 40
2024-11-17 | Y2411614 | 8079 | 8 | 1202 | 8560 |  | 合格 | 7.96 | 8.16 | 20 | 30
2024-11-17 | Y24081092-3 | 8079 | 7 | 1540 | 3300 |  | 合格 | 6.92 | 6.94 | 80 | 70
2024-11-17 | Y2411479-2 | 8079 | 6 | 1359 | 2300 |  | 合格 | 6.05 | 6.04 | 300 | 400 |  |  | 不足一车 R7 11/16
2024-11-17 | Y2411479-1 | 8079 | 6 | 1359 | 3000 |  | 合格 | 6 | 5.99 | 130 | 120 | 上Q519亮线
2024-11-17 | Y24101019 | 8079 | 6 | 1311 | 1050 |  | 合格 | 6.05 | 5.93 | 210 | 150 |  |  | 不足一车 退4黄 11/14
2024-11-17 | Y2411518 | 8079 | 7 | 1702 | 10640 |  | 不合格 | 7.14 | 7.19 | 120 | 80 | 针孔超（线性针孔）
2024-11-18 | Y2411624 | 1060 | 12 | 1620 | 11230 |  | 合格 | 12.04
2024-11-18 | Y24101144 | 1070 | 12 | 1570 | 10180 |  | 合格 | 12 | [5 empty] | 横折 松卷退4#电专 11.9
2024-11-18 | Y2411590 | 1100 | 13 | 1720 | 11140 |  | 合格 | 12.9
2024-11-18 | Y2411589 | 1100 | 13 | 1720 | 11330 |  | 合格 | 13
2024-11-18 | Y2411509 | 1070 | 13 | 1490 | 2595 |  | 合格 | 13.1
2024-11-18 | Y2411594 | 1070 | 13 | 1360 | 7050 |  | 合格 | 12.98
2024-11-18 | Y2411512 | 1100 | 13 | 1350 | 1895 |  | 合格 | 13.1 | [5 empty] | 退5号储料架
2024-11-18 | Y2411655-1 | 1060 | 15 | 1000 | 2140 |  | 合格 | 15.1 |  |  |  | C120轻亮线
2024-11-18 | Y2411655-2 | 1060 | 15 | 1000 | 3410 |  | 合格 | 15.1
2024-11-18 | Y2411563-1 | 1235D | 9 | 1210 | 1400 |  | 合格 | 9.1
2024-11-18 | Y2411563-2 | 1235D | 9 | 1210 | 7240 |  | 合格 | 9.07
2024-11-18 | Y2411609 | 8079 | 9 | 1682 | 3720 |  | 合格 | 9.1 | 8.99 | 10 | 10
2024-11-18 | Y24101196 | 8079 | 9 | 1332 | 525 |  | 合格 | 8.97 | 9.13 | 30 | 30
2024-11-18 | Y2411469-2 | 8079 | 6.3 | 1272 | 1250 |  | 合格 | 6.2 | 6.3 | 100 | 100 |  |  | 米数不足退M3 11/14
2024-11-18 | H2411410-2 | 8079 | 7 | 1092 | 400 |  | 合格 | 7.1 | 6.97 | 50 | 40
2024-11-18 | Y2411345 | 1235 | 5.8 | 1590 | 1130 |  | 不合格 | 5.85 | 5.85 | 2500 | 2500 | 针孔 |  | 中间直棱重退U7 11/13
2024-11-18 | Y2409913-1 | 1235 | 5.8 | 1252 | 1340 |  | 不合格 | 5.88 | 5.85 | 4000 | 4000 | 针孔超
2024-11-18 | Y2409913-2 | 1235 | 5.8 | 1251 | 640 |  | 不合格 | 5.86 | 5.9 | 1800 | 2800 | C275辊印透 S0.1 L1004
2024-11-18 | Y2411517 | 8079 | 7 | 1702 | 8080 |  | 合格 | 7.03 | 7.1 | 30 | 50
2024-11-18 | Y2411555 | 8079 | 6 | 1202 | 8350 |  | 合格 | 5.99 | 5.95 | 520 | 550
2024-11-18 | Y2411524-1 | 8079 | 9 | 1202 | 4750 |  | 合格 | 8.9 | 9.1 | 20 | 20
2024-11-18 | Y2411615 | 8079 | 8 | 1202 | 8660 |  | 合格 | 8.03 | 8.01
0 | Y2409318-1 | 1100 | 12 | 1700 | 1820 |  | 合格 | 11.9 |  |  |  |  | 扒废 | 多次断带退3#电专
2024-11-19 | 3Y2403721-1 | 1060 | 7 | 1601 | 670 |  | 不合格 | 6.99 | 7.01 | 20 | 30 | Q侧230mm划伤//上C400/780/840 白条+条纹Q280-600 | 电双合 | 白条重退K5
2024-11-19 | 3Y2403721-2 | 1060 | 7 | 1601 | 6300 |  | 合格 | 7.01 | 7 | 20 | 30 |  | 电双合
2024-11-19 | Y2411524-2 | 8079 | 9 | 1202 | 1030 |  | 合格 | 9.04 | 9 | 10 | 10 |  |  | 不足一车 L4
2024-11-19 | Y2409906 | 8079 | 5.3 | 1682 | 590 |  | 合格 | 5.29 | 5.39 | 1500 | 1500 | 不足一车退U4
2024-11-19 | Y2411346-2 | 1235 | 5.8 | 1592 | 5980 |  | 合格 | 5.77 | 5.76 | 2000 | 1200
2024-11-19 | Y2409913-3 | 1235 | 5.8 | 1252 | 7050 |  | 不合格 | 5.96 | 5.84 | 600 | 800 | C275辊印TS0.02,周期875，Q70辊印TS0.01,周期875
2024-11-19 | Y2411554 | 8079 | 6 | 1202 | 3530 |  | 合格 | 6.12 | 6.18 | 520 | 260
2024-11-19 | H2411409 | 8079 | 6 | 1092 | 890 |  | 合格 | 6.12 | 6.09 | 200 | 200 |  |  | 不足一车 退S6 11/17
2024-11-19 | Y2411698 | 8079 | 7 | 1702 | 12110 |  | 合格 | 7.11 | 7.13 | 40 | 40
2024-11-19 | Y2411650-21 | 1060 | 13 | 1740 | 1740 |  | 合格 | 13.06
2024-11-19 | Y2411650-22 | 1060 | 13 | 1740 | 2900 |  | 合格 | 13.1
2024-11-19 | Y2411625 | 1060 | 12 | 1620 | 6340 |  | 不合格 | 12 |  |  |  | Q570来料辊印 S0.5透
2024-11-19 | Y2411535-3 | 1100-4 | 13 | 1350 | 2310 |  |  | 13.2 | [5 empty] | 超厚退R7 11/17
2024-11-19 | Y2411660 | 1100 | 13 | 1000 | 7490 |  | 合格 | 12.95
2024-11-19 | Y2411683-2 | 1100 | 13 | 1000 | 1800 |  | 合格 | 13
2024-11-19 | Y2411683-3 | 1100 | 13 | 1000 | 3800 |  | 合格 | 13.1
2024-11-19 | Y2411651 | 1100 | 12 | 1350 | 9330 |  | 合格 | 12
2024-11-19 | Y2411652 | 1100 | 12 | 1350 | 9780 |  | 合格 | 12
2024-11-19 | Y2411656 | 1060 | 15 | 1000 | 4393 |  | 合格 | 15.05
2024-11-19 | Y2411657 | 1060 | 15 | 1000 | 5490 |  | 合格 | 14.9
2024-11-20 | Y2411628-1 | 1100 | 12 | 1660 | 2880 |  | 不合格 | 12.15
2024-11-20 | Y2411535-1 | 1100-4 | 13 | 1350 | 600 |  | 合格 | 13.1
2024-11-20 | Y2411653 | 1100 | 12 | 1350 | 5220 |  | 合格 | 12.1
2024-11-20 | Y2411654 | 1100 | 12 | 1350 | 9750 |  | 合格 | 12.01
2024-11-20 | Y2411538-2 | 1070 | 13 | 1570 | 7180 |  | 不合格 | 13 |  |  |  | C18mm 辊印印过S0.4 L:1060MM | 辊印切除 11/14
2024-11-20 | Y24101044-1 | 1235D-1 | 13 | 1210 | 2200 |  | 合格 | 12.97
2024-11-20 | Y2411659 | 1100 | 13 | 1000 | 3430 |  | 合格 | 13
2024-11-20 | Y2411658 | 1100 | 13 | 1000 | 2923 |  | 合格 | 13 | 分 |  |  |  |  | 整幅直棱 退Q2 11/17
2024-11-20 | P2411564 | 1060 | 15 | 1150 | 5980 |  | 合格 | 15.1
2024-11-20 | P2411565-1 | 1060 | 15 | 1150 | 800 |  | 不合格 | 15.1 |  |  |  | Q侧小毛边
2024-11-20 | P2411565-3 | 1060 | 15 | 1150 | 3900 |  | 不合格 | 15.1
2024-11-20 | Y2411663-1 | 1070 | 13 | 1570 | 2290 |  | 合格 | 13.1 |  |  |  | C550 820 白条重
2024-11-20 | Y2411663-21 | 1070 | 13 | 1570 | 2420 |  | 合格 | 13.02 |  |  |  | C550 820 白条重
2024-11-20 | Y2411663-22 | 1070 | 13 | 1570 | 1200 |  | 合格 | 13.1 |  |  |  | C550 820 白条重
2024-11-20 | Y2411664-1 | 1070 | 13 | 1570 | 1120 |  | 合格 | 12.7
2024-11-20 | Y2411664-2 | 1070 | 13 | 1570 | 1800 |  | 合格 | 13
2024-11-20 | Y2411664-3 | 1070 | 13 | 1570 | 1136 |  | 合格 | 12.9
2024-11-20 | Y2411472 | 8079 | 7 | 1612 | 11980 |  | 合格 | 7.05 | 7.02 | 80 | 80
2024-11-20 | Y2411699 | 8079 | 7 | 1702 | 5770 |  | 合格 | 7.1 | 7.12 | 40 | 30
2024-11-20 | Y2411398-2 | 8079 | 6.3 | 1609 | 1460 |  | 合格 | 6.2 | 6.28 | 300 | 300 | 筒底一车15000米改轧7的 |  | 上张无规则孔洞 退U6 11.8
2024-11-20 | H2411410-1 | 8079 | 6 | 1092 | 340 |  | 合格 | 6.1 | 5.99 | 200 | 100 |  |  | 不足一车 退4#分切 11/18
2024-11-20 | Y2411706 | 8079 | 5.3 | 1252 | 4100 |  | 不合格 | 5.28 | 5.21 | 3100 | 2400 | 上张针孔超
2024-11-20 | Y2411707 | 8079 | 5.3 | 1252 | 8770 |  |  | 5.32 | 5.4 | 800 | 1000 | Q310 S0.05 黑色辊印印过
2024-11-20 | Y2411525 | 8079 | 9 | 1202 | 2050 |  | 合格 | 8.97 | 8.88 | 20 | 20 |  |  | 计划完成 S8
2024-11-20 | Y2411526 | 8079 | 9 | 1202 | 7930 |  | 合格 | 9.1 | 9.1 | 10 | 10
2024-11-20 | Y2411678 | 8079 | 9 | 1164 | 8660 |  | 合格 | 9.04 | 9.25 | 10 |  | 单张偏厚
2024-11-20 | Y2409566-1 | 1070 | 7 | 1679 | 680 |  | 不合格 | 7.09 | 7.13 | 60 | 50 | C边闪皱间断性 |  | 整幅针孔密集退P1
2024-11-21 | Y2409566-2 | 1070 | 7 | 1679 | 2610 |  | 合格 | 6.93 | 6.9 | 50 | 40 | 打底划线起皱
2024-11-21 | Y2410783-2 | 1060 | 7 | 1615 | 4390 |  | 合格 | 6.93 | 6.97 | 20 | 30 | 贵铝料 |  | 针孔密集退 P3 10/22
2024-11-21 | 6Y2312645-1 | 1070 | 7 | 1497 | 1180 |  | 合格 | 7.1 | 7.15 | 10 | 20 | C690白条 | Q900-1000密集压坑 Q690暗道 | 暗道退，暂不分切
2024-11-21 | Y2410845 | 1070 | 7 | 1450 | 3240 |  | 合格 | 7.01 | 7 | 20 | 30 |  |  | 整幅针孔退S5 10.26
2024-11-21 | 4Y2306750-2 | 1070 | 7 | 1450 | 4100 |  | 合格 | [6 empty] | 7/4号Q360 710直棱重
2024-11-21 | Y2411432 | 8079 | 5.5 | 1252 | 8800 |  | 不合格 | 5.58 | 5.52 | 800 | 800 | C402接班辊印印透 S0.5 L1012 针孔超 | 辊印透切除
2024-11-21 | Y2411683-1 | 1100 | 13 | 1000 | 1800 |  |  | 13.05
2024-11-21 | Y2411709 | 1060 | 12 | 1740 | 9000 |  | 合格 | 12.1
2024-11-21 | Y2411682 | 1060 | 12 | 1740 | 9800 |  | 合格 | 12.01
2024-11-21 | Y2411359-24 | 1235D | 9 | 1100 | 480 |  | 合格 | 9 |  |  |  | 米数不足 | 正常分切
2024-11-21 | Y2411650-11 | 1060 | 13 | 1732 | 1620 |  | 合格 | 13.1
2024-11-21 | Y2411650-12 | 1060 | 13 | 1732 | 2940 |  | 合格 | 13.03
2024-11-21 | Y2411386-1 | 1070 | 12 | 1570 | 3120 |  | 合格 | 11.9
2024-11-21 | Y2411713 | 1100 | 13 | 1595 | 8798 |  | 合格 | 13
2024-11-21 | Y2411386-2 | 1070 | 12 | 1570 | 8300 |  | 合格 | 11.98
2024-11-21 | Y2411513-1 | 1100 | 13 | 1350 | 1515 |  | 不合格 | 13.1 |  |  |  | Q641 来料辊印 印过 L2825 S0.2
2024-11-21 | Y2411513-2 | 1100 | 13 | 1350 | 4650 |  | 不合格 | 13.07 |  |  |  | Q641 来料辊印 印过 L2825 S0.2
2024-11-21 | Y24101044-2 | 1235D-1 | 13 | 1210 | 420 |  | 合格 | 12.94
2024-11-21 | Y2410690-2 | 8079 | 7 | 1511 | 510 |  | 合格 | 6.98 | 7.03 | 80 | 80
2024-11-21 | Y2411638 | 8079 | 7 | 1682 | 6890 |  | 合格 | 7.05 | 7.03 | 80 | 80
2024-11-21 | Y2411612 | 8079 | 7 | 1442 | 4650 |  | 合格 | 7.02 | 7 | 60 | 80
2024-11-21 | Y2411637-2 | 8079 | 5.3 | 1682 | 5330 |  | 合格 | 5.36 | 5.3 | 300 | 500
2024-11-22 | Y2411780-1 | 1060 | 13 | 1740 | 6200 |  | 合格 | 13
2024-11-22 | Y2411780-2 | 1060 | 13 | 1740 | 5800 |  | 合格 | 12.9
2024-11-22 | Y2411779 | 1060 | 13 | 1740 | 12430 |  | 合格 | 12.98
2024-11-22 | Y2411542-3 | 1100 | 12 | 1350 | 670 |  | 合格 | 11.9
2024-11-22 | Y2411595 | 1100 | 12 | 1350 | 9980 |  | 合格 | 12
2024-11-22 | Y2411596 | 1100 | 12 | 1350 | 9900 |  |  | 12
2024-11-22 | Y2411543 | 1100 | 12 | 1280 | 4292 |  | 合格 | 12.1 |  |  |  |  | 辊印正常分切 | 来料辊印退U1 11/16
2024-11-22 | Y24101053-2 | 1100 | 13 | 1440 | 1600 |  | 合格 | 13.1
2024-11-22 | Y2411626 | 1235D-1 | 13 | 1210 | 2480 |  | 合格 | 13 | [5 empty] | 计划退料退H1 11/21
2024-11-22 | Y2411627 | 1235D-1 | 13 | 1210 | 8590 |  | 合格 | 12.95
2024-11-22 | Y2411735 | 8079 | 7 | 1702 | 8470 |  | 合格 | 7 | 7.04 | 40 | 40
2024-11-22 | Y2411608-1 | 8079 | 6.3 | 1732 | 6780 |  | 不合格 | 6.35 | 6.35 | 300 | 300 | Q30 S0.3 印过 l:1030 | 辊印切除
2024-11-22 | Y2411708 | 8079 | 5.3 | 1252 | 5660 |  | 合格 | 5.4 | 5.5 | 400 | 400 | 超厚确认740订单后可切 |  | 超厚退6北 11/21
2024-11-22 | Y2411623 | 8079 | 6 | 1312 | 8330 |  | 合格 | 5.93 | 6 | 400 | 500
2024-11-22 | Y2411637-11 | 8079 | 5.3 | 1682 | 4500 |  | 不合格 | 5.4 | 5.41 | 500 | 400 | C575 来料辊印 周期2760 T0.01
2024-11-22 | Y2411552 | 8079 | 6.3 | 1252 | 8500 |  | 不合格 | 6.21 | 6.24 | 460 | 1000 | 无订单处理 | 下张针孔超 | 针孔超退 09E 11/20
2024-11-22 | Y2411619-1 | 8079 | 7 | 1732 | 410 |  | 合格 | 7.05 | 7.1 | 80 | 80
2024-11-22 | Y2411619-2 | 8079 | 7 | 1732 |  |  | 合格 | 7.06 | 7.03 | 80 | 80
2024-11-22 | Y2406750-1 | 8079 | 7 | 1452 | 800 |  | 合格 | 7.2 | 7.12 | 30 | 20 | 上Q505辊印 L940 未透 |  | 版型不良 不足一车 R2
2024-11-23 | Y2411332 | 1070 | 13 | 1700 | 8770 |  | 合格 | 13.1 |  |  |  | 来料厚差大 | 计划可精切 | 针孔密集退I8 11/12
2024-11-23 | Y24101116 | 1070 | 13 | 1490 | 5275 |  | 合格 | 13 |  |  |  |  | 边部针孔计划可精切 | 整幅油斑 Q40针孔纵向分布
2024-11-23 | Y2411747-1 | 1060 | 12 | 1740 | 7620 |  | 合格 | 11.9
2024-11-23 | Y24101177 | 1100-2 | 13 | 1595 | 2716 |  | 合格 | 13.1 |  |  |  | C830条纹 | 缺陷切除可精切 | 下榻量超 V5 11.11
2024-11-23 | Y2411711 | 1070 | 13 | 1700 | 6080 |  | 合格 | 13 |  |  |  | 暂退P3 11/23
2024-11-23 | Y2411778 | 1060 | 13 | 1740 | 11960 |  | 合格 | 12.9
2024-11-23 | Y2411781 | 1060 | 13 | 1740 | 11400 |  | 合格 | 12.98
2024-11-23 | Y2411746-1 | 1060 | 13 | 1740 | 1100 |  | 不合格 | 12.96 |  |  |  | 整幅黑点
2024-11-23 | Y2411721-1 | 1100 | 12 | 1660 | 1500 |  | 合格 | 12.05
2024-11-23 | Y2411629-2 | 1100 | 12 | 1660 | 2810 |  | 合格 | 12.05
2024-11-23 | Y2411664-4 | 1070 | 13 | 1570 | 830 |  | 合格 | 13
2024-11-23 | Y2411728-1 | 1070 | 13 | 1470 | 960 |  | 不合格 | 13.2 |  |  |  | Q140 辊印未透 S0.2 L1003
2024-11-23 | Y2411791-1 | 1070 | 13 | 1470 | 950 |  | 合格 | 13
2024-11-23 | Y2411669-1 | 1100 | 12 | 1280 | 490 |  | 合格 | 12.1
2024-11-23 | Y2411669-2 | 1100 | 12 | 1280 | 8470 |  | 合格 | 12.1
2024-11-23 | Y2411718 | 1100 | 13 | 1020 | 5490 |  | 合格 | 13.12 |  |  |  | 上Q268来料辊印 S0.2 L1539印过 无深度
2024-11-23 | Y2410634-2 | 8079 | 6.3 | 1162 | 730 |  | 合格 | 6.35 | 6.3 | 200 | 400 |  |  | 不足一车退R7 11/21
2024-11-23 | Y2411647 | 8079 | 6.3 | 1252 | 3780 |  | 合格 | 6.22 | 6.35 | 500 | 500
2024-11-23 | H24101206 | 8079 | 6 | 1162 | 1040 |  | 合格 | 6.08 | 6.03 | 120 | 200 | 待订单 |  | 计划完成退O5 11/17
2024-11-23 | Y2411346-1 | 1235 | 5.8 | 1592 | 3200 |  | 不合格 | 5.73 | 5.78 | 7000 | 8000 | 待订单 中间红线C边闪皱 针孔超 |  | 边部起皱 退 S6 11/18
2024-11-23 | Y2411622 | 8079 | 6 | 1312 | 2189 |  | 合格 | 6 | 6 | 300 | 300 | 待订单 |  | 有接头 退T5 11/21
2024-11-23 | Y2411674 | 8079 | 6 | 1362 | 5740 |  | 合格 | 5.99 | 6.08 | 500 | 400 | 避断头退至M7 11/23
2024-11-23 | H2411411-1 | 8079 | 6 | 1092 | 1390 |  | 合格 | 6.05 | 5.93 | 200 | 200 | 待订单 底部三个断头，头部不足一车 |  | 计划满退 2个断头 N4 11/20
2024-11-23 | Y2411675 | 8079 | 6 | 1362 | 892 |  | 合格 | 6.07 | 6.01 | 200 | 200
2024-11-23 | Y2411637-12 | 8079 | 5.3 | 1682 | 1675 |  | 不合格 | 5.39 | 5.33 | 500 | 400 | C575 来料辊印 周期2760 T0.01
2024-11-23 | 4Y2307328-1 | 1070 | 7 | 1454 | 4400 |  | 合格 | 6.92 | 6.95 | 40 | 50
2024-11-23 | Y2411736-1 | 8079 | 7 | 1702 | 2240 |  | 不合格 | 7.24 | 7.18 | 80 | 70
2024-11-23 | Y2411736-2 | 8079 | 7 | 1702 | 8700 |  | 合格 | 7.05 | 7.02 | 80 | 80
2024-11-24 | Y24101084-22 | 1100 | 12 | 1350 | 2410 |  | 合格 | 2410
2024-11-24 | Y2411717 | 1100 | 13 | 1020 | 5490 |  | 不合格 | 13.1 |  |  |  | Q270 来料辊印 S0.2 印过 L1580
2024-11-24 | Y2411719 | 1100 | 13 | 1020 | 3944 |  | 合格 | 13.15 |  |  |  | 上Q269 来料辊印 S0.2 L1640
2024-11-24 | Y2411720 | 1100 | 13 | 1020 | 5020 |  | 合格 | 13.1
2024-11-24 | Y2411746-2 | 1060 | 13 | 1740 | 6100 |  | 不合格 | 13.1 |  |  |  | Q50 L970 S0.03 辊印
2024-11-24 | Y2411748 | 1070 | 13 | 1700 | 11180 |  | 合格 | 13
2024-11-24 | Y2411749-1 | 1070 | 13 | 1700 | 3170 |  | 合格 | 13 |  |  |  | 筒底红线内厚差大
2024-11-24 | Y2411749-2 | 1070 | 13 | 1700 | 1960 |  | 合格 | 12.9 |  |  |  | 筒底红线内厚差大
2024-11-24 | Y2411749-3 | 1070 | 13 | 1700 | 6750 |  | 合格 | 12.9
2024-11-24 | Y2411710-1 | 1070 | 13 | 1700 | 5450 |  | 合格 | 13
2024-11-24 | Y2411710-2 | 1070 | 13 | 1700 | 4980 |  | 合格 | 13
2024-11-24 | Y2411755-1 | 1235D | 9 | 1210 | 1040 |  | 合格 | 9.1
2024-11-24 | Y2411755-2 | 1235D | 9 | 1210 | 4710 |  | 合格 | 9.1
2024-11-24 | Y2409907 | 8079 | 7 | 1682 | 800 |  | 合格 | 7.1 | 7.23 | 30 | 40 |  |  | 余料不足一车退 O7.5 11/21
2024-11-24 | Y2411703 | 8079 | 6 | 1362 | 4450 |  | 合格 | 6.06 | 6.03 | 200 | 200 |  |  | 接头上不足一车退R7 11/23
2024-11-24 | Y2411705 | 8079 | 6 | 1362 | 6980 |  | 合格 | 6 | 6.02 | 400 | 500 |  |  | 接头上不足一车退R7 11/23
2024-11-24 | Y2411465 | 8079 | 6 | 1362 | 5560 |  | 合格 | 6 | 6.02 | 200 | 200 |  |  | 不足一车退 U8
2024-11-24 | Y2411704 | 8079 | 6 | 1362 | 640 |  | 合格 | 6.02 | 6.2 | 500 | 500 | 头尾厚差大 单张偏厚 |  | 不足一车退H3 11/23
2024-11-24 | Y2411772-1 | 8079 | 5.3 | 1512 | 8100 |  |  | 5.2 | 5.2 | 2100 | 2300
2024-11-24 | Y2411774-1 | 8079 | 5.3 | 1362 | 6100 |  | 合格 | 5.32 | 5.35 | 2400 | 2300 | 上Q560 浅色小辊印 未印过 S0.02
2024-11-24 | Y2411774-2 | 8079 | 5.3 | 1362 | 3608 |  | 合格 | 5.27 | 5.3 | 2300 | 2300
2024-11-24 | Y2411671 | 8079 | 7 | 1702 | 12440 |  | 合格 | 7.02 | 7.1 | 70 | 80
2024-11-24 | Y2411734 | 8079 | 7 | 1702 | 5630 |  | 合格 | 7.1 | 7 | 80 | 80 | 无订单处理 |  | 来料上张针孔超退U5 11/21
2024-11-24 | Y2411766 | 8079 | 7 | 1732 | 3220 |  | 合格 | 7.13 | 7.1 | 50 | 60
2024-11-24 | Y2411767 | 8079 | 7 | 1732 | 12040 |  | 合格 | 7.1 | 7 | 80 | 83
2024-11-25 | Y2306750-3 | 1070 | 7 | 1450 | 1470 |  | 合格 | 6.94 | 6.95 | 10 | 20
2024-11-25 | Y2411792-1 | 1070 | 13 | 1470 | 2710 |  | 合格 | 12.9
2024-11-25 | Y2411792-2 | 1070 | 13 | 1470 | 2020 |  | 合格 | 12.9
2024-11-25 | Y2411792-3 | 1070 | 13 | 1470 | 800 |  | 合格 | 12.8-13
2024-11-25 | Y2411792-4 | 1070 | 13 | 1470 | 5210 |  | 合格 | 12.8
2024-11-25 | Y2411716 | 1070 | 13 | 1360 | 6000 |  | 合格 | 12.8
2024-11-25 | Y2411684 | 1100 | 13 | 1000 | 4128 |  | 合格 | 13.02
2024-11-25 | Y2411752 | 1100 | 13 | 1000 | 7290 |  | 合格 | 13.06
2024-11-25 | Y2411753 | 1100 | 13 | 1000 | 7260 |  | 不合格 | 13.1 |  |  |  | 来料Q433 S0.2 来料C110 S2.0 横纹 L1658
2024-11-25 | Y2411681 | 1060 | 13 | 1740 | 8160 |  | 合格 | 13.1 |  |  |  | 质检评审可切，备注针孔优箔厂家切除，可排 | Q0-100/C0-80针孔密集，纵向针孔密度超 | 针孔密集 退F8 11/21
2024-11-25 | Y2411839 | 1100 | 12 | 1660 | 12220 |  | 合格 | 11.8
2024-11-25 | Y2411871 | 1060 | 13 | 1740 | 12369 |  | 合格 | 13.01
2024-11-25 | Y2411873 | 1060 | 13 | 1740 | 12490 |  | 合格 | 12.97
2024-11-25 | Y2411618 | 8079 | 7 | 1732 | 2190 |  | 合格 | 7.03 | 7.1 | 50 | 40 | 无订单处理 |  | 针孔密集 退O1 11/21
2024-11-25 | Y2410725 | 8079 | 6.3 | 1252 | 1050 | [8 empty] | 不足一车 红线上6200米退V3 11/23
2024-11-25 | Y2411838 | 8079 | 6.3 | 1162 | 8580 |  | 合格 | 6.33 | 6.21 | 200 | 100 | 来料上下张厚差大
2024-11-25 | Y2411586 | 8079 | 6 | 1202 | 630 |  | 合格 | 6.01 | 5.95 | 300 | 400 |  |  | 不足一车退S6 11/23
2024-11-25 | Y2411587-1 | 8079 | 6 | 1202 | 3000 |  | 合格 | 6.02 | 6.09 | 400 | 400
2024-11-25 | Y2411768 | 8079 | 7 | 1702 | 6210 |  | 合格 | 7.13 | 7.15 | 30 | 50
2024-11-25 | Y2411769-2 | 8079 | 7 | 1702 | 9960 |  | 合格 | 7.1 | 7.05 | 40 | 50
2024-11-26 | Y2411908 | 1060 | 13 | 1740 | 12600 |  | 合格 | 13.1
2024-11-26 | Y2411909-1 | 1060 | 13 | 1740 | 5350 |  | 合格 | 13
2024-11-26 | Y2411909-2 | 1060 | 13 | 1740 | 5980 |  | 合格 | 12.98
2024-11-26 | Y2411688-1 | 1100 | 12 | 1660 | 4250 |  | 合格 | 12.1 |  |  |  |  | 精切改制，Q侧1328mm纵向针孔切除 | 来料辊印透 12E 11/24
2024-11-26 | Y2411872 | 1060 | 12 | 1740 | 12730 |  | 合格 | 12.1
2024-11-26 | Y2411842-1 | 1060 | 13 | 1640 | 4370 |  | 合格 | 13.1 |  |  |  | 来料Q630 S0.02 Q600 S0.01 L1535
2024-11-26 | Y2411842-2 | 1060 | 13 | 1640 | 4770 |  | 合格 | 13
2024-11-26 | Y2411812 | 1100 | 15 | 1490 | 8318 |  | 合格 | 15.05
2024-11-26 | Y2411843-1 | 1100 | 13 | 1595 | 2910 |  | 不合格 | 12.75 |  |  |  | Q54 L970 S0.02 辊印
2024-11-26 | Y2411817-1 | 1070 | 13 | 1470 | 1100 |  | 合格 | 12.9
2024-11-26 | Y2411817-2 | 1070 | 13 | 1470 | 1380 |  | 合格 | 13.1
2024-11-26 | Y2411754 | 1100 | 13 | 1000 | 7260 |  | 合格 | 12.88
2024-11-26 | Y2411809-1 | 1235D-1 | 13 | 1210 | 2120 |  | 不合格 | 13.2 |  |  |  | C230 L990 S0.02 辊印
2024-11-26 | Y2411765-1 | 1100 | 12 | 1280 | 1870 |  | 合格 | 11.98
2024-11-26 | Y2411765-2 | 1100 | 12 | 1280 | 6000 |  | 合格 | 11.98
2024-11-26 | Y2411765-3 | 1100 | 12 | 1280 | 1400 |  | 合格 | 11.98
2024-11-26 | Y2411745 | 8079 | 6.3 | 1162 | 340 |  | 合格 | 6.1 | 6.22 | 400 | 500
2024-11-26 | Y2411641-2 | 1235 | 5.8 | 1592 | 600 |  | 合格 | 5.83 | 5.85 | 1000 | 1100 | 待订单 | 有辊印后期发现
2024-11-26 | Y2411642-2 | 1235 | 5.8 | 1589 | 680 |  | 不合格 | 5.9 | 5.83 | 1000 | 1500 | C320辊印透 S0.01
2024-11-26 | Y2411772-2 | 8079 | 5.3 | 1512 | 1200 |  |  | 5.4 | 5.3 |  |  |  |  | 不足一车 退U8 11/24
2024-11-26 | Y2411770 | 8079 | 5.8 | 1542 | 460 |  | 合格 | 5.84 | 5.9 | 300 | 300 |  |  | 不足一车 退K8 11/25
2024-11-26 | Y2411860 | 8079 | 7 | 1702 | 5728 |  | 合格 | 7.05 | 7.11 | 60 | 80
2024-11-26 | Y2411773-1 | 8079 | 5.3 | 1512 | 7080 |  | 合格 | 5.34 | 5.38 | 2200 | 2200
2024-11-26 | Y2411861 | 8079 | 7 | 1702 | 12210 |  | 合格 | 7.08 | 7.02 | 20 | 30 | 筒底划线以下8000米条纹
2024-11-26 | Y2411784 | 1100 | 13 | 1000 | 7170 |  | 合格 | 13.2
2024-11-27 | Y2411914 | 1100-43 | 13 | 1350 | 8520 |  | 合格 | 12.9
2024-11-27 | H2411528-1 | 8079 | 7 | 1682 | 8100 |  | 合格 | 7.06 | 7.1 | 60 | 60
2024-11-27 | H2411528-2 | 8079 | 7 | 1682 | 2920 |  | 合格 | 7.01 | 7.08 | 60 | 60
2024-11-27 | Y2411830-1 | 8079 | 5.8 | 1542 | 2070 | 2期 | 合格 | 5.76 | 5.74 | 500 | 500
2024-11-27 | Y2411830-2 | 8079 | 5.8 | 1542 | 4030 | 2期 | 合格 | 5.78 | 5.78 | 500 | 500
2024-11-27 | Y2411640 | 1235 | 5.8 | 1592 | 4120 |  | 合格 | 5.83 | 5.8 | 1000 | 800 | 待订单
2024-11-27 | Y2411862 | 8079 | 7 | 1702 | 5008 |  | 合格 | 7.09 | 7.1 | 30 | 20 | 上C545 来料辊印 L2635无深度
2024-11-27 | Y2411785 | 1100 | 13 | 1000 | 5456 |  | 合格 | 13.1 |  |  |  | Q145 轻微亮线
2024-11-27 | Y2411786 | 1100 | 13 | 1000 | 7340 |  | 合格 | 13.07 |  |  |  | 上C101轻亮线
2024-11-27 | Y2411845 | 1100 | 13 | 1000 | 7380 |  | 合格 | 13.05
2024-11-27 | Y2411846-1 | 1100 | 13 | 1000 | 1880 |  | 合格 | 13.1
2024-11-27 | Y2411846-2 | 1100 | 13 | 1000 | 5440 |  | 合格 | 13.08
2024-11-27 | Y2411747-21 | 1060 | 12 | 1740 | 3780 |  | 合格 | 12.1
2024-11-27 | Y2411559-1 | 1100 | 13 | 1700 | 1770 |  | 合格 | 13
2024-11-27 | Y2411844 | 1100 | 13 | 1595 | 11670 |  | 合格 | 13
2024-11-27 | Y2411874 | 1060 | 13 | 1600 | 4970 | [6 empty] | 干优先分切料退1#分切后
2024-11-27 | Y2411840 | 1100 | 12 | 1660 | 6311 |  | 合格 | 12
2024-11-27 | Y2411883 | 1100 | 12 | 1660 | 8796 |  | 合格 | 12.1
2024-11-27 | Y2411884-1 | 1100 | 12 | 1660 | 3200 |  | 合格 | 12.2
2024-11-27 | Y2411884-2 | 1100 | 12 | 1660 | 4100 |  | 合格 | 11.95 |  |  |  | 轻白条Q462
2024-11-27 | Y2411884-3 | 1100 | 12 | 1660 | 4850 |  | 合格 | 12 |  |  |  | 轻白条Q462
2024-11-27 | 4Y2306736 | 1070 | 13 | 1470 | 5600 |  | 合格 | 13.1 | [5 empty] | 7月3号直棱重
2024-11-28 | B2409619 | 1070 | 7 | 1729 | 4640 |  | 合格 | 6.9 | 6.87 | 20 | 10
2024-11-28 | Y2411756-1 | 1235D | 9 | 1210 | 3550 |  | 合格 | 9.1
2024-11-28 | H2411527 | 8079 | 7 | 1682 | 11290 |  | 合格 | 7.1 | 7 | 40 | 30
2024-11-28 | Y2411642-23 | 1235 | 7 | 1589 | 330 | 2550 | 合格 | 7.01 | 7.07 | 40 | 50 | 计划改7的
2024-11-28 | Y2411642-11 | 1235 | 7 | 1589 | 4520 |  | 合格 | 7.05 | 7.02 | 60 | 20 | 计划改7的
2024-11-28 | Y2411642-12 | 1235 | 7 | 1589 | 2090 |  | 合格 | 7 | 7.02 | 50 | 60 | 计划改7的
2024-11-28 | Y2411832-112 | 8079 | 7 | 1492 | 650 |  | 合格 | 7.13 | 7.1 | 40 | 50 | 改轧7的4500米
2024-11-28 | Y2411832-2 | 8079 | 7 | 1492 | 680 |  | 合格 | 7.1 | 7.1 | 50 | 50 | 改轧7的4800米
2024-11-28 | Y2411832-12 | 8079 | 6.3 | 1492 | 2540 |  | 合格 | 6.3 | 6.37 | 500 | 400
2024-11-28 | Y2411832-111 | 8079 | 6.3 | 1492 | 7000 |  | 合格 | 6.32 | 6.25 | 300 | 200
2024-11-28 | Y2411831 | 8079 | 5.8 | 1542 | 11340 |  | 合格 | 5.83 | 5.71 | 500 | 500
2024-11-28 | Y2411881 | 1060 | 15 | 1000 | 5380 |  | 合格 | 15.01 |  |  |  | 厚差大
2024-11-28 | Y2411882 | 1060 | 15 | 920 | 5050 |  | 合格 | 15.1
2024-11-28 | Y2411847 | 1100 | 13 | 1000 | 5542 |  | 合格 | 13.11
2024-11-28 | Y2411685 | 1100 | 13 | 920 | 4470 |  | 合格 | 13.11 |  |  |  | 尾料厚差大
2024-11-28 | Y2411686 | 1100 | 13 | 920 | 4470 |  | 合格 | 13.1
2024-11-28 | Y2411811 | 1235D-1 | 13 | 1210 | 8850 |  | 合格 | 12.9 |  |  |  | C50 Q50 以内擦划伤
2024-11-28 | Y2411810 | 1235D-1 | 13 | 1210 | 3250 |  | 合格 | 12.95
2024-11-28 | Y2411878 | 1235D-1 | 13 | 1210 | 8810 |  | 合格 | 13.01
2024-11-28 | Y2411877-1 | 1100-4 | 13 | 1350 | 1350 |  | 合格 | 13.1
2024-11-28 | Y24101208-1 | 1100 | 13 | 1750 | 910 |  | 合格 | 12.9
2024-11-28 | Y24101208-2 | 1100 | 13 | 1750 | 3370 |  | 合格 | 12.95
2024-11-28 | Y2411849 | 1100 | 13 | 1595 | 9110 |  | 合格 | 12.98
2024-11-28 | Y2411910 | 1060 | 13 | 1640 | 12120 |  | 合格 | 12.95
2024-11-28 | Y2411911 | 1060 | 13 | 1640 | 9090 |  | 合格 | 13.01
2024-11-28 | Y2411912 | 1060 | 13 | 1640 | 8830 |  | 合格 | 12.97
2024-11-29 | Y2411354 | 1070 | 7 | 1470 | 4346 |  | 合格 | 7.1 | 6.97 | 20 | 10
2024-11-29 | Y2411355 | 1070 | 7 | 1470 | 10720 |  | 合格 | 6.98 | 7.02 | 10 | 20
2024-11-29 | Y2411357 | 1070 | 10 | 1210 | 2980 |  | 合格 | 10.1 |  |  |  |  | 整卷针孔密集扒废 | 针孔密集 下榻量超退T8 11.8
2024-11-29 | Y2411600 | 1070 | 10 | 1210 | 6464 |  | 合格 | 9.9 | [5 empty] | 整卷针孔密集退6#北 11/20
2024-11-29 | Y2411948 | 1060 | 13 | 1640 | 11780 |  | 合格 | 12.8
2024-11-29 | Y2411843-2 | 1100 | 13 | 1595 | 5780 |  | 不合格 | 13 |  |  |  | Q584 L1560 S0.1辊印 印过 来料 |  | 来料辊印退V1 11/26
2024-11-29 | Y2411951-1 | 1100 | 13 | 1595 | 1000 |  | 合格 | 13
2024-11-29 | Y2411888 | 1070 | 13 | 1470 | 10700 |  | 不合格 | 13 |  |  |  | 95000米-130000米来料条纹 C474 来料辊印 S0.2 L1500
2024-11-29 | Y2411816-1 | 1070 | 13 | 1470 | 2000 |  | 合格 | 13.1
2024-11-29 | Y2411920 | 1100 | 13 | 1350 | 10080 |  | 合格 | 12.9
2024-11-29 | Y2411921 | 1100 | 13 | 1350 | 9860 |  | 合格 | 13.1
2024-11-29 | Y2411879 | 1235D-1 | 13 | 1210 | 2602 |  | 合格 | 13
2024-11-29 | Y24111004-1 | 1060 | 12 | 1020 | 2050 |  | 合格 | 11.9
2024-11-29 | Y24111003 | 1060 | 12 | 1020 | 5860 |  | 合格 | 11.98
2024-11-29 | Y2411880 | 1100 | 13 | 920 | 4630 |  | 合格 | 12.9
2024-11-29 | Y2411642-22 | 1235 | 5.8 | 1592 | 2205 |  | 合格 | 5.82 | 5.79 | 1500 | 800 | 待订单
2024-11-29 | Y2411620 | 8079 | 6 | 1652 | 740 |  | 合格 | 6.06 | 6.05 | 200 | 200 | 待管芯 |  | 暂退M7 11/23
2024-11-29 | Y2411621 | 8079 | 6 | 1652 | 4650 |  | 合格 | 6.03 | 6.1 | 300 | 300 | 待管芯 |  | 到断头不足一车退M8 11/28
2024-11-29 | Y2411756-2 | 1235D | 9 | 1210 | 531 |  | 合格 | 9.1
2024-11-29 | Y2411915-1 | 1235D | 9 | 1210 | 4700 |  | 合格 | 9.05
2024-11-30 | Y2411859 | 8079 | 7 | 1732 | 550 |  | 不合格 | 7.05 | 7.1 | 70 | 70 | Q421 来料辊印 两个印过 S0.2 L1870
2024-11-30 | Y2411579-2 | 8079 | 7 | 1732 | 4300 |  | 不合格 | 7.05 | 7.1 | 50 | 50 | Q420来料辊印两个 S0.2 印过 L2520
2024-11-30 | H2411529 | 8079 | 7 | 1682 | 500 |  | 合格 | 7.05 | 7.1 | 60 | 60 |  |  | 不足一车推拿 M6 11/29
2024-11-30 | Y2411771 | 8079 | 5.8 | 1542 | 710 |  | 合格 | 5.94 | 5.75 | 200 | 100 |  |  | 横折频繁断带退轧机L5 11/26
2024-11-30 | Y2411588 | 8079 | 6 | 1202 | 8580 |  | 合格 | 6.1 | 6.07 | 200 | 300
2024-11-30 | Y2411744 | 8079 | 6.3 | 1162 | 2780 |  | 合格 | 6.35 | 6.42 | 200 | 300 |  |  | 厚度超退O5 11/24
2024-11-30 | Y24111033 | 1070 | 10 | 1210 | 6680 |  | 合格 | 10.06
2024-11-30 | Y24111034 | 1070 | 10 | 1210 | 8850 |  | 合格 | 9.1 |  |  |  | 红线以下10的 C357 S0.1 L975
2024-11-30 | Y2411915-2 | 1235D | 9 | 1210 | 1176 |  |  | 9.2
2024-11-30 | Y2411892 | 1235D-1 | 13 | 1210 | 8910 |  |  | 12.9
2024-11-30 | Y2411893 | 1235D-1 | 13 | 1210 | 7170 |  | 合格 | 12.95 |  |  |  | 来料亮线出口可见
2024-11-30 | Y2411667-1 | 1070 | 13 | 1360 | 580 |  | 合格 | 12.9
2024-11-30 | Y2411666-2 | 1070 | 13 | 1360 | 1020 |  | 合格 | 12.9
2024-11-30 | Y2411919 | 1100 | 13 | 1350 | 3440 |  | 合格 | 13.2
2024-11-30 | Y2411890 | 1070 | 13 | 1470 | 10540 |  | 合格 | 12.85
2024-11-30 | Y2411817-3 | 1070 | 13 | 1470 | 1580 |  | 合格 | 12.9 |  |  |  | Q430俩白辊印 S0.1 印过 L985
2024-11-30 | Y2411945-1 | 1100 | 12 | 1660 | 1560 |  | 合格 | 12.01
2024-11-30 | Y2411951-2 | 1100 | 13 | 1595 | 2852 |  | 合格 | 13
2024-11-30 | Y2411951-3 | 1100 | 13 | 1595 | 4130 |  |  | 13.03
2024-11-30 | Y2411952-1 | 1100 | 13 | 1595 | 590 |  |  | 13.06
2024-11-30 | Y2411978-1 | 1060 | 13 | 1640 | 1200 |  | 不合格 | 13.17 |  |  |  | 上C147四道次辊印 S0.2*2 L1480
2024-11-30 | Y2411978-2 | 1060 | 13 | 1640 | 10230 |  | 不合格 | 13.2 |  |  |  | 上C147四道次辊印 S0.2*2 L1480
2024-11-30 | Y2411941 | 1060 | 13 | 1740 | 12450 |  | 合格 | 13.09
2024-11-30 | Y2411435 | 1060 | 7 | 1660 | 4420 |  | 合格 | 6.98 | 6.96 | 50 | 50 | 7.3万米 C侧肋部闪筋 端面毛边
2024-11-30 | Y2411979-1 | 1100 | 13 | 1595 | 650 |  | 不合格 | 13.1 |  |  |  | C230 白色辊印 S0.2 L986
2024-12-01 | Y2411971 | 1060 | 13 | 1740 | 840 |  | 合格 | 13.02
2024-12-01 | Y24111036 | 1060 | 13 | 1640 | 6248 |  | 合格 | 13.1
2024-12-01 | Y24111029 | 1060 | 13 | 1640 | 8950 |  | 合格 | 12.9
2024-12-01 | Y2411972-1 | 1060 | 12 | 1740 | 10790 |  | 合格 | 11.98
2024-12-01 | Y2411972-2 | 1060 | 12 | 1740 | 1620 |  | 合格 | 12.04
2024-12-01 | Y2411782-2 | 1100 | 13 | 1595 | 3420 |  | 合格 | 13.1
2024-12-01 | Y2411951-4 | 1100 | 13 | 1595 | 1500 |  | 合格 | 12.8
2024-12-01 | Y24111002 | 1070 | 13 | 1570 | 10780 |  | 不合格 | 13.1 |  |  |  | 来料辊印 印过 S0.2 L1650 来料白条
2024-12-01 | Y2411664-4 | 1070 | 13 | 1570 | 1120 |  | 合格 | 13
2024-12-01 | Y2411664-5 | 1070 | 13 | 1570 | 4950 |  | 合格 | 13
2024-12-01 | Y2411663-3 | 1070 | 13 | 1570 | 1200 |  | 合格 | 13
2024-12-01 | Y2411663-4 | 1070 | 13 | 1570 | 1820 |  | 合格 | 13
2024-12-01 | Y2411663-5 | 1070 | 13 | 1570 | 1100 |  | 合格 | 13
2024-12-01 | Y2411666-3 | 1070 | 13 | 1360 | 1000 |  | 合格 | 13.1
2024-12-01 | Y2411666-4 | 1070 | 13 | 1360 | 2230 |  | 合格 | 13.1
2024-12-01 | Y24111008 | 1100 | 13 | 1000 | 4907 |  | 合格 | 13.1
2024-12-01 | Y24111009 | 1100 | 13 | 1000 | 7390 |  | 合格 | 12.9
2024-12-01 | Y24111007 | 1100 | 13 | 1000 | 7300 |  | 合格 | 13.08
2024-12-01 | Y24111032 | 1100 | 13 | 1000 | 5680 |  | 合格 | 13
2024-12-01 | Y2411916-1 | 1235D | 9 | 1210 | 2600 |  | 合格 | 9
2024-12-01 | Y2411466 | 8079 | 6 | 1362 | 3054 |  | 合格 | 6.07 | 6.05 |  |  | 待订单 |  | 下张Q边部针孔密集 R8 11/16
2024-12-01 | Y2411773-2 | 8079 | 5.3 | 1512 | 1600 |  | 合格 | 5.32 | 5.35 | 2100 | 2000 |  |  | 黏连断带多次 不足一车退O4 11/26
2024-12-01 | Y2411806-1 | 8079 | 6 | 1492 | 1320 |  | 合格 | 6 | 6 | 600 | 500
2024-12-01 | Y2411807 | 8079 | 6 | 1362 | 845 |  | 合格 | 6.09 | 6.07 | 300 | 400 | 红线以下改7 |  | 红线以下改7 退 11/29
2024-12-01 | Y2411808 | 8079 | 6 | 1362 | 610 |  | 合格 | 6.02 | 6.08 | 300 | 200 |  |  | 不足一车 退U4
2024-12-01 | Y2411835-1 | 8079 | 6 | 1360 | 800 |  | 不合格 | 6.05 | 5.96 | 100 | 1000 | 下张针孔超下张
2024-12-01 | Y2411776 | 8079 | 6.3 | 1252 | 500 |  | 合格 | 6.15 | 6.16 | 200 | 300 |  |  | 气涨轴漏气 不足一车 退U8
2024-12-01 | Y2411777-1 | 8079 | 6.3 | 1252 | 550 |  | 合格 | 6.05 | 6.01 | 200 | 200 |  |  | 不足一车退M1 11/30
2024-12-01 | Y2411639 | 8079 | 6.3 | 1682 | 10120 |  | 不合格 | 6.36 | 6.26 | 100 | 100 | C576 S0.5 T0.1 L:2763mm 来料辊印 | 无订单处理
2024-12-01 | Y2411924 | 8079 | 6.3 | 1682 | 4446 |  | 合格 | 6.31 | 6.27 | 600 | 600 | 两侧5mm划伤，下料看不到
2024-12-02 | Y24111037 | 1060 | 13 | 1640 | 2934 |  | 合格 | 13.1
2024-12-02 | Y2411952-3 | 1100 | 13 | 1595 | 2620 |  | 合格 | 13
2024-12-02 | Y2411952-4 | 1100 | 13 | 1595 | 2210 |  | 合格 | 13
2024-12-02 | Y2411952-5 | 1100 | 13 | 1595 | 1400 |  | 合格 | 13
2024-12-02 | Y24111030 | 1060 | 13 | 1640 | 3715 |  | 合格 | 13.1
2024-12-02 | Y24111062 | 1060 | 13 | 1640 | 8030 |  | 合格 | 12.97 | [5 empty] | 切优先料 退1号分切料架 12/2
2024-12-02 | Y2411981 | 1070 | 13 | 1570 | 11470 |  | 合格 | 13 |  |  |  | 来料辊印 C113 S0.1 L2505
2024-12-02 | Y2411858-3 | 1100 | 13 | 1440 | 2200 |  | 合格 | 13.2
2024-12-02 | Y2411858-4 | 1100 | 13 | 1440 | 3010 |  | 合格 | 13.1
2024-12-02 | Y2411858-5 | 1100 | 13 | 1440 | 3740 |  | 合格 | 13.1
2024-12-02 | Y2411809-2 | 1235D-1 | 13 | 1210 | 4400 |  | 合格 | 12.9 |  |  |  | Q482来料辊印 S0.2 L1560
2024-12-02 | Y2411894 | 1235D-1 | 13 | 1210 | 5500 |  | 合格 | 12.9
2024-12-02 | Y2411877-3 | 1100-4 | 13 | 1350 | 2620 |  | 合格 | 13
2024-12-02 | Y24111005 | 1060 | 12 | 1020 | 5360 |  | 合格 | 12.1
2024-12-02 | Y24111006 | 1060 | 12 | 1020 | 5360 |  | 合格 | 12.06 |  |  |  | 30800米处闪筋两次（红线） 30800-40000米间断性打滑轻振纹
2024-12-02 | Y24111004-2 | 1060 | 12 | 1020 | 2840 |  | 合格 | 12.1
2024-12-02 | Y2411667-2 | 1070 | 13 | 1360 | 4730 |  | 合格 | 13.1
2024-12-02 | Y2411667-3 | 1070 | 13 | 1360 | 2880 |  |  | 12.8
2024-12-02 | Y24111115 | 1060 | 12 | 1000 | 4421 |  | 合格 | 12.1
2024-12-02 | Y2411916-2 | 1235D | 9 | 1210 | 500 |  | 合格 | 9
2024-12-02 | Y2411944-1 | 1235D | 8 | 1100 | 5360 |  | 合格 | 8.2
2024-12-02 | Y2411934 | 8079 | 7 | 1732 | 11280 |  | 合格 | 7.1 | 7.03 | 70 | 50
2024-12-02 | Y2411925 | 8079 | 6.3 | 1682 | 4300 |  | 合格 | 6.28 | 6.49 | 600 | 600
2024-12-02 | Y2411866 | 8079 | 6.3 | 1312 | 9780 |  | 不合格 | 6.29 | 6.23 | 600 | 660 | 上驱动侧线性针孔 待订单
2024-12-02 | Y2411646-1 | 8079 | 6 | 1332 | 730 |  | 合格 | 6.01 | 5.9 | 300 | 400 | 来料闪皱断带一次 |  | 不足一车 退M5 11/30
2024-12-02 | H2411411-2 | 8079 | 6 | 1092 | 524 |  | 合格 | 6.07 | 6.01 | 200 | 100 |  |  | 不足一车退M8 12/1
2024-12-02 | H2411500 | 8079 | 6 | 1092 | 532 |  | 合格 | 6.05 | 6.1 | 300 | 300 |  |  | 不足一车 退R8 12/1
2024-12-02 | Y2411970 | 8079 | 6.3 | 1162 | 780 |  | 合格 | 6.12 | 6.08 | 400 | 400
2024-12-03 | Y2411935 | 8079 | 7 | 1732 | 2435 |  | 不合格 | 7.03 | 6.94 | 20 | 40 | 筒底17000米下C950 上C25 轻亮线 上C754辊印 S0.3 L1065
2024-12-03 | Y2411936 | 8079 | 7 | 1732 | 11260 |  | 合格 | 6.99 | 7 | 30 | 50
2024-12-03 | Y2411938 | 8079 | 7 | 1442 | 10450 |  | 合格 | 7.14 | 7.32 | 30 | 40
2024-12-03 | Y24101031 | 8079 | 7 | 1732 | 11180 |  | 合格 | 7.1 | 7.09 | 80 | 80 | 红线下C侧边部带油
2024-12-03 | Y2411937 | 8079 | 7 | 1442 | 10730 |  | 不合格 | 7.18 | 7.07 | 120 | 150 | 两边部针孔超中间正常
2024-12-03 | Y2411928 | 8079 | 6.3 | 1312 | 4270 |  | 不合格 | 6.18 | 6.13 | 600 | 600 | 上Q371mm 轻白条 针孔上线 上C146mm轻亮线 待订单
2024-12-03 | Y2411739-2 | 1235 | 5.8 | 1592 | 2050 |  | 合格 | 5.85 | 5.77 | 1000 | 800
2024-12-03 | H24101169-1 | 8079 | 6 | 1092 | 3660 |  | 合格 | 6.08 | 6.02 | 200 | 200
2024-12-03 | H24101169-21 | 8079 | 6 | 1092 | 2970 |  | 合格 | 6.04 | 6.05 | 150 | 110
2024-12-03 | Y2411801 | 8079 | 6.3 | 1592 | 10330 |  | 不合格 | 6.32 | 6.38 | 600 | 600 | Q下50-100多条下表面亮线 待订单
2024-12-03 | Y24111094-1 | 1235D | 8 | 1100 | 4000 |  | 合格 | 8.2
2024-12-03 | Y2411944-2 | 1235D | 8 | 1100 | 1726 |  | 合格 | 8.1
2024-12-03 | Y24111063 | 1060 | 13 | 1640 | 9430 |  | 合格 | 13.07
2024-12-03 | Y24111064 | 1060 | 13 | 1640 | 11830 |  | 合格 | 13
2024-12-03 | Y24111013 | 1070 | 13 | 1570 | 1050 |  | 合格 | 13
2024-12-03 | Y24111038 | 1070 | 13 | 1570 | 11040 |  | 合格 | 13
2024-12-03 | Y2411988 | 1100 | 13 | 1350 | 9820 |  | 不合格 | 12.89 |  |  |  | 下C272亮线
2024-12-03 | Y2411989 | 1100 | 13 | 1350 | 10010 |  | 合格 | 13.1
2024-12-03 | Y24111112 | 1060 | 15 | 1020 | 5960 |  | 合格 | 15.1
2024-12-03 | Y24111116 | 1100 | 13 | 920 | 5450 |  | 不合格 | 13 |  |  |  | C273 C403 Q217 来料4道次辊印透 S0.1 L1640
2024-12-03 | Y24111117 | 1100 | 13 | 920 | 3565 |  | 不合格 | 13 |  |  |  | Q320 Q350 来料辊印 S0.1 L1710 |  | 更换ATL 退O4 12/3
2024-12-04 | Y24111113 | 1060 | 15 | 1020 | 3875 |  | 合格 | 15.12 | [5 empty] | 切优先分切料暂退1#分切料架
2024-12-04 | Y24111114 | 1060 | 15 | 1020 | 5190 |  | 合格 | 13.07
2024-12-04 | Y24111014 | 1100 | 13 | 1350 | 1355 |  | 合格 | 13
2024-12-04 | Y24111153-1 | 1100-4 | 13 | 1350 | 1000 |  | 不合格 | 13.27 |  |  |  | 下箔面带油
2024-12-04 | Y24111118 | 1060 | 12 | 920 | 2440 |  | 合格 | 12.1
2024-12-04 | Y2411841-11 | 1100 | 12 | 1645 | 2850 |  | 合格 | 12.03 |  |  |  | Q上0-12 带油
2024-12-04 | Y24111059 | 1100 | 13 | 1700 | 12220 |  | 不合格 | 13 |  |  |  | C735 四道辊印 S0.3 L1580
2024-12-04 | Y24111035-1 | 1060 | 13 | 1640 | 2840 |  | 不合格 | 13 |  |  |  | Q42 辊印印过 S0.2 L960
2024-12-04 | Y24111035-2 | 1060 | 13 | 1640 | 1400 |  | 不合格 | 12.9 |  |  |  | Q42 辊印印过 S0.2 L960
2024-12-04 | Y24111035-3 | 1060 | 13 | 1640 | 5344 |  | 合格 | 13.1
2024-12-04 | Y24101208-4 | 1100 | 13 | 1750 | 5580 |  | 合格 | 13.02 |  |  |  | 头尾料版型差
2024-12-04 | B24111089 | 1060 | 13 | 1720 | 11200 |  | 不合格 | 13 |  |  |  | 来料辊印印过C745 S0.2 L1570
2024-12-04 | Y2411947-31 | 1060 | 13 | 1616 | 1040 |  | 不合格 | 12.8 |  |  |  | Q323 来料辊印 S0.2 L1570
2024-12-04 | Y2411947-32 | 1060 | 13 | 1616 | 1550 |  | 不合格 | 12.9 |  |  |  | Q323 来料辊印 S0.2 L1570
2024-12-04 | Y2411947-33 | 1060 | 13 | 1616 | 7230 |  | 不合格 | 12.9 |  |  |  | Q323 来料辊印 S0.2 L1570
2024-12-04 | Y24111211 | 1060 | 12 | 1720 | 5950 |  | 合格 | 12.1
2024-12-04 | Y24111212 | 1060 | 12 | 1720 | 11050 |  | 合格 | 11.9
2024-12-04 | Y24111068-1 | 1100 | 13 | 1595 | 1170 |  | 合格 | 13.07
2024-12-04 | Y24111068-3 | 1100 | 13 | 1595 | 1420 |  | 合格 | 13.04
2024-12-04 | Y24111068-4 | 1100 | 13 | 1595 | 2700 |  | 合格 | 13.08
2024-12-04 | Y2411857-3 | 1100 | 13 | 1440 | 1320 |  | 合格 | 13
2024-12-04 | Y2411855-3 | 1100 | 13 | 1440 | 740 |  | 合格 | 13.12
2024-12-04 | Y2411857-4 | 1100 | 13 | 1440 | 2130 |  | 合格 | 13.2
2024-12-04 | Y2411855-4 | 1100 | 13 | 1440 | 1320 |  | 合格 | 13.1
2024-12-04 | Y2411855-5 | 1100 | 13 | 1440 | 1070 |  | 合格 | 13.05
2024-12-04 | Y2411918-4 | 1100 | 13 | 1440 | 1000 |  | 合格 | 13.1
2024-12-04 | Y2411918-3 | 1100 | 13 | 1440 | 2870 |  | 合格 | 13.07
2024-12-04 | Y24111065-1 | 1070 | 13 | 1570 | 6650 |  | 合格 | 12.9
2024-12-04 | Y2409673-1 | 1100 | 12 | 1360 | 2290 |  | 不合格 | 11.9
2024-12-04 | Y24111026 | 8079 | 6.3 | 1252 | 8930 |  | 合格 | 6.15 | 6.08 | 100 | 200
2024-12-04 | Y2411806-2 | 8079 | 6 | 1492 | 6770 |  | 合格 | 5.88 | 5.89 | 400 | 500
2024-12-04 | Y2411962 | 8079 | 5.8 | 1492 | 11240 |  | 合格 | 6 | 6 | 200 | 300
2024-12-05 | Y24111045 | 8079 | 7 | 1732 | 11280 |  | 合格 | 7 | 7.05 | 60 | 50
2024-12-05 | Y24111027 | 8079 | 6.3 | 1252 | 3840 |  | 合格 | 6.2 | 6.11 | 200 | 200
2024-12-05 | Y2411835-2 | 8079 | 6 | 1361 | 3380 |  | 合格 | 6.05 | 6.1 | 600 | 600
2024-12-05 | Y24111048 | 8079 | 5.3 | 1682 | 12350 |  | 合格 | 5.3 | 5.4 | 400 | 500
2024-12-05 | Y24111025-1 | 8079 | 6.3 | 1309 | 8500 |  | 合格 | 6.1 | 6.14 | 380 | 490
2024-12-05 | H2411940 | 8079 | 6 | 1092 | 927 |  | 合格 | 5.96 | 6.07 | 300 | 200
2024-12-05 | B24111090-1 | 1060 | 13 | 1720 | 2100 |  | 合格 | 13
2024-12-05 | Y24111061 | 1100 | 12 | 1660 | 12220 |  | 合格 | 11.9 |  |  |  | C715 四道辊印 S0.3*2 L1580
2024-12-05 | Y24111124-1 | 1100 | 13 | 1620 | 1600 |  | 合格 | 13.3 |  |  |  | 厚度达上限
2024-12-05 | Y24111068-5 | 1100 | 13 | 1595 | 1980 |  | 合格 | 13.07
2024-12-05 | Y24111065-2 | 1070 | 13 | 1570 | 4810 |  | 合格 | 13.1
2024-12-05 | Y24111066 | 1070 | 13 | 1570 | 11530 |  | 合格 | 12.95 |  |  |  | 来料多道白条
2024-12-05 | Y24111162 | 1070 | 13 | 1570 | 9832 |  | 合格 | 12.85 |  |  |  | 来料多处白条
2024-12-05 | Y24111153-3 | 1100-4 | 13 | 1350 | 3800 |  | 合格 | 13.15
2024-12-05 | Y24111154 | 1100-4 | 13 | 1350 | 7930 |  | 合格 | 13.1
2024-12-05 | Y24111075 | 1100 | 13 | 1350 | 3835 |  | 合格 | 13
2024-12-05 | Y24111076 | 1100 | 13 | 1350 | 9880 |  | 合格 | 13.15
2024-12-05 | Y24111130 | 1100 | 13 | 1350 | 9890 |  | 合格 | 12.9
2024-12-05 | Y2411916-3 | 1235D | 9 | 1210 | 4068 |  | 合格 | 9.1
2024-12-05 | Y24111158 | 1100 | 13 | 1595 | 11500 |  | 合格 | 13.2
2024-12-05 | Y24111159-1 | 1100 | 13 | 1595 | 2100 |  | 合格 | 12.8
2024-12-06 | Y24111148 | 1100 | 13 | 1700 | 12300 |  | 合格 | 13.1
2024-12-06 | Y24111149 | 1100 | 13 | 1700 | 12080 |  | 合格 | 13
2024-12-06 | B24111090-2 | 1060 | 13 | 1720 | 6650 |  | 不合格 | 13 |  |  |  | 厚差大来料C750 四道次辊印S0.1 L:1570
2024-12-06 | Y24111060 | 1100 | 12 | 1660 | 6335 |  | 不合格 | 12.07 |  |  |  | C715 四道次辊印 S0.3*2 L:1580
2024-12-06 | Y24111155 | 1100-4 | 13 | 1350 | 890 |  | 合格 | 13.1
2024-12-06 | Y24111203 | 1100 | 13 | 1490 | 10900 |  | 合格 | 13.1
2024-12-06 | Y24111204 | 1100 | 13 | 1490 | 10810 |  | 合格 | 13.11 |  |  |  | 上C78mm辊印S0.1 L:1000mm 印过无深度
2024-12-06 | Y24111205 | 1100 | 13 | 1490 | 10830 |  | 合格 | 13.12 |  |  |  | 厚度波动大
2024-12-06 | Y24111156 | 1070 | 10 | 1210 | 8140 |  | 合格 | 10.04
2024-12-06 | Y24111132 | 1100 | 13 | 1210 | 8090 |  | 合格 | 12.9
2024-12-06 | Y24111046 | 8079 | 7 | 1732 | 7630 |  |  | 7 | 6.98 | 50 | 40
2024-12-06 | Y24111079-1 | 8079 | 7 | 1682 | 3960 |  | 合格 | 7 | 7.01
2024-12-06 | Y2411826 | 8079 | 7 | 1699 | 4710 |  | 合格 | 7.18 | 7.2 | 60 | 70 | 针孔超 带订单处理针孔超 | Q0-40针孔密集 | 下张区东侧 边部针孔密集退 11/27
2024-12-06 | Y24111133 | 8079 | 7 | 1679 | 11560 |  | 合格 | 7.1 | 7.2 | 70 | 80
2024-12-06 | Y24111077 | 8079 | 7 | 1682 | 11710 |  | 合格 | 7 | 7.3 | 70 | 50
2024-12-06 | Y2411929 | 8079 | 6.3 | 1312 | 730 |  | 合格 | 6.21 | 6.22 | 600 | 600 |  |  | 不足一车退 U7 12/2
2024-12-06 | H2411499 | 8079 | 6 | 1092 | 4415 |  | 合格 | 6.15 | 6.1 | 300 | 300
2024-12-06 | H2411501 | 8079 | 6 | 1092 | 3240 |  |  | 6.01 | 5.96 | 300 | 400 |  |  | 来料张力线重 退 R7 12/2
2024-12-06 | Y2411587-2 | 8079 | 6 | 1202 | 4390 |  |  | 6.07 | 6.04 | 600 | 600 | SIG
2024-12-06 | Y2411837 | 8079 | 6 | 1361 | 7580 |  | 合格 | 6.01 | 5.78 | 300 | 400
2024-12-06 | H24101169-22 | 8079 | 6 | 1092 | 660 |  | 合格 | 6.05 | 6.05 | 200 | 100
2024-12-06 | H24101170 | 8079 | 6 | 1092 | 877 |  | 合格 | 6.02 | 6.02 | 150 | 160 |  |  | 不足一车退M8 12/4
2024-12-06 | Y24111147 | 1070 | 12 | 1750 | 11920 |  | 合格 | 12
2024-12-07 | Y24111125-3 | 1100 | 13 | 1595 | 760 |  | 合格 | 13.1
2024-12-07 | Y24111214 | 1100 | 13 | 1620 | 11480 |  | 合格 | 13.1
2024-12-07 | Y24111215 | 1100 | 13 | 1620 | 11580 |  | 合格 | 13.1
2024-12-07 | Y24111150 | 1070 | 13 | 1570 | 2255 |  | 合格 | 13 |  |  |  | 三道来料白条 Q596 辊印 没周期
2024-12-07 | Y24111151 | 1070 | 13 | 1570 | 11470 |  | 合格 | 13
2024-12-07 | Y24111168 | 1100 | 13 | 1350 | 10000 |  | 合格 | 13.1
2024-12-07 | Y24111167 | 1100 | 13 | 1350 | 7250 |  | 合格 | 13.1
2024-12-07 | Y24111157 | 1070 | 10 | 1210 | 5676 |  | 合格 | 10.05
2024-12-07 | Y24111095-11 | 1235D | 8 | 1100 | 3000 |  | 合格 | 8
2024-12-07 | Y24111095-12 | 1235D | 8 | 1100 | 950 |  | 合格 | 8
2024-12-07 | Y24111094-2 | 1235D | 8 | 1100 | 3970 |  | 合格 | 8.1 |  |  |  | 来料串层
2024-12-07 | Y24111095-2 | 1235D | 8 | 1100 | 3970 |  | 合格 | 8.07
2024-12-07 | Y24111079-2 | 8079 | 7 | 1682 | 1990 |  | 合格 | 7.1 | 7.03 | 70 | 70
2024-12-07 | Y24111054-1 | 8079 | 7 | 1492 | 3450 |  | 合格 | 6.95 | 7.12 | 10 | 20
2024-12-07 | Y2411961 | 8079 | 7 | 1512 | 11100 |  | 合格 | 6.93 | 7.04 | 80 | 80
2024-12-07 | Y24111105 | 8079 | 6 | 1652 | 2940 |  | 合格 | 6.01 | 6.02 | 400 | 600
2024-12-07 | Y24111106 | 8079 | 6 | 1652 | 10530 |  | 合格 | 6.09 | 6.1 | 500 | 400
2024-12-07 | Y24111057 | 8079 | 6 | 1292 | 6437 |  | 合格 | 6.15 | 6.05 | 500 | 400 | SIG 头部5万米不够一车
2024-12-07 | Y2411739-1 | 1235 | 5.8 | 1592 | 750 |  | 合格 | 5.87 | 5.85 | 100 | 800 |  |  | 计划完退S6 12/4
2024-12-07 | Y2411963 | 8079 | 5.8 | 1492 | 1810 |  | 合格 | 6.01 | 5.95 | 400 | 400 |  |  | 计划完成退 L1
2024-12-07 | Y24101195 | 8079 | 9 | 1331 | 1440 |  | 合格 | 8.95 | 8.91 | 10 | 10 | TOYO 待订单 |  | 计划满退 S4 11/15
2024-12-07 | Y2411613 | 8079 | 9 | 1332 | 3500 |  | 合格 | 9 | 9 | 30 | 30 | TOYO 待订单 |  | 计划满退 R3 11/18
2024-12-07 | Y24111131 | 1100 | 13 | 1210 | 877 |  | 不合格 | 12.8 |  |  |  | 来料厚差大 |  | GH更换ATL 退 12/6
2024-12-07 | Y24111093 | 1100 | 13 | 1210 | 8930 |  | 合格 | 12.95
2024-12-07 | Y24111077 | 8079 | 7 | 1682 | 41900
2024-12-07 | Y2411641-1 | 1235 | 5.8 | 1592 | 9060 |  | 合格 | 5.84 | 5.85 | 1000 | 1000 | C侧292辊印透需切除 暂无订单 | 有辊印后期发现 | 来料C299辊印透 退V5
2024-12-08 | Y24111210-1 | 1100 | 13 | 1750 | 4300 |  | 合格 | 13.1
2024-12-08 | Y24111210-2 | 1100 | 13 | 1750 | 6550 |  | 合格 | 13.2
2024-12-08 | Y24111183-1 | 1100 | 13 | 1700 | 1250 |  | 合格 | 13
2024-12-08 | Y24111183-2 | 1100 | 13 | 1700 | 10210 |  | 合格 | 13.1
2024-12-08 | Y24111189-2 | 1070 | 12 | 1700 | 1100 |  | 不合格 | 12.2 |  |  |  | Q251 S0.2 L985
2024-12-08 | Y24111189-3 | 1070 | 12 | 1700 | 2800 |  | 不合格 | 12.1 |  |  |  | C侧串层
2024-12-08 | Y2412328 | 1070 | 12 | 1700 | 12350 |  | 合格 | 11.8
2024-12-08 | Y24111216 | 1100 | 13 | 1595 | 7980 |  | 合格 | 13.1
2024-12-08 | Y24111159-2 | 1100 | 13 | 1595 | 4940 |  | 合格 | 12.95
2024-12-08 | Y24111159-3 | 1100 | 13 | 1595 | 2350 |  | 合格 | 13.15
2024-12-08 | Y24111159-4 | 1100 | 13 | 1595 | 1130 |  | 合格 | 13.2
2024-12-08 | Y24111192 | 1100 | 13 | 1595 | 8215 |  | 合格 | 12.9
2024-12-08 | Y2412356-1 | 1100 | 13 | 1595 | 1100 |  | 合格 | 12.8
2024-12-08 | Y2412356-2 | 1100 | 13 | 1595 | 10570 |  | 合格 | 12.9
2024-12-08 | Y24111217 | 1100 | 13 | 1595 | 10560 |  | 合格 | 13.1
2024-12-08 | Y2412358 | 1100 | 13 | 1595 | 11500 |  | 合格 | 12.96
2024-12-08 | Y24111091 | 1100 | 13 | 1210 | 9160 |  | 不合格 | 13 |  |  |  | C215 Q210 直棱
2024-12-08 | Y24111092 | 1100 | 13 | 1210 | 9100 |  | 合格 | 13
2024-12-08 | Y2411737-1 | 1235 | 5.8 | 1592 | 5570 |  | 不合格 | 5.8 | 5.79 | 1200 | 1000 | 头部轻微松卷红线以下改轧6.3 针孔超
2024-12-08 | Y2411737-2 | 1235 | 5.8 | 1592 | 4400 |  | 不合格 | 5.8 | 5.75 | 1200 | 1000 | 头部轻微松卷针孔超
2024-12-08 | Y24111047 | 8079 | 5.3 | 1682 | 8250 |  | 合格 | 5.38 | 5.5 | 500 | 500 | 划线以下改轧6.3 15000米 |  | 来料超厚 06
2024-12-08 | Y2411835-2 | 8079 | 6 | 1361 | 5750 |  | 合格 | 6.1 | 6.03 | 300 | 300 | 头部5万米不够一车
2024-12-08 | Y2411836 | 8079 | 6 | 1361 | 605 |  | 合格 | 6.01 | 6 | 300 | 400 |  |  | 不足一车 M6
2024-12-08 | Y2410629 | 8079 | 6.1 | 1332 | 9820 |  | 合格 | 6.03 | 6.05 | 400 | 400
2024-12-08 | 6北 | Y24101208-3 | 1100 | 13 | 1750 | 600 |  | 不合格 | 13.07 |  |  | 扒废 | 米数不足
2024-12-08 | B4 | Y24111028 | 1100 | 13 | 1700 | 780 |  |  | 13 |  |  | 扒废
2024-12-09 | Y24111213 | 1060 | 12 | 1720 | 10920 |  | 合格 | 13.2 |  |  |  | C670白条下料可见
2024-12-09 | Y2412319 | 1100 | 13 | 1700 | 11450 |  | 合格 | 13.1
2024-12-09 | Y2412320-1 | 1100 | 13 | 1700 | 5630 |  | 合格 | 13.11
2024-12-09 | Y2412329-1 | 1070 | 12 | 1700 | 8250 |  | 合格 | 11.9
2024-12-09 | Y2412329-2 | 1070 | 12 | 1700 | 3410 |  | 合格 | 12.1
2024-12-09 | Y24111194-2 | 1100 | 13 | 1595 | 975 |  | 合格 | 13.1
2024-12-09 | Y24111194-3 | 1100 | 13 | 1595 | 5600 |  | 合格 | 13 |  |  |  | 头尾厚差大
2024-12-09 | Y24111193-1 | 1100 | 13 | 1595 | 6560 |  | 合格 | 13.1
2024-12-09 | Y24111193-2 | 1100 | 13 | 1595 | 3895 |  | 合格 | 13.1
2024-12-09 | Y24111195 | 1100 | 13 | 1595 | 6700 |  | 合格 | 13.01
2024-12-09 | Y2412357-1 | 1100 | 13 | 1595 | 4530 |  | 合格 | 12.98 |  |  |  | 厚度波动大
2024-12-09 | Y24111152 | 1070 | 13 | 1570 | 11230 |  | 合格 | 12.9 |  |  |  | C140条纹
2024-12-09 | Y2412390-1 | 1070 | 13 | 1570 | 5550 |  | 合格 | 12.92 |  |  |  | 上C460 490 在线条纹下料不可见
2024-12-09 | Y2411943 | 1100-42 | 13 | 1350 | 7640 |  | 合格 | 13.1
2024-12-09 | Y2412425-11 | 1235D | 8 | 1100 | 1310 |  | 合格 | 8.1
2024-12-09 | Y24111140 | 8079 | 6 | 1332 | 1710 |  | 合格 | 6 | 6.02 | 500 | 300
2024-12-09 | Y2412312 | 8079 | 6 | 1312 | 8760 |  | 合格 | 6.07 | 6.03 | 500 | 500
2024-12-09 | Y2410630 | 8079 | 6.1 | 1332 | 6500 |  | 合格 | 5.91 | 5.88 | 400 | 400
2024-12-09 | Y24111055 | 8079 | 6.1 | 1312 | 9610 |  | 合格 | 6.15 | 6.2 | 300 | 400
2024-12-09 | Y2411833 | 8079 | 6.3 | 1492 | 11180 |  | 合格 | 6.43 | 6.46 | 300 | 300 | 接头以下C320辊印透 S0.01 龙洋/圣大1080+370 | 无订单处理
2024-12-09 | Y24111085 | 8079 | 6.35 | 1492 | 720 |  | 合格 | 6.31 | 6.46 | 200 | 200 | 宏裕900+520圣大
2024-12-10 | Y2412320-2 | 1100 | 13 | 1700 | 3940 |  | 合格 | 13.1
2024-12-10 | Y2412321-1 | 1100 | 13 | 1700 | 8300 |  | 合格 | 13.17
2024-12-10 | Y2412321-2 | 1100 | 13 | 1700 | 3250 |  | 合格 | 13.1
2024-12-10 | Y2412383 | 1100 | 13 | 1750 | 11620 |  | 不合格 | 13.1 |  |  |  | 上Q605黑色划伤辊印 L955
2024-12-10 | Y24111189-1 | 1070 | 12 | 1700 | 2100 |  | 合格 | 12.05 |  |  |  | 上Q41 355 668 上V601 辊印 S0.2 L997
2024-12-10 | Y2412354-1 | 1100 | 13 | 1620 | 2000 |  | 合格 | 13.1
2024-12-10 | Y2412353 | 1060 | 13 | 1680 | 11930 |  | 合格 | 13.1
2024-12-10 | Y2412357-2 | 1100 | 13 | 1595 | 4300 |  | 合格 | 13.05 |  |  |  | 上C560 565 条纹
2024-12-10 | Y24111184 | 1070 | 13 | 1570 | 3320 |  | 合格 | 12.8 |  |  |  | C135 495条纹
2024-12-10 | Y24111186 | 1070 | 13 | 1570 | 11420 |  | 合格 | 13.1 |  |  |  | C135 495 Q460 500 570来料白条条纹
2024-12-10 | Y2412322 | 1070 | 13 | 1570 | 6190 |  | 合格 | 12.9 |  |  |  | 来料多处白条
2024-12-10 | Y2412408-1 | 1070 | 12 | 1570 | 5380 |  | 合格 | 12.1 |  |  |  | 来料辊印 未检到
2024-12-10 | Y2412408-2 | 1070 | 12 | 1570 | 5360 |  | 合格 | 12
2024-12-10 | Y2412409-1 | 1070 | 12 | 1570 | 870 |  | 合格 | 12.1
2024-12-10 | Y2412409-2 | 1070 | 12 | 1570 | 10530 |  | 合格 | 12
2024-12-10 | Y24111187-1 | 1100 | 13 | 1350 | 5850 |  | 不合格 | 13.1 |  |  |  | C侧430 上 亮线
2024-12-10 | Y24111187-2 | 1100 | 13 | 1350 | 4180 |  | 合格 | 13.02
2024-12-10 | Y24111031-3 | 1235D-1 | 10 | 1210 | 2500 |  | 不合格 | 10 |  |  |  | 上C150 Q469 499 来料辊印S0.1 L1630 上C335 Q500轻亮线
2024-12-10 | Y24111082-1 | 8079 | 5.3 | 1612 | 4200 |  | 合格 | 5.2 | 5.3 | 400 | 500 | 划线以下改轧6.3 14000m
2024-12-10 | H24111110-1 | 8079 | 6 | 1092 | 2510 |  | 合格 | 6 | 5.92 | 200 | 300
2024-12-10 | H24111110-2 | 8079 | 6 | 1092 | 5230 |  | 合格 | 6.08 | 6.1 | 300 | 200
2024-12-10 | Y2410628-1 | 8079 | 6.1 | 1332 | 5660 |  | 合格 | 6.1 | 6.25 | 500 | 600
2024-12-10 | Y2410628-2 | 8079 | 6.1 | 1332 | 4170 |  | 不合格 | 6.1 | 6.2 | 400 | 500 | 最上面接头压靠印
2024-12-10 | Y24111056 | 8079 | 6.1 | 1312 | 3820 |  | 合格 | 6.1 | 6.2 | 500 | 600
2024-12-10 | Y24111049 | 1235 | 7 | 1592 | 4240 |  | 合格 | 7.07 | 6.98 | 50 | 40
2024-12-10 | Y24111050 | 1235 | 7 | 1592 | 11580 |  | 合格 | 6.95 | 6.9 | 70 | 70
2024-12-11 | Y24111153-2 | 1100-4 | 13 | 1350 | 3640 |  | 合格 | 13.18 |  |  |  | 下箔面轻微带油 |  | 来料油斑退 O1 12/5
2024-12-11 | Y2412384 | 1100 | 13 | 1750 | 9730 |  | 合格 | 13 |  |  |  | q245小辊印 L960 S0.01
2024-12-11 | Y2412355-1 | 1100 | 13 | 1620 | 1940 |  | 不合格 | 13.1 |  |  |  | Q630 628 625 砂轮刮痕
2024-12-11 | Y2412355-2 | 1100 | 13 | 1620 | 750 |  | 合格 | 13.1
2024-12-11 | Y2412355-3 | 1100 | 13 | 1620 | 3800 |  | 合格 | 13.05
2024-12-11 | Y2412355-4 | 1100 | 13 | 1620 | 5210 |  | 合格 | 13.02
2024-12-11 | Y2412385 | 1060 | 13 | 1680 | 11950 |  | 合格 | 13.07 |  |  |  | Q500 690 C540 条纹明显
2024-12-11 | Y2412407 | 1070 | 13 | 1570 | 4690 |  | 不合格 | 13.1 |  |  |  | C750来料辊印 S0.1 L1510
2024-12-11 | Y2412425-12 | 1235D | 8 | 1100 | 2500 |  | 合格 | 8.1
2024-12-11 | Y2412411-1 | 1070 | 12 | 1570 | 5220 |  | 合格 | 11.9 |  |  |  | 上C445轻亮线 来料辊印未找到
2024-12-11 | Y24111188 | 1100 | 13 | 1350 | 9830 |  | 合格 | 13.1
2024-12-11 | Y2412417-1 | 1100 | 13 | 1350 | 5950 |  | 合格 | 13 |  |  |  | Q150 轻微亮线
2024-12-11 | Y2412325-11 | 1235D | 9 | 1210 | 450 |  | 合格 | 9.2
2024-12-11 | Y2412325-12 | 1235D | 9 | 1210 | 2590 |  |  | 9.1
2024-12-11 | Y2412325-13 | 1235D | 9 | 1210 | 650 |  | 合格 | 9.1
2024-12-11 | Y2412325-2 | 1235D | 9 | 1210 | 4680 |  | 合格 | 9
2024-12-11 | Y2406810-3 | 1235D | 14.5 | 1210 | 3280 | 1445
2024-12-11 | Y2412315-1 | 8079 | 6.3 | 1252 | 580 |  | 合格 | 6.15 | 6.25 | 400 | 400
2024-12-11 | Y2412316 | 8079 | 6.3 | 1252 | 8690 |  | 合格 | 6.2 | 6.11 | 200 | 300
2024-12-11 | Y24111096 | 8079 | 6.3 | 1252 | 9430 |  | 合格 | 6.22 | 6.11 | 400 | 500
2024-12-11 | H24101171 | 8079 | 6 | 1102 | 2690 |  |  | 6.02 | 5.99 | 200 | 300
2024-12-11 | Y2411532 | 8079 | 5.3 | 1512 | 11160 |  | 不合格 | 5.32 | 5.28 | 400 | 500 | 红线以下改7 17000米 Q500 Q712 亮线 待订单
2024-12-11 | Y2412339 | 8079 | 6.3 | 1311 | 9580 |  | 合格 | 6.8 | 6.15 | 20 | 30
2024-12-12 | Y24111010 | 1060 | 12 | 1000 | 2970 |  | 不合格 | 11.9 |  |  |  | C405/450 Q330 白条 条纹重 | 整幅针孔密集 退K1 12/1
2024-12-12 | Y2412395-1 | 1100 | 13 | 1700 | 5650 |  | 合格 | 13.1
2024-12-12 | Y2412395-2 | 1100 | 13 | 1700 | 6100 |  | 合格 | 13.1
2024-12-12 | Y2412396-1 | 1100 | 13 | 1700 | 2250 |  | 合格 | 13.1
2024-12-12 | Y2412396-2 | 1100 | 13 | 1700 | 3200 |  | 合格 | 13.1
2024-12-12 | Y2412396-3 | 1100 | 13 | 1700 | 6020 |  | 合格 | 13.02 |  |  |  | 上C590在线条纹
2024-12-12 | Y2412354-2 | 1100 | 13 | 1620 | 3300 |  | 合格 | 13.08 |  |  |  | 板型波动
2024-12-12 | Y2412354-3 | 1100 | 13 | 1620 | 6250 |  | 合格 | 13.11 |  |  |  | 板型波动
2024-12-12 | Y24111209-3 | 1100 | 13 | 1440 | 3150 |  | 合格 | 13.07
2024-12-12 | Y2412390-2 | 1070 | 13 | 1570 | 5520 |  | 合格 | 13.07
2024-12-12 | Y2412386 | 1060 | 13 | 1680 | 11920 |  | 不合格 | 13.07 |  |  |  | C640 Q510 白条
2024-12-12 | Y2412411-2 | 1070 | 12 | 1570 | 6140 |  | 合格 | 12.05
2024-12-12 | Y2412485 | 1100 | 13 | 1350 | 10030 |  | 合格 | 13.15
2024-12-12 | Y2412323 | 1070 | 10 | 1210 | 852 |  | 合格 | 10
2024-12-12 | Y2412324 | 1070 | 10 | 1210 | 8820 |  | 合格 | 10.1
2024-12-12 | Y2412403 | 1100 | 13 | 1210 | 1955 |  | 合格 | 13.1
2024-12-12 | Y2412326-1 | 1235D | 9 | 1210 | 4960 |  | 合格 | 9.25
2024-12-12 | Y2411542-4 | 1100 | 12 | 1350 | 480 |  | 合格 | 13.1 |  |  |  | 红线以下C侧闪皱
2024-12-12 | Y2412484-2 | 1100 | 13 | 1350 | 5750 |  | 合格 | 13.1
2024-12-12 | Y2412484-3 | 1100 | 13 | 1350 | 1570 |  | 合格 | 12.9
2024-12-12 | Y2411619-2 | 8079 | 7 | 1732 | 1950 |  | 不合格 | 7.05 | 6.97 | 80 | 200 | 下张Q0-180 偶有密集性针孔
2024-12-12 | Y2411639-2 | 8079 | 7 | 1682 | 1940 |  | 不合格 | 6.92 | 6.95 | 80 | 80 | 上C578来料辊印 S0.3 L1780
2024-12-12 | Y2412307-1 | 8079 | 7 | 1612 | 1000 |  | 不合格 | 6.95 | 7.05 | 30 | 50 | 上C375 线状辊印 L925
2024-12-12 | Y24111084-1 | 8079 | 7 | 1492 | 1700 |  | 合格 | 7.1 | 7.15 | 60 | 80
2024-12-12 | Y2412337 | 8079 | 7 | 1490 | 10780 |  | 合格 | 7.5 | 6.47 | 50 | 40
2024-12-12 | Y2412317-2 | 8079 | 6.3 | 1249 | 1940 |  | 合格 | 6.3 | 6.16 | 300 | 300
2024-12-12 | Y2412317-1 | 8079 | 6.3 | 1249 | 2170 |  | 合格 | 6.25 | 6.13 | 300 | 300
2024-12-12 | Y24111097 | 8079 | 6.3 | 1251 | 9370 |  | 合格 | 6.2 | 6.11 | 100 | 100
2024-12-12 | Y2412340 | 8079 | 6.3 | 1311 | 5820 |  | 合格 | 6.05 | 6.2 | 200 | 200
2024-12-12 | Y2412341-1 | 8079 | 6.3 | 1311 | 8400 |  | 合格 | 6.1 | 6.23 | 200 | 200
2024-12-12 | Y24111052 | 8079 | 5.8 | 1542 | 1900 |  | 合格 | 5.87 | 5.81 | 300 | 400 | 划线下4万米轧7
2024-12-12 | Y2412314 | 8079 | 6 | 1312 | 647 |  | 合格 | 6.03 | 5.82 | 200 | 300 | SIG |  | 不足一车 U2 12/10
2024-12-12 | Y2412313 | 8079 | 6 | 1312 | 1470 |  | 合格 | 6.1 | 6 | 600 | 600 |  |  | 不足一车退V5 11/9
2024-12-12 | Y24111139-1 | 8079 | 6 | 1332 | 1124 |  | 合格 | 6.06 | 6.02 | 300 | 400 |  |  | 不足一车 O4 退12/8
2024-12-12 | Y24111139-2 | 8079 | 6 | 1332 | 1330 |  | 合格 | 6.05 | 6.1 | 300 | 400 |  |  | 不足一车 M3 退12/8
2024-12-13 | Y2412444-2 | 1100 | 13 | 1620 | 1880 |  | 合格 | 12.9 |  |  |  | 来料轻振纹
2024-12-13 | Y2412444-23 | 1100 | 13 | 1620 | 6450 |  | 合格 | 13 |  |  |  | 来料轻振纹
2024-12-13 | Y2412481 | 1100 | 13 | 1620 | 11610 |  | 合格 | 13.2
2024-12-13 | Y2412482 | 1070 | 15 | 1360 | 6640 |  | 合格 | 15.1
2024-12-13 | Y2412301 | 1100 | 13 | 1350 | 6860 |  | 合格 | 12.9
2024-12-13 | Y2412303 | 1100 | 13 | 1350 | 9910 |  | 合格 | 13
2024-12-13 | Y2412486-1 | 1100 | 13 | 1350 | 435 |  | 合格 | 13.1
2024-12-13 | Y2412486-2 | 1100 | 13 | 1350 | 3980 |  | 合格 | 13.1
2024-12-13 | Y2412578 | 1100 | 13 | 1350 | 9720 |  | 合格 | 12.8
2024-12-13 | Y2412580 | 1235D-1 | 13 | 1350 | 9920 |  | 合格 | 12.9
2024-12-13 | Y2412380 | 1100 | 13 | 1210 | 9010 |  | 合格 | 13.1
2024-12-13 | Y2412425-21 | 1235D | 8 | 1100 | 2000 |  | 合格 | 8.2
2024-12-13 | Y2412327-1 | 1235D | 9 | 1210 | 4150 |  | 合格 | 9.02
2024-12-13 | Y2412338-2 | 8079 | 7 | 1492 | 3215 |  | 合格 | 7 | 7.1 | 30 | 20
2024-12-13 | Y24111098 | 8079 | 6.3 | 1251 | 2530 |  | 合格 | 6.25 | 6.15 | 500 | 500
2024-12-13 | Y24111141 | 8079 | 6 | 1332 | 8453 |  | 合格 | 6.05 | 6.1 | 500 | 400
2024-12-13 | Y2412342-1 | 8079 | 5.3 | 1251 | 2250 |  | 合格 | 5.36 | 5.49 | 1000 | 1000 | 头尾厚差大
2024-12-13 | Y2412342-2 | 8079 | 5.3 | 1251 |  |  | 合格 | 5.4 | 5.36 | 1000 | 1000 | 头尾厚差大
2024-12-13 | Y2412441-2 | 8079 | 5.3 | 1252 | 2980 |  | 合格 | 5.43 | 5.3 | 400 | 800
2024-11-17 | 3#黄 | Y2411610 | 8079 | 9 | 1682 | 1766 |  | 合格 | 9.13 | 9.1 | 40 | 20 | 待订单
2024-12-05 | T1 | Y24111082-2 | 8079 | 5.3 | 1612 | 420 |  | 合格 | 5.32 | 5.36 | 500 | 500
2024-11-28 | L6 | Y2411535-2 | 1100-4 | 7 | 1333 | 2200 |  | 合格 | 6.98 | 7 | 80 | 80 | 切边不良 两端面毛边重 | 已切边可排
2024-12-14 | Y2412544 | 1100 | 13 | 1700 | 11610 |  | 合格 | 13.04
2024-12-14 | Y2412599-1 | 1100 | 15 | 1350 | 5950 |  | 合格 | 15.1
2024-12-14 | Y2412599-2 | 1100 | 15 | 1350 | 4030 |  | 合格 | 15.1
2024-12-14 | Y2412391 | 1070 | 15 | 1360 | 4510 |  | 合格 | 15.1
2024-12-14 | Y2412392 | 1070 | 15 | 1360 | 9750 |  | 合格 | 15.1
2024-12-14 | Y2412581 | 1235D-1 | 13 | 1350 | 8176 |  | 不合格 | 12.93 |  |  |  | C30mm S1.5 L:965 印过未透 有深度
2024-12-14 | Y2412453-1 | 1070 | 13 | 1470 | 9260 |  | 合格 | 13.2
2024-12-14 | Y2412484-1 | 1100 | 13 | 1350 | 2680 |  | 不合格 | 13.15 |  |  |  | 来料C245 辊印S0.3 L1650
2024-12-14 | Y2412417-2 | 1100 | 13 | 1350 | 3900 |  | 不合格 | 13.05 |  |  |  | 上Q侧202 亮线
2024-12-14 | Y2412326-2 | 1235D | 9 | 1210 | 743 |  | 合格 | 9.1
2024-12-14 | Y2412327-2 | 1235D | 9 | 1210 | 3880 |  | 合格 | 9
2024-12-14 | Y2412464-11 | 1235D | 9 | 1210 | 2500 |  | 合格 | 9
2024-12-14 | Y2412464-12 | 1235D | 9 | 1210 | 2210 |  | 合格 | 9
2024-12-14 | Y2412464-2 | 1235D | 9 | 1210 | 4220 |  | 合格 | 9
2024-12-14 | Y2412381 | 1100 | 13 | 1210 | 1810 |  | 合格 | 12.9 |  |  |  | 来料振纹
2024-12-14 | Y2412425-2 | 1235D | 8 | 1100 | 1100
2024-12-14 | Y2412393-1 | 1235D | 8 | 1100 | 3980 |  | 合格 | 8
2024-12-14 | Y2412436 | 8079 | 7 | 1702 | 10940 |  | 合格 | 6.9 | 7.1 | 60 | 70
2024-12-14 | Y2412432-3 | 8079 | 6.3 | 1730 | 5710 |  | 合格 | 6.45 | 6.25 | 500 | 500
2024-12-14 | Y2412432-1 | 8079 | 6.3 | 1732 | 4260 |  | 合格 | 6.3 | 6.4 | 200 | 200
2024-12-14 | Y2412432-2 | 8079 | 6.3 | 1732 | 2760 |  | 合格 | 6.28 |  | 300 | 200
2024-12-14 | Y2412431 | 8079 | 6.3 | 1732 | 11460 |  | 合格 | 6.22 | 6.36 | 200 | 30
2024-12-14 | Y2412433-3 | 8079 | 6.3 | 1731 | 4600 |  | 不合格 | 6.35 | 6.27 | 300 | 200 | Q30 Q80 Q1300 其中30位置透 其他未透 辊印？？
2024-12-14 | Y2412433-4 | 8079 | 6.3 | 1731 | 1600 |  | 不合格 | 6.23 | 6.31 | 300 | 200 | Q75辊印透 L980
2024-12-14 | Y2411867 | 8079 | 6.3 | 1312 | 3220 |  | 合格 | 6.07 | 6.08 | 300 | 300 | 上C337熨平辊辊印，未透，S0.1,红线以下多出划伤 不合格 待订单 |  | 来料超薄退 6分切 12/8
2024-12-14 | Y2411834 | 8079 | 6 | 1362 | 4080 |  | 合格 | 6.03 | 6.06 | 500 | 600 | SIG
2024-12-14 | Y2412345 | 8079 | 5.3 | 1251 | 4050 |  | 合格 | 5.45 | 5.4 | 800 | 800
2024-12-14 | Y2412341-2 | 8079 | 6.3 | 1312 | 1410 |  | 合格 | 6.27 | 6.24 | 300 | 200
2024-12-14 | Y2412443-2 | 8079 | 6.3 | 1252 | 480 |  | 合格 | 6.27 | 6.2 | 300 | 200 | 尾部断带改轧
2024-12-15 | Y2409814 | 1060 | 6.8 | 1580 | 1750 |  | 合格 | 6.9 | 6.87 | 20 | 30 |  |  | 来料版型差退K7 12/13
2024-12-15 | Y2210746-1 |  | 6.8 | 1499 | 2950 |  | 合格 | 6.91 | 6.88 | 30 | 30 |  |  | 来料斜纹退6北 12/13
2024-12-15 | Y230101003 | 1070 | 6.8 | 1360 | 1100 |  | 合格 | 6.8 | 6.9 | 50 | 50 | 在线上表面间断性白条 |  | 来料油斑 黑线 黑点 重退07E 11/3
2024-12-15 | Y2412545 | 1100 | 13 | 1700 | 620 |  | 合格 | 13.08 |  |  |  | C侧边部173000米闪筋
2024-12-15 | Y2412513-1 | 1100 | 13 | 1700 | 2040 |  | 合格 | 12.97
2024-12-15 | Y2412513-2 | 1100 | 13 | 1700 | 9920 |  | 合格 | 13
2024-12-15 | Y2412514-1 | 1100 | 13 | 1700 | 6150 |  | 不合格 | 13.1 |  |  |  | Q665沙刻？？
2024-12-15 | Y2412514-2 | 1100 | 13 | 1700 | 5870 |  | 合格 | 13.1
2024-12-15 | Y2412515-1 | 1100 | 13 | 1700 | 1900 |  | 不合格 | 12.85 |  |  |  | 辊印 Q65 S0.1 白点 印过 L910
2024-12-15 | Y2412515-2 | 1100 | 13 | 1700 | 5120 |  | 不合格 | 12.9 |  |  |  | 辊印 Q65 S0.1 白点 印过 L910
2024-12-15 | Y2412492 | 1060 | 13 | 1680 | 11890 |  | 合格 | 12.95
2024-12-15 | Y2412574 | 1060 | 13 | 1680 | 11790 |  | 合格 | 13.01 |  |  |  | 来料白条下料可见 C640 Q540
2024-12-15 | Y2412302 | 1100 | 13 | 1350 | 6505 |  | 合格 | 13 | [5 empty] | 更换 ATL 退K1
2024-12-15 | Y2412518 | 1100 | 13 | 1350 | 8695 |  | 合格 | 13.01 |  |  |  | 上C460 Q350 在线白条 （上C460处重） 尾部厚差大
2024-12-15 | Y2412489 | 1100 | 13 | 1350 | 9820 |  | 合格 | 13.1
2024-12-15 | Y2412426-1 | 1060 | 12 | 1020 | 1800 |  | 不合格 | 11.9 |  |  |  | 间断性打滑
2024-12-15 | Y2412426-2 | 1060 | 12 | 1020 | 4160 |  | 合格 | 12
2024-12-15 | Y2412526 | 1060 | 15 | 1000 | 4900 |  | 合格 | 15.05
2024-12-15 | Y2412427-1 | 1100 | 13 | 1000 | 1930 |  | 合格 | 12.93
2024-12-15 | Y2412427-2 | 1100 | 13 | 1000 | 1900 |  | 合格 | 12.87 |  |  |  | 下箔面轻微带油分卷 两边部100
2024-12-15 | Y2412427-3 | 1100 | 13 | 1000 | 2670 |  | 合格 | 13.07
2024-12-15 | Y2412437 | 8079 | 7 | 1702 | 5360 |  | 合格 | 7.1 | 7.05 | 80 | 80
2024-12-15 | Y2412469 | 8079 | 7 | 1732 | 12060 |  | 合格 | 7.15 | 7.05 | 60 | 60
2024-12-15 | Y24111084-2 | 8079 | 6.35 | 1492 | 9350 |  | 合格 | 6.28 | 6.34 | 300 | 400
2024-12-15 | Y2412433-1 | 8079 | 6.3 | 1731 | 540 |  | 合格 | 6.33 | 6.29 | 300 | 200
2024-12-15 | Y2412433-2 | 8079 | 6.3 | 1731 | 4450 |  | 合格 | 6.4 | 6.35 | 300 | 200
2024-12-15 | Y2412541-1 | 8079 | 6.3 | 1252 | 6010 |  | 合格 | 6.3 | 2.15？？ | 100 | 200 | 厚度偏上限
2024-12-15 | Y2412441-1 | 8079 | 5.3 | 1252 | 1860 |  | 合格 | 5.37 | 5.3 | 400 | 500 | 划线以下改轧6.3 45000米 |  | 红线下6.3 退O6 12/13
2024-12-15 | Y2412442 | 8079 | 5.3 | 1252 | 1300 |  | 合格 | 5.36 | 5.3 | 200 | 300 |  |  | 不足一车退6北 12/14
2024-12-15 | Y2412361-1 | 8079 | 5.8 | 1492 | 2430 |  | 合格 | 5.83 | 5.76 | 500 | 400
2024-12-15 | Y2412361-2 | 8079 | 5.8 | 1492 | 600
2024-12-15 | Y2412361-2 | 8079 | 5.8 | 1492 | 6160 |  | 合格 | 5.93 | 5.88 | 500 | 500
2024-12-16 | Y2412515-3 | 1100 | 13 | 1700 | 4800 |  | 合格 | 13.1
2024-12-16 | Y2412454-1 | 1100 | 13 | 1700 | 5560 |  |  | 12.9
2024-12-16 | Y2412454-2 | 1100 | 13 | 1700 | 6740 |  | 合格 | 12.9
2024-12-16 | Y2412455 | 1100 | 13 | 1700 | 6275 |  | 合格 | 13.07
2024-12-16 | Y2412516-1 | 1100 | 13 | 1700 | 1317 |  | 合格 | 13.15
2024-12-16 | Y2412516-2 | 1100 | 13 | 1700 | 3950 |  | 合格 | 13.15
2024-12-16 | Y2412444-22 | 1100 | 13 | 1620 | 1300 |  | 合格 | 13.1 |  |  |  | 来料轻振纹
2024-12-16 | Y2412547 | 1100 | 13 | 1350 | 10040 |  | 合格 | 13.02
2024-12-16 | Y2412490 | 1100 | 13 | 1350 | 9670 |  | 合格 | 13.1
2024-12-16 | Y2412651-1 | 1060 | 20 | 1250 | 2550 |  | 合格 | 20.2
2024-12-16 | Y2412527 | 1060 | 15 | 1000 | 2060 |  | 合格 | 15.1
2024-12-16 | Y2412528 | 1060 | 15 | 1000 | 5790 |  | 合格 | 15.1 |  |  |  | 厚度波动大 下C33轻亮线
2024-12-16 | Y2412582-1 | 1235D | 8 | 1100 | 594 |  | 合格 | 8.1
2024-12-16 | Y2412428 | 1100 | 13 | 1000 | 2783 |  | 合格 | 13.1 | [5 empty] | 更换ATL 退 12/15
2024-12-16 | Y2412429 | 1100 | 13 | 1000 | 6000 |  | 合格 | 13.1
2024-12-16 | Y2412430 | 1100 | 13 | 1000 | 5960 |  | 合格 | 13.1
2024-12-16 | Y2412497 | 1100 | 13 | 1000 | 3455 |  | 合格 | 13.1
2024-12-16 | Y2412498-1 | 1100 | 13 | 1000 | 1280 |  | 合格 | 13.08
2024-12-16 | Y24111180-1 | 1235 | 5.8 | 1592 | 930 |  | 合格 | 5.77 | 5.82 | 900 | 1000
2024-12-16 | H2411939 | 8079 | 6 | 1092 | 732 |  | 合格 | 6.02 | 5.98 | 300 | 300 | 在排一个卷可搭接 |  | 断头上不符合焊接要求 R8
2024-12-16 | Y2409914 | 1235 | 5.8 | 1252 | 8070 |  | 合格 | 5.91 | 5.92 | 400 | 500
2024-12-17 | Y2412523 | 1060 | 13 | 1740 | 2035 |  | 合格 | 13
2024-12-17 | Y2412524-1 | 1060 | 13 | 1740 | 1800 |  | 不合格 | 12.8 |  |  |  | 划伤
2024-12-17 | Y2412524-2 | 1060 | 13 | 1740 | 10170 |  | 合格 | 13
2024-12-17 | Y2412555 | 1060 | 13 | 1740 | 11410 |  | 合格 | 13
2024-12-17 | Y2412493-2 | 1060 | 13 | 1680 | 1500 |  | 合格 | 13
2024-12-17 | Y2412467 | 1100 | 13 | 1350 | 9720 |  | 合格 | 12.9
2024-12-17 | Y2412468 | 1100 | 13 | 1350 | 9760 |  | 合格 | 12.8
2024-12-17 | Y2412382-1 | 1100 | 13 | 1210 | 6390 |  | 合格 | 13.19 |  |  |  | 优箔
2024-12-17 | Y2412382-2 | 1100 | 13 | 1210 | 2580 |  | 合格 | 13.09
2024-12-17 | Y2412660 | 1070 | 12 | 1360 | 9810 |  | 合格 | 12 |  |  |  | 精切莱尔
2024-12-17 | Y2412424-1 | 1070 | 10 | 1210 | 4490 |  | 合格 | 10
2024-12-17 | Y2412424-2 | 1070 | 10 | 1210 | 1610 |  | 合格 | 10
2024-12-17 | Y2412498-2 | 1100 | 13 | 1000 | 5036 |  |  | 13.1
2024-12-17 | Y2412499 | 1100 | 13 | 1000 | 7270 |  | 合格 | 12.9
2024-12-17 | Y2412583-11 | 1235D | 8 | 1100 | 500 |  | 合格 | 8.2
2024-12-17 | Y2412583-12 | 1235D | 8 | 1100 | 2390 |  | 合格 | 8
2024-12-17 | Y2412583-13 | 1235D | 8 | 1100 | 900 |  | 合格 | 8.2
2024-12-17 | Y2412583-21 | 1235D | 8 | 1100 | 820 |  | 合格 | 8
2024-12-17 | Y2412532-1 | 8079 | 7 | 1732 | 2750 |  | 合格 | 7 | 7.1 | 20 | 60
2024-12-17 | Y2412532 | 8079 | 7 | 1732 | 2300 |  | 合格 | 7 | 7 | 80 | 50
2024-12-17 | Y2412532-2 | 8079 | 7 | 1732 | 3800 |  | 合格 | 7.01 | 7.13 | 20 | 30
2024-12-17 | Y2412435 | 8079 | 7 | 1702 | 9895 |  | 合格 | 7.05 | 7 | 70 | 70 |  |  | 压坑黑点 R1 12/14
2024-12-17 | Y2412439 | 8079 | 6 | 1312 | 6293 |  | 合格 | 6.16 | 6.1 | 200 | 300
2024-12-17 | Y2409915 | 1235 | 5.8 | 1252 | 3800 |  | 合格 | 5.88 | 5.83 | 600 | 600
2024-12-17 | Y2412541-2 | 8079 | 6.3 | 1252 | 2100 |  | 合格 | 6.24 | 6.17 | 300 | 300
2024-12-17 | R2412346 | 8079 | 7 | 1592 | 7030 |  | 合格 | 7.05 | 7.03 | 70 | 70
2024-12-18 | Y2412572 | 1100 | 13 | 1700 | 10886 |  | 合格 | 12.9
2024-12-18 | Y2412571 | 1100 | 13 | 1700 | 11920 |  | 合格 | 13.1
2024-12-18 | Y2412573-1 | 1100 | 13 | 1700 | 4900 |  | 合格 | 13.1
2024-12-18 | Y2412573-2 | 1100 | 13 | 1700 | 7020 |  | 合格 | 13.1
2024-12-18 | Y2412582-1 | 1235D | 8 | 1100 | 500 |  | 合格 | 8.24
2024-12-18 | Y2412456 | 1100 | 13 | 1595 | 6920 |  | 不合格 | 13.1 |  |  |  | 下C185轻亮线
2024-12-18 | Y2412457 | 1100 | 13 | 1595 | 10130 |  | 不合格 | 13 |  |  |  | 下Q178 下C185 轻亮线
2024-12-18 | Y2411887-2 | 1100 | 13 | 1595 | 4480 |  | 合格 | 13
2024-12-18 | Y2412642 | 1060 | 13 | 1680 | 11400 |  | 不合格 | 13.05 |  |  |  | 来料白条在线重
2024-12-18 | Y2412529 | 1100 | 13 | 1000 | 5036 |  | 合格 | 13.1 | [5 empty] | 暂退J8 12/17
2024-12-18 | Y2412458 | 1070 | 15 | 1360 | 9680 |  | 合格 | 14.95
2024-12-18 | Y2412393-2 | 1235D | 8 | 1100 | 3910 |  | 合格 | 8 |  |  |  | Q间断性白条重
2024-12-18 | Y2412583-22 | 1235D | 8 | 1100 | 3240 |  | 合格 | 8.03
2024-12-18 | Y2412624-1 | 1235D | 8 | 1100 | 700 |  | 合格 | 8.05
2024-12-18 | Y2412624-12 | 1235D | 8 | 1100 | 1960 |  | 合格 | 8.2
2024-12-18 | Y2412613 | 8079 | 6.3 | 1252 | 8054 |  | 合格 | 6.25 | 6.2 | 500 | 500
2024-12-18 | Y2412614-1 | 8079 | 6.3 | 1252 | 8200 |  | 合格 | 6.12 | 6.15 | 500 | 500
2024-12-18 | H24111111 | 8079 | 6 | 1092 | 5831 |  | 合格 | 6.01 | 5.98 | 100 | 300
2024-12-18 | Y2412533-2 | 8079 | 6.3 | 1702 | 9470 |  | 合格 | 6.33 | 6.19 | 200 | 300
2024-12-18 | Y2412534 | 8079 | 6.3 | 1702 | 11770 |  | 合格 | 6.3 | 6.23 | 200 | 200
2024-12-19 | Y2412530 | 1100 | 13 | 1000 | 7310 |  | 合格 | 13.05
2024-12-19 | Y2412531-1 | 1100 | 13 | 1000 | 3640 |  | 合格 | 13.05
2024-12-19 | Y2412531-2 | 1100 | 13 | 1000 | 3660 |  | 不合格 | 13.1 |  |  |  | Q260来料辊印印过线条状 S6 L1625
2024-12-19 | Y2412584 | 1060 | 15 | 1020 | 5420 |  | 合格 | 15.04
2024-12-19 | Y2412626 | 1060 | 15 | 1020 | 5100 |  | 合格 | 15.03
2024-12-19 | Y2412627 | 1060 | 15 | 1020 | 4990 |  | 合格 | 15.03
2024-12-19 | Y2412625-1 | 1235D | 8 | 1100 | 3206 |  | 合格 | 7.9
2024-12-19 | Y2412465-1 | 1235D | 9 | 1210 | 2400 |  | 合格 | 9.2
2024-12-19 | Y2412465-12 | 1235D | 9 | 1210 | 2670 |  | 合格 | 9.02
2024-12-19 | Y2412651-2 | 1060 | 20 | 1250 | 4037 |  | 不合格 | 20 |  |  |  | C480 S0.1 上下印过未透 无深度
2024-12-19 | Y2412652-1 | 1060 | 20 | 1250 | 1980 |  |  | 19.7 |  |  |  | C480 S0.1 上下印过未透 无深度
2024-12-19 | Y2412405-2 | 1100-4 | 13 | 1350 | 2600 |  | 不合格 | 13 |  |  |  | 中部靠压印 上Q500-900偏重 L1570 上C575轻亮线 | 待评审
2024-12-19 | Y2412649-2 | 1100 | 13 | 1350 | 8500 |  | 不合格 | 13.1 |  |  |  | Q100来料辊印印过 S0.1 L1630
2024-12-19 | Y2412418 | 1100 | 13 | 1350 | 7380 |  | 不合格 | 13.15 |  |  |  | Q100来料辊印印过 S0.1 L1630 C475来料暗道L1610
2024-12-19 | Y2412459 | 1070 | 15 | 1360 | 4950 |  | 合格 | 14.95
2024-12-19 | Y2412460 | 1070 | 15 | 1360 | 9390 |  | 合格 | 14.9 |  |  |  | Q420线上白条下料未见
2024-12-19 | Y24101102-1 | 1070 | 13 | 1700 | 1620 |  | 合格 | 13
2024-12-19 | H2412350 | 8079 | 6 | 1092 | 431 |  | 合格 | 6.05 | 5.94 | 200 | 300
2024-12-19 | H2412351 | 8079 | 6 | 1092 | 7670 |  | 合格 | 6.08 | 6.1 | 100 | 200
2024-12-19 | Y2412560 | 8079 | 5.8 | 1682 | 4980 |  | 合格 | 5.96 | 5.95 | 300 | 300
2024-12-19 | Y2412535-1 | 8079 | 5.8 | 1612 | 8960 |  | 合格 | 5.87 | 5.93 | 400 | 500
2024-12-19 | Y2412562-1 | 8079 | 5.8 | 1542 | 5030 |  | 不合格 | 5.95 | 5.9 | 300 | 300 | Q侧20辊印透 外圈大约1000kg
2024-12-19 | Y2412561 | 8079 | 6.3 | 1542 | 6200 |  | 合格 | 6.33 | 6.35 | 300 | 300
2024-12-19 | Y2412614-2 | 8079 | 6.3 | 1252 | 790 |  | 合格 | 6.13 | 6.1 | 500 | 400
2024-12-19 | Y2412608-1 | 8079 | 6.3 | 1332 | 7940 |  |  | 6.19 | 6.15 | 200 | 300 | 划线以下厚差大 21000米起6.3
2024-12-19 | Y2412608-2 | 8079 | 6.3 | 1332 | 1950 |  | 合格 | 6.15 | 6.22 | 200 | 300
2024-12-19 | Y2412609-1 | 8079 | 6.3 | 1332 | 2070 |  | 合格 | 6.3 | 6.28 | 100 | 100
2024-12-19 | Y2412470 | 8079 | 7 | 1732 | 792 |  | 合格 | 7.01 | 7.08 | 30 | 40 |  |  | 不足一车退O6 12/16
2024-12-19 | Y2412532-4 | 8079 | 7 | 1732 | 2600 |  | 合格 | 7.08 | 7 | 60 | 50
2024-12-20 | Y2412619 | 1100 | 13 | 1620 | 7315 |  | 不合格 | 13.1 |  |  |  | C570/640 Q510/200 包头条纹较重
2024-12-20 | Y2412620 | 1100 | 13 | 1620 | 11800 |  | 合格 | 13 |  |  |  | 在线轻微白条多条 下线不可见
2024-12-20 | Y2412621-1 | 1100 | 13 | 1620 | 8300 |  | 合格 | 13
2024-12-20 | Y2412621-2 | 1100 | 13 | 1620 | 3430 |  | 合格 | 13
2024-12-20 | Y2410358-1 | 1100 | 13 | 1595 | 1000 |  | 不合格 | 12.9 |  |  |  | C136辊印印过 S0.3 L960
2024-12-20 | Y2412655 | 1060 | 13 | 1680 | 11500 |  | 合格 | 13
2024-12-20 | Y2412461 | 1235D-1 | 13 | 1350 | 3464 |  | 合格 | 13
2024-12-20 | Y2412462 | 1235D-1 | 13 | 1350 | 9720 |  | 不合格 | 13.1 |  |  |  | Q440 来料辊斑 L:1600
2024-12-20 | Y2412463 | 1235D-1 | 13 | 1350 | 4990 |  | 不合格 | 13.05 |  |  |  | Q440 来料辊斑 L:1600
2024-12-20 | Y2412622 | 1100 | 13 | 1210 | 8950 |  | 合格 | 13.1
2024-12-20 | Y2412465-2 | 1235D | 9 | 1210 | 3080 |  | 合格 | 9.1
2024-12-20 | Y2412588 | 1100 | 13 | 1000 | 5209 |  | 合格 | 12.9
2024-12-20 | Y2412394-1 | 1235D | 8 | 1100 | 950 |  | 合格 | 8
2024-12-20 | Y2412394-3 | 1235D | 8 | 1100 | 3670 |  | 不合格 | 8.15 |  |  |  | 压靠印
2024-12-20 | Y2411834 | 8079 | 7 | 1362 | 500 |  | 合格 | 7.1 | 7.05 | 50 | 40
2024-12-20 | Y2412609-2 | 8079 | 6.3 | 1332 | 6889 |  | 合格 | 6.11 | 6.22 | 500 | 500
2024-12-20 | Y2412603-2 | 8079 | 6.5 | 1612 | 9230 |  | 合格 | 6.6 | 6.58 | 30 | 20
2024-12-20 | Y2412438 | 8079 | 6 | 1312 | 840 |  | 合格 | 6.1 | 6.05 | 500 | 500 |  |  | 不足一车退M6 12/16
2024-12-20 | Y2412440 | 8079 | 6 | 1312 | 2029 |  | 合格 | 6.01 | 6.04 | 300 | 400 |  |  | 下张线性针孔退T4 12/17
2024-12-20 | H2412352 | 8079 | 6 | 1092 | 3886 |  | 合格 | 6.02 | 6.04 | 200 | 200
2024-12-20 | Y24111181 | 1235 | 5.8 | 1592 | 859 |  | 合格 | 5.82 | 5.85 | 500 | 600 | 红线以下改轧6 |  | 余料厚度6 退R3 12/16
2024-12-20 | Y2412419 | 1235 | 5.8 | 1592 | 850 |  | 合格 | 5.79 | 5.8 | 200 | 300 | 红线以下改轧6 |  | 红线下为6厚度的 退6北 12/17
2024-12-21 | Y2412318-2 | 8079 | 6.3 | 1249 | 2690 |  | 不合格 | 6.15 | 6.1 | 300 | 300 | C230 380 来料辊印 S0.2 L2890
2024-12-21 | Y2412318-1 | 8079 | 6.3 | 1249 | 4918 |  | 不合格 | 6.13 | 6.16 | 400 | 600 | C230 380 来料辊印 S0.2 L2890 |  | 辊印透退后座
2024-12-21 | Y2412606-1 | 8079 | 5.3 | 1542 | 7435 |  | 不合格 | 5.3 | 5.37 | 300 | 300 | Q下表面28亮线
2024-12-21 | Y2412536 | 8079 | 5.8 | 1612 | 9150 |  | 合格 | 5.85 | 5.9 | 500 | 500
2024-12-21 | Y24111180-2 | 1235 | 5.8 | 1592 | 2420 |  | 合格 | 5.91 | 5.82 | 600 | 500
2024-12-21 | Y2412563-1 | 8079 | 6.3 | 1442 | 5400 |  | 合格 | 6.2 | 6.1 | 300 | 200 | 上Q线孔
2024-12-21 | Y2412563-2 | 8079 | 6.3 | 1442 | 5340 |  | 合格 | 6.15 | 6.17 | 200 | 200
2024-12-21 | Y2412778-1 | 1100 | 13 | 1700 | 2400 |  | 不合格 | 13.1 |  |  |  | 来料Q64辊印印过 S0.1 L1594
2024-12-21 | Y2412778-2 | 1100 | 13 | 1700 | 7700 |  | 合格 | 13
2024-12-21 | Y2412778-22 | 1100 | 13 | 1700 | 1400 |  | 合格 | 13
2024-12-21 | Y2412725-1 | 1100 | 13 | 1620 | 3490 |  | 合格 | 12.95
2024-12-21 | Y2412725-2 | 1100 | 13 | 1620 | 810 |  | 不合格 | 13.1 |  |  |  | C185来料辊印S0.2 L1520
2024-12-21 | Y2412696 | 1060 | 20 | 1250 | 8780 |  | 合格 | 19.9
2024-12-21 | Y2412697 | 1060 | 20 | 1250 | 8620 |  | 合格 | 20
2024-12-21 | Y2412728 | 1060 | 20 | 1250 | 9250 |  | 合格 | 20
2024-12-21 | Y2411809-12 | 1235D-1 | 13 | 1210 | 2070 |  | 合格 | 13.1
2024-12-21 | Y2412623-1 | 1100 | 13 | 1210 | 2370 |  | 合格 | 13
2024-12-21 | Y2412623-2 | 1100 | 13 | 1210 | 5650 |  | 合格 | 13.03
2024-12-21 | Y2412661 | 1060 | 15 | 1000 | 5090 |  | 合格 | 15.2 |  |  |  | 四号机调轧制
2024-12-21 | Y2412662-1 | 1060 | 15 | 1000 | 1030 |  | 合格 | 14.9 |  |  |  | 四号机调轧制
2024-12-21 | Y2412662-2 | 1060 | 15 | 1000 | 4320 |  | 不合格 | 14.95 |  |  |  | C230 Q230 400 425 C370-430 来料白条下料可见，四号机调轧制
2024-12-21 | Y2412589-1 | 1100 | 13 | 1000 | 2484 |  | 不合格 | 13.02 |  |  |  | 下C0-100轻微带油
2024-12-21 | Y2412589-2 | 1100 | 13 | 1000 | 1210 |  | 不合格 | 13.1 |  |  |  | 下带油
2024-12-21 | Y2412590 | 1100 | 13 | 1000 | 7300 |  | 合格 | 12.9
2024-12-21 | Y2412664 | 1100 | 13 | 1000 | 5950 |  | 合格 | 13
2024-12-21 | Y2412663-1 | 1060 | 12 | 1000 | 3760 |  | 合格 | 11.9
2024-12-21 | Y2412653 | 1060 | 20 | 1250 | 9050 |  | 合格 | 20.1
2024-12-21 | Y2412654 | 1060 | 20 | 1250 | 9080 |  | 不合格 | 20 |  |  |  | C200来料辊印 S0.3
2024-12-21 | Y2305761-2 | 1070 | 6.8 | 1453 | 1690 |  | 合格 | 6.79 | 6.88 | 30 | 30
2024-12-22 | 4Y2305501-4 | 1070 | 6.8 | 1453 | 1640 |  | 合格 | 6.87 | 6.8 | 50 | 50
2024-12-22 | 4Y2305501-3 | 1070 | 6.8 | 1453 | 3130 |  | 合格 | 6.88 | 6.9 | 30 | 30
2024-12-22 | Y2412694 | 1100 | 13 | 1620 | 5160 |  | 不合格 | 13.1 |  |  |  | C185来料辊印S0.2 L1520
2024-12-22 | Y2412695 | 1100 | 13 | 1620 | 11750 |  | 不合格 | 13.1 |  |  |  | C190来料辊印 S0.2 L1520 上C286 下C198 下Q191轻亮线 S0.2 L1520
2024-12-22 | Y2412810 | 1100 | 13 | 1700 | 11740 |  | 不合格 |  |  |  |  | C490线上白条下料可见 Q5下表面亮线
2024-12-22 | Y2412727-1 | 1235D-1 | 10 | 1350 | 3560 |  | 不合格 | 10.03 |  |  |  | C150亮线 下料可见 C50辊印
2024-12-22 | Y2412727-2 | 1235D-1 | 10 | 1350 | 930 |  | 合格 | 10.01
2024-12-22 | Y2412625-22 | 1235D | 8 | 1100 | 1280 |  | 不合格 | 8.03 |  |  |  | C150-Q200多辊印印过 无深度
2024-12-22 | Y2412665 | 1100 | 13 | 1000 | 5140 |  | 合格 | 13
2024-12-22 | Y2412652-2 | 1060 | 20 | 1250 | 4990 |  | 合格 | 20.2
2024-12-22 | Y2412729 | 1100 | 13 | 1000 | 6130 |  | 合格 | 13
2024-12-22 | Y2412730 | 1100 | 13 | 1000 | 6020 |  | 合格 | 13
2024-12-22 | Y2412826-11 | 1235D | 9 | 1210 | 1100 |  | 合格 | 9
2024-12-22 | Y2412724 | 1060 | 12 | 1740 | 11890 |  | 合格 | 12.15 |  |  |  | 间断性条纹Q侧
2024-12-22 | Y2412823-1 | 1060 | 12 | 1740 | 4650 |  |  | 12.03
2024-12-22 | Y2412624-22 | 1235D | 8 | 1100 | 1590 |  | 合格 | 8.1
2024-12-22 | Y2412630 | 8079 | 6.3 | 1412 | 8896 |  | 合格 | 6.3 | 6.27 | 200 | 200
2024-12-22 | Y2412631-3 | 8079 | 6.3 | 1412 | 6910 |  | 合格 | 6.27 | 6.21 | 100 | 100
2024-12-22 | Y2412666-1 | 8079 | 6.5 | 1702 | 3600 |  | 合格 | 6.51 | 6.52 | 60 | 50
2024-12-22 | Y2412668-1 | 8079 | 6.3 | 1612 | 2400 |  | 合格 | 6.35 | 6.35 | 300 | 300
2024-12-22 | Y2412611 | 8079 | 6.1 | 1312 | 9070 |  | 合格 | 6.12 | 6.05 | 200 | 300
2024-12-22 | Y2412671-2 | 8079 | 6 | 1412 | 9020 |  | 合格 | 6 | 6.03 | 200 | 200
2024-12-22 | Y2412562-2 | 8079 | 5.8 | 1542 | 550 |  | 合格 | 5.9 | 5.85 | 300 | 200 |  |  | 不足一车退O6 12/20
2024-12-22 | Y2412669 | 8079 | 6 | 1612 | 4305 |  | 合格 | 6.08 | 5.97 | 100 | 200
2024-12-22 | Y2412892 | 1060-1 | 13 | 1620 | 7700 |  | 合格 | 13.1
2024-12-23 | Y2412846-2 | 1100 | 13 | 1700 | 8220 |  | 合格 | 13.08
2024-12-23 | Y2412846-1 | 1100 | 13 | 1700 | 3100 |  | 不合格 | 13.05 |  |  |  | 来料Q640MM 辊印印过 S0.2 L:1590MM
2024-12-23 | Y2412847 | 1100 | 13 | 1700 | 12030 |  | 不合格 | 13.07 |  |  |  | 来料Q640MM 辊印印过 S0.2 L:1590MM
2024-12-23 | Y2412731 | 1100 | 13 | 1000 | 547 |  | 合格 | 12.93
2024-12-23 | Y2412789-1 | 1070 | 10 | 1250 | 7980 |  | 合格 | 10 |  |  |  | 有间断性闪筋
2024-12-23 | Y2412747 | 1060 | 13 | 1740 | 2860 |  | 不合格 | 13.1 |  |  |  | Q570 Q560 C510 C225 来料整卷条纹
2024-12-23 | Y2412722 | 1060 | 13 | 1740 | 11880 |  | 合格 | 13.1
2024-12-23 | Y2412776 | 1060 | 13 | 1740 | 7780 |  | 不合格 | 13.1 |  |  |  | Q93MM 来料辊印印过未透 S0.2 L:1700MM C307 343 辊印印过 S0.1
2024-12-23 | Y2412893 | 1060-1 | 13 | 1620 | 470 |  | 合格 | 13.15
2024-12-23 | Y2412894 | 1060-1 | 13 | 1620 | 6890 |  | 合格 | 13
2024-12-23 | Y2412823-2 | 1060 | 12 | 1740 | 7000 |  | 合格 | 12.05
2024-12-23 | Y2412824 | 1060 | 12 | 1740 | 11700 |  | 合格 | 11.98
2024-12-23 | Y2412789-2 | 1070 | 10 | 1250 | 1110 |  | 合格 | 10
2024-12-23 | Y2412793 | 1070 | 10 | 1250 | 8500 |  | 合格 | 9.9
2024-12-23 | Y2412592 | 1100 | 13 | 1000 | 7010 |  | 合格 | 13
2024-12-23 | Y2412764 | 8079 | 7 | 1702 | 12220 |  | 合格 | 6.9 | 7.1 | 60 | 70
2024-12-23 | Y2412606-2 | 8079 | 7 | 1542 | 2070 |  | 合格 | 6.95 | 7 | 50 | 50
2024-12-23 | Y2412666-2 | 8079 | 6.5 | 1702 | 2480 |  | 合格 | 6.63 | 6.53 | 30 | 20
2024-12-23 | Y2412668-2 | 8079 | 6.3 | 1612 | 9170 |  | 合格 | 6.28 | 6.1 | 100 | 200
2024-12-23 | Y2412533-1 | 8079 | 6.3 | 1699 | 1900 |  | 不合格 | 6.23 | 6.33 | 50 | 1000 | 单张针孔超
2024-12-23 | Y2412771 | 8079 | 6.3 | 1332 | 8460 |  | 合格 | 6.33 | 6.3 | 100 | 80
2024-12-23 | Y2412537 | 8079 | 5.8 | 1612 | 1310 |  | 不合格 | 5.85 | 5.86 | 400 | 400 | Q下表面58亮线
2024-12-23 | Y2412535-2 | 8079 | 5.8 | 1612 | 580 |  | 合格 | 5.76 | 5.89 | 500 | 500 |  |  | 不足一车 退4#专用 12/20
2024-12-23 | Y2412740-1 | 1235 | 5.8 | 1252 | 3340 |  | 合格 | 5.83 | 5.8 | 1200 | 1000
2024-12-08 | R3 | Y2412315-2 | 8079 | 6.3 | 1252 | 600 |  | 合格 | 6.2 | 6.23 | 500 | 500
2024-12-15 |  | Y2305389-3 | 1070 | 7 | 1470 | 650 | [6 empty] | 扒废
2024-12-06 | C1 | Y2305761-3 | 1070 | 6.8 | 1453 | 660 |  | 合格 | 6.88 | 6.87 | 30 | 40 | 扒废
2024-11-06 | 4#专用 | Y2411302 | 1100 | 12 | 1595 | 1300 |  | 合格 | 12.1 |  |  |  |  | 计划可切
2024-12-24 | Y2412891 | 1060 | 12 | 1740 | 11960 |  | 合格 | 12
2024-12-24 | Y2412889 | 1060 | 12 | 1740 | 4575 |  | 合格 | 12.1
2024-12-24 | Y2412794-1 | 1070 | 10 | 1250 | 4425 |  | 合格 | 10
2024-12-24 | Y2412794-2 | 1070 | 10 | 1250 | 4320 |  | 合格 | 10
2024-12-24 | Y2412795-1 | 1070 | 10 | 1250 | 7750 |  | 合格 | 10.1
2024-12-24 | Y2412755 | 1100 | 13 | 1350 | 1175 |  | 合格 | 12.9
2024-12-24 | Y2412756 | 1100 | 13 | 1350 | 9920 |  | 合格 | 13.02
2024-12-24 | Y2412784 | 1100 | 13 | 1350 | 9920 |  | 合格 | 13.1 |  |  |  | Q355来料白条
2024-12-24 | Y2412723 | 1060 | 13 | 1740 | 11950 |  | 合格 | 13
2024-12-24 | Y2412582-3 | 1235D | 8 | 1100 | 2800
2024-12-24 | Y2412734-1 | 8079 | 5.3 | 1682 | 4500 |  | 不合格 | 5.23 | 5.32 | 1800 | 1500 | 针孔超
2024-12-24 | Y2411738 | 1235 | 5.8 | 1592 | 4730 |  | 合格 | 5.9 | 5.87 | 1200 | 800 | 下Q44MM 轻亮线 |  | 针孔超退T2 12/23
2024-12-24 | Y2412701-1 | 1235 | 5.8 | 1592 | 5980 |  | 合格 | 5.8 | 5.81 | 600 | 600
2024-12-24 | Y2412740-2 | 1235 | 5.8 | 1252 | 3995 |  | 合格 | 5.83 | 5.8 | 1200 | 800 | 上张轻微线孔
2024-12-24 | Y2412741 | 1235 | 5.8 | 1252 | 9450 |  | 合格 | 5.65 | 5.8 | 1300 | 800
2024-12-24 | Y2412566 | 8079 | 6 | 1332 | 6826 |  | 合格 | 6.03 | 5.8 | 400 | 500
2024-12-24 | Y2412567 | 8079 | 6 | 1332 | 8240 |  | 合格 | 6 | 5.91 | 600 | 500
2024-12-25 | Y2412817 | 1100 | 13 | 1350 | 4210 |  | 合格 | 12.8
2024-12-25 | Y2412888 | 1060 | 13 | 1740 | 9779 |  | 合格 | 13.1
2024-12-25 | Y2412747-2 | 1060 | 13 | 1740 | 3140 |  | 合格 | 13.1
2024-12-25 | Y2412822-1 | 1060 | 13 | 1740 | 6100 |  | 合格 | 12.97
2024-12-25 | Y2412822-2 | 1060 | 13 | 1740 | 5530 |  | 合格 | 12.9
2024-12-25 | Y2412795-2 | 1070 | 10 | 1250 | 1350 |  | 合格 | 10.1
2024-12-25 | Y2412585 | 1060 | 12 | 1020 | 4820 |  | 合格 | 12.06 |  |  |  | 整幅白条纹
2024-12-25 | Y2412850-1 | 1100 | 13 | 1595 | 2900 |  | 合格 | 13.15
2024-12-25 | Y2412850-2 | 1100 | 13 | 1595 | 8810 |  | 合格 | 12.92
2024-12-25 | Y2412812-1 | 1070 | 13 | 1570 | 1160 |  | 不合格 | 13.1 |  |  |  | 辊型差 Q侧串泡
2024-12-25 | Y2412826-1 | 1235D | 9 | 1210 | 1350 |  | 不合格 | 9 |  |  |  | 压靠印
2024-12-25 | Y2412710 | 1100 | 13 | 1700 | 11840 |  | 合格 | 13
2024-12-25 | Y2412826-22 | 1235D | 9 | 1210 | 3770 |  | 合格 | 9.1
2024-12-25 | Y2412826-12 | 1235D | 9 | 1210 | 2800 |  | 合格 | 9
2024-12-25 | Y2412625-23 | 1235D | 8 | 1100 | 1710 |  | 合格 | 8.05
2024-12-25 | Y2412735 | 8079 | 5.3 | 1682 | 11000 |  | 合格 | 5.38 | 5.3 | 800 | 600
2024-12-25 | Y2412772-1 | 8079 | 6 | 1252 | 2830 |  | 合格 | 6 | 6.1 | 120 | 130
2024-12-25 | Y2412772-3 | 8079 | 6 | 1252 | 6000 |  | 合格 | 6 | 6.2 | 600 | 600
2024-12-25 | Y2412568 | 8079 | 6 | 1332 | 2990 |  | 合格 | 5.97 | 5.88 | 600 | 600
2024-12-25 | Y2412766-1 | 8079 | 6.3 | 1682 | 980 |  | 合格 | 6.13 | 6.15 | 140 | 150 | 改6.3的
2024-12-25 | Y2412766-2 | 8079 | 6.3 | 1682 | 890 |  | 不合格 | 6.13 | 6.13 | 140 | 100 | 改6.3的 C700-1000辊疤
2024-12-25 | Y2412766-3 | 8079 | 5.8 | 1682 | 1450 |  | 合格 | 5.87 | 5.91 | 100 | 200
2024-12-25 | Y2412766-4 | 8079 | 5.8 | 1682 | 8540 |  | 合格 | 5.91 | 5.8 | 200 | 200
2024-12-25 | Y2412733-1 | 8079 | 7 | 1702 | 7700 |  | 合格 | 7.05 | 6.88 | 40 | 50
2024-12-25 | Y2412765 | 8079 | 7 | 1702 | 11510 |  | 合格 | 7.02 | 6.98 | 40 | 20
2024-12-25 | Y2412732-1 | 8079 | 7 | 1698 | 1985 |  | 合格 | 6.9 | 7 | 40 | 50 | 底部15000左右驱动侧有闪筋 来料底部厚差大
2024-12-25 | Y2412732-2 | 8079 | 7 | 1698 | 8810 |  | 合格 | 7.06 | 7.11 | 50 | 30
2024-12-25 | Y2412772-2 | 8079 | 6 | 1252 | 530 |  | 合格 | 6.1 | 6.05
2024-12-26 | Y2412754-1 | 1100 | 13 | 1500 | 9750 |  | 合格 | 12.86
2024-12-26 | Y2412754-2 | 1100 | 13 | 1500 | 1050 |  | 合格 | 13.02
2024-12-26 | Y2412510-22 | 1100-4 | 13 | 1350 | 800 |  | 不合格 | 13.1 |  |  |  | 中间位置来料横纹两条 L1600
2024-12-26 | Y2412890 | 1060 | 12 | 1740 | 7040 |  | 合格 | 11.95 | [5 empty] | 整幅油斑退 H1 12/24
2024-12-26 | Y2412858 | 1100 | 13 | 1700 | 11900 |  | 不合格 | 13.1 |  |  |  | C305轻亮线
2024-12-26 | Y2412859 | 1100 | 13 | 1700 | 2200 |  | 合格 | 13
2024-12-26 | Y2412812-2 | 1070 | 13 | 1570 | 1535 |  | 合格 | 13.08
2024-12-26 | Y2412813 | 1070 | 13 | 1570 | 8350 |  | 不合格 | 13.1 |  |  |  | 压靠印 Q140mm
2024-12-26 | Y2412909 | 1070 | 13 | 1570 | 11140 |  | 合格 | 13.1
2024-12-26 | Y2412906 | 1100 | 13 | 1700 | 11840 |  | 合格 | 13
2024-12-26 | Y2412907 | 1100 | 13 | 1700 | 11690 |  | 不合格 | 12.9 |  |  |  | C35MM 黑色辊印 S0.1 L:920
2024-12-26 | Y2412814-1 | 1100 | 15 | 1440 | 7380 |  | 合格 | 14.8
2024-12-26 | Y2412591 | 1100 | 13 | 1000 | 898 |  | 不合格 | 12.93 |  |  |  | 两边部下表面带油
2024-12-26 | Y2412814-2 | 1100 | 15 | 1440 | 3340 |  | 合格 | 14.9
2024-12-26 | Y2412962 | 1070 | 10 | 1210 | 8830 |  | 合格 | 9.05
2024-12-26 | Y2412610 | 8079 | 6.1 | 1312 | 4350 |  | 合格 | 6.13 | 6.18 | 200 | 200 |  |  | 来料不合格退S8 12/22
2024-12-26 | Y2412612 | 8079 | 6.1 | 1312 | 1240 |  | 合格 | 6.13 | 6.01 | 100 | 200 |  |  | 余料不足一车 退M3 12/22
2024-12-26 | Y2412773-1 | 8079 | 6 | 1252 | 3080 |  | 合格 | 6.1 | 5.9 | 100 | 200 | 厚度波动大底部九千米可能厚度超
2024-12-26 | Y2412773-2 | 8079 | 6 | 1252 | 4950 |  | 合格 | 5.96 | 5.99 | 180 | 170
2024-12-26 | Y2412362 | 8079 | 5.8 | 1492 | 6210 |  | 合格 | 5.81 | 5.75 | 600 | 600
2024-12-26 | Y2412363-1 | 8079 | 5.8 | 1492 | 4400 |  | 合格 | 5.83 | 5.9 | 300 | 400
2024-12-26 | Y2412701-2 | 1235 | 5.8 | 1592 | 700 |  | 不合格 | 5.85 | 5.75 | 1000 | 2000 | 下张针孔超
2024-12-26 | Y2412703-1 | 1235 | 5.8 | 1592 | 710 |  | 合格 | 5.83 | 5.9 | 500 | 500
2024-12-26 | Y2412603-1 | 8079 | 6.5 | 1612 | 2240 |  | 合格 | 6.67 | 6.7 | 100 | 100 |  | 万泰
2024-12-26 | Y2412758-2 | 8079 | 7 | 1702 | 9030 |  | 合格 | 6.93 | 6.97 | 60 | 60
2024-12-26 | Y2412757-1 | 8079 | 7 | 1702 | 7800 |  | 合格 | 6.91 | 6.96 | 40 | 50 | TOYO
2024-12-26 | Y2412757-2 | 8079 | 7 | 1702 | 4460 |  | 合格 | 7.03 | 6.99 | 30 | 20
2024-12-26 | Y2412733-3 | 8079 | 7 | 1702 | 2150 |  |  | 7.12 | 7 | 30 | 20
2024-12-27 | Y2412586 | 1060 | 12 | 1020 | 1905 |  | 合格 | 12.09
2024-12-27 | Y2412941 | 1100 | 13 | 1700 | 8325 |  | 不合格 | 13.1 |  |  |  | C385辊印印过 S0.1 L:960
2024-12-27 | Y2412942 | 1100 | 13 | 1700 | 11500 |  | 不合格 | 13.1 |  |  |  | C385辊印印过 S0.1 L:960
2024-12-27 | Y2412874 | 1100 | 13 | 1700 | 11980 |  | 合格 | 12.9
2024-12-27 | Y2412875 | 1100 | 13 | 1700 | 12880 |  | 合格 | 13.17 |  |  |  | 厚差波动大
2024-12-27 | Y2412828 | 1100 | 13 | 1000 | 5970 |  | 合格 | 12.96
2024-12-27 | Y2412829-1 | 1100 | 13 | 1000 | 2430 |  | 合格 | 13.01
2024-12-27 | Y2412829-2 | 1100 | 13 | 1000 | 1757 |  | 合格 | 13.05
2024-12-27 | Y2412830 | 1100 | 13 | 1000 | 5900 |  |  | 13.01 |  |  |  | 来料Q侧边部50擦划伤
2024-12-27 | Y2412914 | 1100 | 13 | 1350 | 9260 |  | 不合格 | 13 |  |  |  | Q220 L:465透 板形辊辊印
2024-12-27 | Y2412725-3 | 1100 | 13 | 1620 | 2000 |  | 不合格 | 13.2 |  |  |  | C185来料辊印 S0.2 L1560
2024-12-27 | Y2412827-1 | 1235D | 9 | 1210 | 1910 |  | 合格 | 9.05
2024-12-27 | Y2412827-21 | 1235D | 9 | 1210 | 1300 |  | 合格 | 9.03
2024-12-27 | Y2412827-22 | 1235D | 9 | 1210 | 3180 |  | 合格 | 8.9
2024-12-27 | Y2412961-1 | 1070 | 10 | 1210 | 810 |  | 合格 | 10.1
2024-12-27 | Y2412961-2 | 1070 | 10 | 1210 | 7660 |  | 合格 | 10.05
2024-12-27 | Y2412921-11 | 1235D | 8 | 1100 | 900 |  | 合格 | 8.1 |  |  |  | 中间轻微闪筋
2024-12-27 | Y2412835-1 | 8079 | 6.3 | 1682 | 1260 |  | 合格 | 6.15 | 6.2 | 300 | 400
2024-12-27 | Y2412835-12 | 8079 | 6.3 | 1682 | 3490 |  | 合格 | 6.12 | 6.17 | 100 | 200
2024-12-27 | Y24111145 | 8079 | 6 | 1332 | 7930 |  | 合格 | 5.95 | 6.04 | 300 | 400
2024-12-27 | Y2412833-1 | 8079 | 6.3 | 1682 | 2730 |  | 合格 | 6.18 | 6.29 | 300 | 280
2024-12-27 | Y2412833-2 | 8079 | 6.3 | 1682 | 4680 |  | 合格 | 6.16 | 6.27 | 300 | 300
2024-12-27 | Y2412833-3 | 8079 | 6.3 | 1682 | 4810 |  | 合格 | 6.2 | 6.15 | 400 | 400
2024-12-28 | Y2412587 | 1060 | 12 | 1020 | 2620 |  | 合格 | 12.08 |  |  |  | 7.7万米左右 打滑轻微振纹 |  | 更换ATL 暂退Q6 12/27
2024-12-28 | Y2412796 | 1060 | 13 | 1250 | 5320 |  | 不合格 | 13 |  |  |  | C轻微棱印
2024-12-28 | Y2412895 | 1060 | 13 | 1250 | 8380 |  | 合格 | 12.95
2024-12-28 | Y2412663-2 | 1060 | 12 | 1000 | 1210 |  | 合格 | 12.13
2024-12-28 | Y2412762-1 | 1070 | 13 | 1570 | 1200 |  | 不合格 | 12.4 |  |  |  | 测厚仪不准
2024-12-28 | Y2412762-2 | 1070 | 13 | 1570 | 6377 |  | 合格 | 13.15
2024-12-28 | Y2412876-1 | 1060 | 13 | 1640 | 3000 |  | 合格 | 13.1
2024-12-28 | Y2412876-2 | 1060 | 13 | 1640 | 9200 |  | 合格 | 13
2024-12-28 | Y2412877 | 1060 | 13 | 1640 | 12190 |  | 合格 | 13
2024-12-28 | Y2412921-12 | 1235D | 8 | 1100 | 692 |  | 合格 | 8
2024-12-28 | Y24121123-1 | 1235D | 8 | 1100 | 1100
2024-12-28 | Y2412868 | 1100 | 13 | 1000 | 5850 |  | 合格 | 13.08 |  |  |  | 下C轻微带油
2024-12-28 | Y2412923 | 1100 | 13 | 1000 | 5207 |  | 合格 | 13.02 |  |  |  | 12万米以上 下C轻微带油
2024-12-28 | Y2412832-1 | 1100 | 13 | 920 | 2560 |  | 合格 | 13.05
2024-12-28 | Y2412832-2 | 1100 | 13 | 920 | 2580 |  | 合格 | 13
2024-12-28 | Y24121086-1 | 1235D | 9 | 1210 | 4860 |  | 合格 | 9.1
2024-12-28 | Y24121123-21 | 1235D | 8 | 1100 | 640 |  | 合格 | 8
2024-12-28 | Y24121123-22 | 1235D | 8 | 1100 | 560 |  | 合格 | 8.1
2024-12-28 | Y2412797-1 | 8079 | 6.3 | 1702 | 730 |  | 合格 | 6.25 | 6.28 | 80 | 70
2024-12-28 | Y2412797-2 | 8079 | 6.3 | 1702 | 11210 |  | 合格 | 6.41 | 6.29 | 100 | 200
2024-12-28 | Y2412742 | 1235 | 5.8 | 1252 | 9080 |  | 不合格 | 5.86 | 5.82 | 4000 | 4000 | 针孔超
2024-12-28 | Y2412702 | 1235 | 5.8 | 1592 | 2890 |  | 合格 | 5.85 | 5.98 | 400 | 500
2024-12-28 | Y2412806 | 8079 | 6 | 1202 | 1140 |  | 合格 | 6.04 | 5.95 | 400 | 500 | 断头以下6500m 断头1-2之间14000m 压靠印
2024-12-28 | Y2412807 | 8079 | 6 | 1202 | 8920 |  | 合格 | 6.01 | 5.98 | 300 | 800
2024-12-28 | Y2412931 | 8079 | 5.3 | 1412 | 10570 |  | 合格 | 5.32 | 5.47 | 800 | 600
2024-12-28 | H2412787-1 | 8079 | 6 | 1092 | 4330 |  | 合格 | 6.06 | 6.03 | 30 | 20
2024-12-28 | H2412787-2 | 8079 | 6 | 1092 | 1250 |  | 合格 | 5.95 | 6.01 | 200 | 200
2024-12-28 | H2412787-3 | 8079 | 6 | 1092 | 2100 |  | 合格 | 6.01 | 6.03 | 300 | 300
2024-12-28 | Y2412831 | 1100 | 13 | 920 | 3400 |  | 合格 | 13.1
2024-12-29 | Y2411436-2 | 1060 | 6.8 | 1662 | 5240 |  | 合格 | 6.81 | 6.83 | 30 | 30 | 10500米 11860米 16000米处Q侧边部闪筋
2024-12-29 | Y2401617 | 1060 | 7 | 1550 | 1000 |  | 合格 | 7.15 | 7 | 20 | 30
2024-12-29 | Y2412862 | 1070 | 13 | 1570 | 8340 |  | 合格 | 13
2024-12-29 | Y2412863-1 | 1070 | 13 | 1570 | 7750 |  |  | 13.1
2024-12-29 | Y2412863-2 | 1070 | 13 | 1570 | 3720 |  | 合格 | 12.9 |  |  |  | 间断性闪筋
2024-12-29 | Y2412884 | 1070 | 13 | 1570 | 10025 |  | 合格 | 13.1
2024-12-29 | Y2412581 | 1235D-1 | 13 | 1350 | 1462 |  | 合格 | 12.9 |  |  |  | 优箔料头
2024-12-29 | Y2412864 | 1060 | 15 | 1020 | 5400 |  | 合格 | 15.05
2024-12-29 | Y2412952 | 1060 | 13 | 1740 | 11730 |  |  | 13.1
2024-12-29 | Y2412878 | 1100 | 13 | 1595 | 7680 |  | 合格 | 13.05 |  |  |  | 需导卷 |  | 超厚 12/25
2024-12-29 | Y2412953 | 1060 | 12 | 1740 | 8500 |  | 合格 | 12.1
2024-12-29 | Y2412725-4 | 1100 | 13 | 1620 | 4330 |  | 不合格 | 13.1 |  |  |  | C185 来料辊印 S0.2 L1338
2024-12-29 | Y2412920 | 1100 | 13 | 1620 | 11820 |  | 合格 | 13.1
2024-12-29 | Y2412925 | 1100 | 13 | 1000 | 6000 |  | 合格 | 12.95
2024-12-29 | Y2412924 | 1100 | 13 | 1000 | 1710 |  | 合格 | 12.95
2024-12-29 | Y24121022 | 1070 | 15 | 1400 | 10240 |  | 合格 | 15
2024-12-29 | Y24121076 | 1100 | 13 | 1350 | 10000 |  | 合格 | 13.1
2024-12-29 | Y2412733-2 | 8079 | 7 | 1702 | 680 |  | 合格 | 6.94 | 6.99 | 50 | 60
2024-12-29 | Y2412758-1 | 8079 | 7 | 1702 | 509 |  | 合格 | 7 | 7.02 | 30 | 30 |  |  | 不足一车 退N4 12/26
2024-12-29 | Y2412667 | 8079 | 6.5 | 1702 | 4060 |  | 合格 | 6.66 | 6.59 | 40 | 50
2024-12-29 | Y2412605-1 | 8079 | 5.3 | 1542 | 840 |  | 合格 | 5.3 | 5.32 | 500 | 500 |  |  | 超薄退R8 12/20
2024-12-29 | Y2412605-2 | 8079 | 5.3 | 1542 | 3660 |  | 合格 | 5.25 | 5.18
2024-12-29 | Y2412703-2 | 1235 | 5.8 | 1592 | 765 |  | 合格 | 5.88 | 5.89 | 500 | 500 |  |  | 来料毛边夹渣起皱多次 断带退 O5 12/27
2024-12-29 | Y2412932-1 | 8079 | 5.3 | 1412 | 7100 |  | 合格 | 5.27 | 5.23 | 1000 | 1000
2024-12-29 | Y2412932-2 | 8079 | 5.3 | 1412 | 2037 |  | 合格 | 5.25 | 5.2 | 900 | 1000
2024-12-29 | Y2412898-1 | 8079 | 6 | 1252 | 2550 |  | 合格 | 6.07 | 5.98 | 20 | 30
2024-12-29 | Y2412898-2 | 8079 | 6 | 1252 | 2620 |  | 合格 | 6.05 | 6.1 | 20 | 30
2024-12-29 | Y2412899-1 | 8079 | 6 | 1252 | 2600 |  | 合格 | 5.95 | 5.98 | 300 | 300
2024-12-29 | Y2412899-2 | 8079 | 6 | 1252 | 2650 |  | 合格 | 5.94 | 5.97 | 200 | 200
2024-12-29 | Y2412589-3 | 1000 | 13 | 1100 | 2850 |  | 合格 | 13.1
2024-12-30 | Y2412860 | 1100 | 13 | 1700 | 7000 |  | 合格 | 13.1 | [5 empty] | 优先分切下料 退 1#分切料架
2024-12-30 | Y2412867 | 1100 | 13 | 1000 | 3578 |  | 合格 | 12.95
2024-12-30 | Y24121020 | 1070 | 13 | 1570 | 8955 |  | 合格
2024-12-30 | Y24121021 | 1070 | 13 | 1570 | 11690 |  | 合格
2024-12-30 | Y2412959-1 | 1100 | 13 | 1620 | 7700 |  | 合格 | 13.1
2024-12-30 | Y2412959-2 | 1100 | 13 | 1620 | 4350 |  | 不合格 | 13.1 |  |  |  | 尾部整幅条纹 Q500 S0.1 L920 辊印
2024-12-30 | Y2412960-1 | 1100 | 13 | 1620 | 9750 |  | 合格 | 13.1
2024-12-30 | Y2412960-2 | 1100 | 13 | 1620 | 2000 |  | 合格 | 13.1
2024-12-30 | Y24121087-1 | 1235D | 9 | 1210 | 3374 |  | 合格 | 9 |  |  |  | 来料多条白条Q420重
2024-12-30 | Y24121023 | 1070 | 15 | 1400 | 12380 |  | 合格 | 12.03
2024-12-30 | Y2412866-1 | 1060 | 12 | 1020 | 2800 |  | 不合格 | 12 |  |  |  | 来料多处多处不规则白点？？？
2024-12-30 | Y2412866-2 | 1060 | 12 | 1020 | 2800 |  | 不合格 | 12
2024-12-30 | Y2412790 | 1060 | 12 | 1020 | 5900 |  | 不合格 | 12.07 |  |  |  | Q27四道辊印 S0.3 L1625
2024-12-30 | Y2412791-1 | 1060 | 12 | 1020 | 690 |  | 不合格 | 12 |  |  |  | 下表面带油 Q侧闪筋
2024-12-30 | Y2412727-3 | 1235D-1 | 10 | 1350 | 1100 |  | 合格 | 10.05
2024-12-30 | Y2412727-4 | 1235D-1 | 10 | 1350 | 950 |  | 合格 | 10.05
2024-12-30 | Y2412727-5 | 1235D-1 | 10 | 1350 | 1100 |  | 合格 | 10.05
2024-12-30 | Y2412727-6 | 1235D-1 | 10 | 1350 | 1700 |  | 合格 | 10.05
2024-12-30 | Y24121050-1 | 1235D-1 | 10 | 1210 | 1320 |  | 合格 | 10.07
2024-12-30 | Y24121036-1 | 1070 | 13 | 1570 | 8440 |  | 合格 | 13.1
2024-12-30 | Y2412933 | 8079 | 5.3 | 1412 | 6635 |  | 合格 | 5.29 | 5.45 | 600 | 700
2024-12-30 | Y2412934-1 | 8079 | 5.3 | 1362 | 1150 |  | 合格 | 5.38 | 5.35 | 1000 | 1000
2024-12-30 | Y2412935-1 | 8079 | 5.3 | 1362 | 5840 |  | 合格 | 5.41 | 5.38 | 700 | 800
2024-12-30 | Y2412935-2 | 8079 | 5.3 | 1362 | 4350 |  | 合格 | 5.35 | 5.31 | 1000 | 800
2024-12-30 | Y2412769-1 | 8079 | 7 | 1492 | 1550 |  | 合格 | 6.83 | 7.01 | 70 | 50 | 上下张厚差大 厚度波动±3%
2024-12-30 | Y2412769-2 | 8079 | 7 | 1492 | 3820 |  | 合格 | 6.9 | 7 | 70 | 50
2024-12-30 | Y2412769-3 | 8079 | 7 | 1492 | 1300 |  | 合格 | 6.95 | 6.9 | 70 | 70
2024-12-30 | Y2412769-4 | 8079 | 7 | 1492 | 450 |  | 合格 | 6.9 | 6.95 | 70 | 70
2024-12-30 | Y2412768-1 | 8079 | 7 | 1492 | 2610 |  | 合格 | 6.98 | 7.1 | 30 | 20
2024-12-30 | Y2412768-2 | 8079 | 7 | 1492 | 3540 |  | 合格 | 6.92 | 6.9 | 70 | 80
2024-12-30 | Y2412928 | 8079 | 7 | 1682 | 12440 |  | 合格 | 7.03 | 6.99 | 80 | 60
2024-12-30 | Y2412996-1 | 8079 | 7 | 1702 | 4450 |  | 合格 | 7 | 7.01 | 60 | 80
2024-12-30 | Y2412998-1 | 8079 | 7 | 1682 | 4700 |  | 不合格 | 6.87 | 6.93 | 200 | 70 | 上张针孔超
2024-12-30 | Y2411942-1 | 1060 | 13 | 1740 | 4300
2024-12-30 | Y2412422 | 1070 | 13 | 1570 | 6132 | [6 empty] | 四号机测检测用 |  | 来料C340-C620凹棱 12/14
2024-12-31 | Y24121038 | 1100 | 13 | 1500 | 10950 |  | 合格 | 13
2024-12-31 | Y2412644-5 | 1100 | 13 | 1600 | 1400 |  | 合格 | 13
2024-12-31 | Y24101005-3 | 1100 | 15 | 1350 | 1100 |  | 合格 | 15.1
2024-12-31 | Y24121036-2 | 1070 | 13 | 1570 | 2560 |  | 合格 | 13.1
2024-12-31 | Y24121009-1 | 1070 | 13 | 1570 | 3780 |  | 合格 | 12.9
2024-12-31 | Y24121009-2 | 1070 | 13 | 1570 | 7710 |  | 合格 | 13
2024-12-31 | Y2412792 | 1060 | 12 | 1020 | 5480 |  | 合格 | 11.97
2024-12-31 | Y24121149 | 1100 | 15 | 1700 | 11080 |  | 合格 | 15
2024-12-31 | Y2412926 | 1100 | 13 | 1000 | 6050 |  | 合格 | 13.1
2024-12-31 | Y2412927 | 1100 | 13 | 1000 | 5950 |  | 合格 | 13.1
2024-12-31 | Y24121050-2 | 1235D-1 | 10 | 1210 | 5000 |  | 合格 | 10.1
2024-12-31 | Y24121087-21 | 1235D | 9 | 1210 | 1350 |  | 合格 | 9
2024-12-31 | Y2412917 | 1100 | 12 | 1350 | 9790 |  | 合格 | 11.95
2024-12-31 | Y24121123-23 | 1235D | 8 | 1100 | 2730 |  | 合格 | 8
2024-12-31 | Y24121005 | 8079 | 8 | 1202 | 8605 |  | 合格 | 8.05 | 8 | 10
2024-12-31 | Y2412964 | 8079 | 7 | 1682 | 5100 |  | 合格 | 7.01 | 6.88 | 50 | 60
2024-12-31 | Y2412834 | 8079 | 6.3 | 1678 | 3140 |  | 合格 | 6.32 | 6.2 | 100 | 200 |  |  | 计划完成 退 L6 12/28
2024-12-31 | Y24111107-1 | 8079 | 6 | 1652 | 6250 |  | 合格 | 6.11 | 6.05 | 500 | 400 | SIG
2024-12-31 | Y24111107-2 | 8079 | 6 | 1652 | 4350 |  | 合格 | 6 | 5.97 | 300 | 500 | SIG
2024-12-31 | Y2412965 | 8079 | 5.3 | 1512 | 5440 |  | 合格 | 5.33 | 5.3 | 1000 | 800
2025-01-01 | Y24121018 | 1100 | 13 | 1595 | 6450 |  |  | 13.01
2025-01-01 | Y24121019 | 1100 | 13 | 1595 | 10150 |  | 合格 | 13.08
2025-01-01 | Y2412992-1 | 1060 | 13 | 1740 | 3590 |  | 合格 | 13.1
2025-01-01 | Y2412992-2 | 1060 | 13 | 1740 | 8130 |  | 不合格 | 13.05 |  |  |  | 来料辊印未找到
2025-01-01 | Y2412995 | 1100 | 13 | 1700 | 12020 |  | 合格 | 13
2025-01-01 | Y2412993 | 1060 | 12 | 1740 | 11500 |  | 合格 | 12
2025-01-01 | Y2412978 | 1100 | 13 | 1490 | 8700 |  | 合格 | 12.9
2025-01-01 | Y2412979 | 1100 | 13 | 1490 | 10900 |  | 合格 | 13.05
2025-01-01 | Y2412980-1 | 1100 | 13 | 1490 | 6470 |  | 合格 | 13.05
2025-01-01 | Y24121086-2 | 1235D | 9 | 1210 | 4040 |  | 不合格 | 9.03 |  |  |  | C95四道辊印 S0.3*2 L1740
2025-01-01 | Y24121087-22 | 1235D | 9 | 1210 | 3200 |  | 合格 | 9
2025-01-01 | Y24121187-1 | 1235D | 9 | 1210 | 4270 |  | 合格 | 9.1
2025-01-01 | Y2412996-3 | 8079 | 7 | 1702 | 567 |  | 合格 | 6.97 | 7.02 | 80 | 40 |  |  | 不足一车 退U3 12/31
2025-01-01 | C24101203-2 | 8079 | 6.3 | 1312 | 325 |  | 合格 | 6.23 | 6.18 | 400 | 400 |  | 无订单处理 | 来料中松 闪筋退M4 11/13
2025-01-01 | Y2412835-2 | 8079 | 6.3 | 1678 | 1480 |  | 合格 | 6.3 | 6.35
2025-01-01 | Y2412839 | 1235 | 5.8 | 1252 | 9030 |  | 合格 | 5.84 | 5.91 | 200 | 300
2025-01-01 | Y2412967-2 | 8079 | 6 | 1362 | 9320 |  | 合格 | 6.07 | 6.05 | 200 | 200
2025-01-01 | Y2412898-3 | 8079 | 6 | 1252 | 760 |  | 合格 | 6 | 6.1 | 100 | 100
2025-01-01 | Y2412898-4 | 8079 | 6 | 1252 | 2650 |  | 合格 | 6.13 | 6.05 | 300 | 300
2025-01-01 | H24121117-1 | 8079 | 5.9 | 1092 | 5290 |  | 合格 | 5.94 | 5.97 | 300 | 400
2025-01-02 | Y24121120 | 1070 | 10 | 1210 | 411 |  | 合格 | 10.1 | [5 empty] | 起皱断带 不足一车 退L6 1/1
2025-01-02 | Y24121121 | 1070 | 10 | 1210 | 1932 |  | 合格 | 9.9 | [5 empty] | 更换优先料 退4#专用 1/1
2025-01-02 | Y2412954 | 1060 | 12 | 1740 | 10980 |  | 合格 | 12.1
2025-01-02 | Y2412994-1 | 1060 | 12 | 1740 | 660 |  | 合格 | 12.1
2025-01-02 | Y2412994-2 | 1060 | 12 | 1740 | 3480 |  | 合格 | 12.1
2025-01-02 | Y2412980-2 | 1100 | 13 | 1490 | 640 |  | 合格 | 12.98 |  |  |  | 尾部版型差
2025-01-02 | Y24121044 | 1060 | 13 | 1640 | 12160 |  | 合格 | 13.05
2025-01-02 | Y24121017 | 1100 | 13 | 1700 | 11320 |  | 不合格 | 13.02 |  |  |  | Q670 沙刻 L98
2025-01-02 | Y24121081 | 1100 | 13 | 1595 | 10160 |  | 不合格 | 12.9 |  |  |  | C180 S0.1 L1575 来料辊印
2025-01-02 | Y24121047 | 1100 | 13 | 1595 | 10110 |  | 合格 | 13.05
2025-01-02 | Y24121048 | 1100 | 13 | 1595 | 10090 |  | 合格 | 13.08 |  |  |  | 板型波动大
2025-01-02 | Y24121187-21 | 1235D | 9 | 1210 | 2230 |  | 合格 | 9.1
2025-01-02 | Y24121188-1 | 1235D | 9 | 1210 | 4290 |  | 合格 | 9.15
2025-01-02 | Y24121188-2 | 1235D | 9 | 1210 | 4500 |  | 合格 | 9
2025-01-02 | Y24121187-22 | 1235D | 9 | 1210 | 1500 |  | 合格 | 9
2025-01-02 | Y2412996-2 | 8079 | 7 | 1702 | 3660 |  | 不合格 | 7.07 | 6.98 | 60 | 60 | Q55辊印周期990T0.2
2025-01-02 | Y2412998-2 | 8079 | 7 | 1682 | 4100 |  | 合格 | 7 | 6.9 | 60 | 70
2025-01-02 | Y2412997-1 | 8079 | 7 | 1682 | 4200 |  | 合格 | 6.91 | 6.89 | 40 | 50 | C790 80.04 L978 黑色辊印
2025-01-02 | Y2412997-2 | 8079 | 7 | 1682 | 4800 |  | 合格 | 6.95 | 6.98 | 70 | 70
2025-01-02 | Y2412997-3 | 8079 | 7 | 1682 | 3160 |  | 合格 | 6.91 | 6.96 | 72 | 70
2025-01-02 | H24121117-2 | 8079 | 5.9 | 1092 | 390 |  | 合格 | 5.88 | 6 | 300 | 300
2025-01-02 | H24121118 | 8079 | 5.9 | 1092 | 7590 |  | 合格 | 5.9 | 6 | 300 | 300
2025-01-02 | H24121119 | 8079 | 5.9 | 1092 | 7670 |  | 合格 | 5.67 | 5.9 | 300 | 200
2025-01-02 | Y2412838-1 | 1235 | 5.8 | 1252 | 680 |  | 合格 | 5.9 | 5.55 | 400 | 300
2025-01-02 | Y2412838-2 | 1235 | 5.8 | 1252 | 4740 |  | 合格 | 5.85 | 5.8 | 400 | 300
2025-01-02 | Y2412971-1 | 1235 | 5.8 | 1252 | 6360 |  | 合格 | 5.8 | 5.8 | 400 | 400
2025-01-02 | Y24121077 | 1100 | 13 | 1280 | 4350 |  | 合格 | 13 |  |  |  | 转一期对标 |  | 油斑重 退08B 12/30
2025-01-02 | Y2412968 | 8079 | 6 | 1362 | 1650 |  | 合格 | 6.03 | 6.02 | 200 | 200
2025-01-03 | Y24121122 | 1070 | 10 | 1210 | 2610 |  | 合格 | 10
2025-01-03 | Y24121013-1 | 1100 | 13 | 1490 | 2440 |  | 合格 | 13.1
2025-01-03 | Y24121013-2 | 1100 | 13 | 1490 | 6040 |  | 合格 | 12.9
2025-01-03 | Y24121014-1 | 1100 | 13 | 1490 | 2380 |  | 合格 | 13.1
2025-01-03 | Y24121014-2 | 1100 | 13 | 1490 | 8240 |  | 合格 | 12.9
2025-01-03 | Y2409926-1 | 1100 | 13 | 1750 | 1560
2025-01-03 | A24121150 | 1100 | 12 | 1660 | 9660 |  | 合格 | 12.1
2025-01-03 | Y24121179-1 | 1100 | 13 | 1595 | 1550 |  | 不合格 | 13 |  |  |  | C40辊印 L100 S0.5 无深度
2025-01-03 | Y24121179-2 | 1100 | 13 | 1595 | 8480 |  | 合格 | 13
2025-01-03 | Y24121082 | 1100 | 13 | 1595 | 2280 |  | 不合格 | 12.9 |  |  |  | C180 S0.1 L1575 来料辊印
2025-01-03 | Y24121085 | 1070 | 15 | 1400 | 10130 |  | 合格 | 14.98
2025-01-03 | Y24121083 | 1070 | 15 | 1400 | 2085 |  | 合格 | 15.05
2025-01-03 | A2412958 | 1100 | 12 | 1660 | 3780 |  | 合格 | 12.1
2025-01-03 | Y24121189-1 | 1235D | 9 | 1210 | 4260 |  | 合格 | 9.1
2025-01-03 | Y24121189-2 | 1235D | 9 | 1210 | 4590 |  | 合格 | 9
2025-01-03 | Y2412921-21 | 1235D | 8 | 1100 | 1100 |  | 合格 | 8.1
2025-01-03 | Y2412921-22 | 1235D | 8 | 1100 | 610 |  | 合格 | 8.1
2025-01-03 | Y2412963 | 8079 | 7 | 1682 | 905 |  | 合格 | 7.13 | 7.1 | 80 | 70
2025-01-03 | Y2412998-3 | 8079 | 7 | 1682 | 520 |  | 合格 | 7 | 7.05 | 70 | 80
2025-01-03 | Y24121025-1 | 8079 | 7 | 1682 | 3350 |  | 不合格 | 6.9 | 6.92 | 150 | 70 | C90辊印 S0.5 L100 无深度
2025-01-03 | Y24121024 | 8079 | 7 | 1682 | 10860 |  | 合格 | 7 | 6.95 | 70 | 60
2025-01-03 | Y2412971-2 | 1235 | 5.8 | 1252 | 330 |  | 合格 | 5.86 | 5.8 | 1000 | 1000
2025-01-03 | Y2412972-1 | 1235 | 5.8 | 1252 | 5380 |  | 合格 | 5.85 | 5.8 | 1000 | 1000
2025-01-03 | Y2412972-2 | 1235 | 5.8 | 1252 | 580 |  | 合格 | 5.91 | 5.83 | 1000 | 1000
2025-01-03 | Y2412972-3 | 1235 | 5.8 | 1252 | 2280 |  | 合格 | 5.85 | 5.95 | 1500 | 1500
2025-01-03 | Y2412899-3 | 8079 | 6 | 1252 | 3940 |  | 合格 | 5.97 | 6.01 | 500 | 500
2025-01-03 | Y2412966 | 8079 | 5.3 | 1512 | 1680 |  | 合格 | 5.31 | 5.33 | 600 | 700 | 划线2以下改轧6.3 28000米 划线1起皱1次 |  | 余料6.3退H7 12/31
2025-01-03 | Y2412939 | 8079 | 6 | 1162 | 3365 |  | 合格 | 5.95 | 6.05 | 100 | 200 |  |  | 计划完成 退 N4 1/1
2025-01-03 | Y2412768-3 | 8079 | 7 | 1492 | 2560 |  | 合格 | 6.91 | 6.93 | 30 | 40
2025-01-03 | Y2412338-1 | 8079 | 7 | 1492 | 2670 |  | 合格 | 6.85 | 6.8 | 10 | 20 |  |  | 来料超薄退O4 12/12
2025-01-03 | Y24121053 | 1060 | 12 | 1020 | 2760 | 干了2760 | 合格 | 12.1 |  |  |  | C175直棱
2025-01-02 | Y24121084 | 1070 | 15 | 1400 | 7040 |  | 合格 | 15.01 |  |  |  | 板型波动大 Q上645 670 轻白条
2024-12-30 | Y24121071 | 1070 | 13 | 1570 | 4607 |  | 合格 | 13
2024-12-30 | Y24121074 | 1070 | 13 | 1570 | 11280 |  | 合格 | 13.1
2025-01-01 | Y24121144 | 1100 | 13 | 1350 | 9770 |  | 合格 | 13.1 |  |  |  | 优箔
2024-12-31 | Y24121045 | 1100 | 13 | 1595 | 2736 |  | 不合格 | 12.91 |  |  |  | Q上610 辊印 S0.2 L965 |  | 更换ATL 退K6 1/4
2024-12-31 | Y24121046-1 | 1100 | 13 | 1595 | 2800 |  | 合格 | 12.91
2025-01-03 | Y24121088-1 | 1235D | 9 | 1180 | 560 |  | 合格 | 9
2025-01-01 | Y24121145 | 1100 | 13 | 1350 | 9780 |  | 合格 | 13 |  |  |  | 优箔
2025-01-03 | Y24121180 | 1100 | 13 | 1595 | 11330 |  | 不合格 | 13.05 |  |  |  | C侧下表面辊印 L910 ????????位置没看清
2025-01-03 | Y24121153 | 1060 | 13 | 1640 | 3440 |  | 合格 | 13
2025-01-03 | Y24121154 | 1060 | 13 | 1640 | 11950 |  | 合格 | 13
2025-01-04 | Y24121088-2 | 1235D | 9 | 1180 | 2860 |  | 合格 | 9
2025-01-04 | Y24121181-1 | 1100 | 13 | 1595 | 1530 |  | 不合格 | 13.05 |  |  |  | C110下表面辊印 L910 ??????位置没看清
2025-01-04 | Y2412921-23 | 1235D | 8 | 1100 | 700 |  | 合格 | 8.1
2025-01-03 | A24121152 | 1100 | 12 | 1660 | 9690 |  | 合格 | 12
2024-12-30 | Y2412930 | 8079 | 9 | 1512 | 11120 |  | 合格 | 8.88 | 8.93 | 40 | 60
2024-12-31 | Y2412973 | 1235 | 5.8 | 1252 | 2830 |  | 合格 | 5.83 | 5.8 | 1000 | 800
2025-01-02 | Y24121061 | 8079 | 5.3 | 1512 | 3870 |  | 合格 | 5.35 | 5.37 | 1000 | 1200 | 上Q偶尔出现一条线性针孔
2025-01-03 | Y24121136 | 8079 | 6 | 1252 | 7820 |  | 合格 | 5.95 | 6 | 200 | 200
2025-01-03 | H2412989-2 | 8079 | 6 | 1092 | 6930 |  | 合格 | 6.05 | 5.91 | 100 | 100
2025-01-04 | Y24121169 | 8079 | 6 | 1162 | 8330 |  | 合格 | 6.05 | 6 | 300 | 300
2025-01-05 | Y2406671-12 | 1070 | 13 | 1750 | 1150 |  | 不合格 |  |  |  |  | Q6 白色辊印 S0.2 L980
2025-01-05 | Y24121155 | 1060 | 13 | 1640 | 12000 |  | 合格 | 12.9
2025-01-05 | Y24101057-4 | 1100 | 12 | 1350 | 2850 |  | 合格 | 12
2025-01-05 | Y24121183 | 1070 | 15 | 1360 | 4970 |  | 合格 | 14.93
2025-01-05 | Y24121046-2 | 1100 | 13 | 1595 | 2573 |  | 合格 | 13
2025-01-05 | Y24121079-1 | 1100-4 | 13 | 1350 | 6330 |  | 不合格 | 13
2025-01-05 | A24121089 | 1060 | 12 | 1020 | 5180 |  | 合格 | 12.1
2025-01-05 | Y24121181-2 | 1100 | 13 | 1595 | 4620 |  | 合格 | 13.05
2025-01-05 | Y24121182 | 1100 | 13 | 1595 | 10090 |  | 合格 | 13
2025-01-05 | Y24121202-1 | 1100 | 13 | 1595 | 9450 |  | 合格 | 13.02
2025-01-05 | Y24121202-2 | 1100 | 13 | 1595 | 2340 |  | 合格 | 12.9
2025-01-05 | Y24121219-1 | 1235D-1 | 10 | 1210 | 5580 |  | 合格 | 10.05
2025-01-05 | Y24121054 | 1060 | 12 | 1020 | 5420 |  | 合格 | 12.1
2025-01-05 | A24121091 | 1100 | 13 | 1020 | 6130 |  | 合格 | 13.1 |  |  |  | 板型波动
2025-01-05 | A24121092 | 1100 | 13 | 1020 | 3650 |  | 不合格 | 13.05 |  |  |  | Q55 上亮线暗道
2025-01-05 | Y24121060 | 8079 | 5.3 | 1512 | 4680 |  |  | 5.32 | 5.25 | 1000 | 3000 | 下张针孔超
2025-01-05 | Y24121069 | 8079 | 6 | 1162 | 2250 |  | 合格 | 6.1 | 5.88 | 300 | 400 |  |  | 来料下张白条 退6北
2025-01-05 | H2412989-1 | 8079 | 6 | 1092 | 480 |  | 不合格 | 6.03 | 5.9 | 100 | 200 | C380辊印透 L1150 S0.2
2025-01-05 | H24121294 | 8079 | 6 | 1092 | 7520 |  | 合格 | 6.01 | 6.05 | 100 | 200
2025-01-05 | Y24121079-2 | 1100-4 | 13 | 1350 | 3300 |  | 合格 | 13.01
2025-01-05 | Y2406671-11 | 1070 | 13 | 1750 | 4170 |  | 不合格 | 13 |  |  |  | Q260白色辊印 S0.1 L980
2025-01-06 | Y2412922-21 | 1235D | 8 | 1100 | 540 |  | 合格 | 8.2
2025-01-06 | Y2412921-2 | 1235D | 9 | 1100 | 1800 |  | 合格 | 9
2025-01-06 | Y2406671-13 | 1070 | 13 | 1750 | 1210 |  | 合格 | 13.2
2025-01-06 | A24121090 | 1060 | 12 | 1020 | 1320 |  | 合格 | 12.15
2025-01-06 | Y24121185 | 1060 | 13 | 1210 | 7620 |  | 合格 | 12.9
2025-01-06 | Y2412922-11 | 1235D | 8 | 1100 | 1120 | 520 | 合格 | 8.1
2025-01-06 | Y2412776-2 | 1060 | 13 | 1740 | 3000 |  | 合格 | 13
2025-01-06 | Y24121250 | 1060 | 13 | 1740 | 11800 |  | 合格 | 12.9
2025-01-06 | Y24121251 | 1060 | 13 | 1740 | 11700 |  | 合格 | 12.9
2025-01-06 | Y24121080-21 | 1100-4 | 13 | 1350 | 1580 |  | 不合格 | 13.04 |  |  |  | C43-C235 多条亮线
2025-01-06 | Y24121184 | 1070 | 15 | 1360 | 8680 |  | 不合格 | 15.1 |  |  |  | C80 辊印两个印过 S0.2 L980
2025-01-06 | Y24121254 | 1100 | 13 | 1440 | 2607 |  | 合格 | 13.05 | [5 empty] | 暂退M8 1/6
2025-01-06 | Y24121255-1 | 1100 | 13 | 1440 | 5000 |  | 合格 | 13
2025-01-06 | Y24121137-2 | 1100 | 13 | 1595 | 10460 |  | 不合格 | 13 |  |  | 优箔 | C320 Q65 砂刻
2025-01-06 | Y24121138-1 | 1100 | 13 | 1595 | 2880 |  | 不合格 |  |  |  | 优箔 | C320 Q65 砂刻
2025-01-06 | Y24121051-1 | 1060 | 15 | 1020 | 890 |  | 合格 | 15.1
2025-01-06 | Y24121051-2 | 1060 | 15 | 1020 | 3480 |  | 合格 | 15
2025-01-06 | Y2412496-4 | 1100 | 12 | 1660 | 1150
2025-01-06 | Y2411975-2 | 1100 | 12 | 1280
2025-01-06 | Y24121056-1 | 8079 | 6.3 | 1612 | 2200 |  | 不合格 | 6.03 | 6.07 | 600 | 400 | 来料头尾厚差大未备注下料偏薄 |  | 来料辊印透 退R5 1/5
2025-01-06 | Y24121226-1 | 8079 | 6 | 1294 | 783 |  | 合格 | 5.97 | 6.01 | 300 | 300 |  |  | 不足一车退U4 1/5
2025-01-06 | Y24121227 | 8079 | 6 | 1294 | 606 |  |  | 5.94 | 5.98 | 100 | 200 |  |  | 不足一车退T3 1/5
2025-01-06 | Y24121226-2 | 8079 | 6 | 1294 | 2950 |  | 合格 | 6.1 | 6.03 | 400 | 500 | 接班 C321 S0.05上黑色辊印
2025-01-06 | Y24121195 | 8079 | 6 | 1252 | 1800 |  | 合格 | 6.03 | 6.1 | 200 | 200
2025-01-06 | Y24121175 | 8079 | 6 | 1252 | 8620 |  | 合格 | 5.98 | 6 | 200 | 200
2025-01-06 | Y24121190-1 | 8079 | 5.8 | 1732 | 1660 |  | 合格 | 5.8 | 5.9 | 800 | 800
2025-01-06 | Y2412967-1 | 8079 | 6 | 1362 | 1160 |  | 合格 | 5.97 | 5.98 | 200 | 300
2025-01-06 | Y2412934-2 | 8079 | 6 | 1362 | 2860 |  | 合格 | 5.93 | 5.97 | 200 | 300
2025-01-06 | Y24121176 | 8079 | 6 | 1252 | 7720 |  | 合格 | 6 | 5.95 | 300 | 300
2025-01-06 | Y24121114-1 | 1235 | 5.8 | 1252 | 5950 |  | 合格 | 5.85 | 5.84 | 300 | 300
2025-01-06 | Y24121115 | 1235 | 5.8 | 1252 | 2150 |  | 不合格 | 5.81 | 5.86 | 400 | 500 | Q10辊印 L1001 T S0.2
2025-01-07 | Y24121138-2 | 1100 | 13 | 1595 | 1411 |  | 合格 | 13.05
2025-01-07 | Y24121052-1 | 1060 | 15 | 1020 | 840 |  | 合格 | 15.02
2025-01-07 | Y24121253 | 1100 | 13 | 1490 | 10370 |  | 合格 | 12.8
2025-01-07 | Y2406671-2 | 1070 | 13 | 1750 | 1750 |  | 不合格 | 13 |  |  |  | Q347 500 辊印 印过 S0.1 L1011
2025-01-07 | Y24121215 | 1070 | 13 | 1570 | 11170 |  | 合格 | 13
2025-01-07 | A24121213-1 | 1100 | 12 | 1660 | 4180 |  | 不合格 | 12.1 |  |  |  | Q312 465 辊印 印过 S0.1 L1011
2025-01-07 | Y24121208 | 1100 | 15 | 1500 | 9814 |  | 不合格 | 15.05 |  |  |  | C233 L1600 S0.2 来料辊印 印过未透
2025-01-07 | Y24121156-2 | 1235D-1 | 10 | 1350 | 5800 |  | 合格 | 10.1
2025-01-07 | Y24121255-2 | 1100 | 13 | 1440 | 4202 |  | 合格 | 12.97
2025-01-07 | Y24121256 | 1100 | 13 | 1440 | 10610 |  | 合格 | 13
2025-01-07 | Y24121157-2 | 1235D-1 | 10 | 1350 | 1800 |  | 合格 | 10.1
2025-01-07 | Y24121217-1 | 1070 | 15 | 1360 | 4880 |  | 合格 | 14.98
2025-01-07 | Y24121219-2 | 1235D-1 | 10 | 1210 | 2700 |  | 合格 | 10.08
2025-01-07 | Y24121186-1 | 1235D-1 | 10 | 1210 | 750 |  | 合格 | 10
2025-01-07 | Y24121186-2 | 1235D-1 | 10 | 1210 | 1700 |  | 合格 | 10
2025-01-07 | Y24121052-2 | 1060 | 15 | 1020 | 4620 |  | 合格 | 15.02
2025-01-07 | Y24121217-2 | 1070 | 15 | 1360 | 4970 |  | 合格 | 15.03 |  |  |  | 筒底5万米左右 C侧200 间断性擦划伤
2025-01-07 | Y2412865-1 | 1060 | 13 | 1020 | 1300 |  | 合格 | 13.05 |  |  |  | Q轻微振纹
2025-01-07 | A24121093 | 1100 | 13 | 1020 | 6000 |  | 合格 | 13.1
2025-01-07 | Y24121025-2 | 8079 | 7 | 1682 | 8000 |  | 不合格 | 7 | 6.97 | 70 | 70 | 上Q220辊印透0.3 L1013 外圈3万米 |  | Q侧C侧辊印透 退R5 1/6
2025-01-07 | Y24121172 | 8079 | 5.8 | 1442 | 10130 |  | 合格 | 5.77 | 5.7 | 150 | 210
2025-01-07 | Y24121177 | 8079 | 6 | 1252 | 5600 |  | 合格 | 5.91 | 5.96 | 100 | 200
2025-01-08 | Y24121328-1 | 1060 | 13 | 1640 | 7350 |  | 合格 | 13.18
2025-01-08 | Y24121328-2 | 1060 | 13 | 1640 | 4710 |  | 合格 | 13.1
2025-01-08 | Y24121216 | 1070 | 13 | 1570 | 7207 |  | 不合格 | 12.9 |  |  |  | Q745 725 L975 980 S0.1 |  | 暂退O2 1/7
2025-01-08 | Y24121218 | 1070 | 15 | 1360 | 10080 |  | 合格 | 15.1
2025-01-08 | Y24121244 | 1070 | 13 | 1360 | 6190 |  | 不合格 | 13 |  |  |  | Q570 辊印印过 S0.1 L960 |  | 导卷 退5#分切
2025-01-08 | Y24121245-1 | 1070 | 13 | 1360 | 360 |  | 不合格 | 13 |  |  |  | Q570 辊印印过 S0.1 L960
2025-01-08 | Y24121186-3 | 1235D-1 | 10 | 1210 | 2693 |  | 合格 | 10
2025-01-08 | Y24121186-4 | 1235D-1 | 10 | 1210 | 620 |  | 合格 | 9.97
2025-01-08 | Y24121186-5 | 1235D-1 | 10 | 1210 | 2480 |  | 合格 | 10.1
2025-01-08 | Y2501374-1 | 1235D | 9 | 1210 | 206 |  | 合格 | 9 | [5 empty] | 扒废
2025-01-08 | Y2501374-2 | 1235D | 9 | 1210 | 4420
2025-01-08 | Y2501375-11 | 1235D | 9 | 1210 | 3100 |  | 合格 | 9.1
2025-01-08 | Y2501375-12 | 1235D | 9 | 1210 | 1270 |  | 合格 | 9.1
2025-01-08 | Y2412921-24 | 1235D | 8 | 1100 | 1400 |  | 合格 | 9
2025-01-08 | Y24121055 | 1060 | 12 | 1020 | 5310 |  | 不合格 | 11.9 |  |  |  | C103 C300轻亮线
2025-01-08 | Y24121289 | 8079 | 5.3 | 1512 | 2986 |  | 合格 | 5.24 | 5.26 | 1500 | 1500
2025-01-08 | Y24121290 | 8079 | 5.3 | 1512 | 11310 |  | 合格 | 5.25 | 5.2 | 400 | 500
2025-01-08 | Y24121223-1 | 8079 | 5.3 | 1732 | 9100 |  | 合格 | 5.34 | 5.3 | 1000 | 1000 | 划线一下改轧7 15000米
2025-01-08 | Y24121194 | 8079 | 6 | 1252 | 918 |  | 合格 | 5.95 |  | 200 | 150
2025-01-08 | Y24121178-1 | 8079 | 6 | 1250 | 3468 |  | 合格 | 6 | 6.02 | 300 | 400
2025-01-08 | Y24121298 | 8079 | 6.3 | 1732 | 10650 |  | 合格 | 6.31 | 6.28 | 200 | 100
2025-01-08 | Y24121285 | 8079 | 7 | 1682 | 2280 |  | 合格 | 6.93 | 6.85 | 80 | 80
2025-01-08 | Y24121286 | 8079 | 7 | 1682 | 10470 |  | 合格 | 7.1 | 6.99 | 70 | 60
2025-01-09 | Y24121329 | 1060 | 13 | 1640 | 8522 |  | 合格 | 13.06
2025-01-09 | Y24121283 | 1100 | 13 | 1350 | 5282 |  | 合格 | 13
2025-01-09 | Y24121284 | 1100 | 13 | 1350 | 9650
2025-01-09 | Y2501314 | 1100 | 13 | 1595 | 11840 |  | 不合格 | 12.9 |  |  |  | C673横辊印 L980
2025-01-09 | Y24121080-1 | 1100-4 | 13 | 1350 | 4500 |  | 合格 | 13.1
2025-01-09 | Y24121080-22 | 1100-4 | 13 | 1350 | 3270 |  | 不合格 | 12.98 |  |  |  | 整幅张力线轻微手感 在线多处白条暗道 下料不可见
2025-01-09 | Y2501304-1 | 8079 | 6.3 | 1332 | 2090 |  | 合格 | 6.17 | 6.22 | 30 | 50
2025-01-09 | Y24121190-2 | 8079 | 6.3 | 1732 | 10490 |  | 合格 | 6.28 | 6.21 | 300 | 400
2025-01-09 | C24121291-1 | 8079 | 6.3 | 1312 | 710 | 1 | 不合格 | 6.29 | 6.31 | 1300 | 800 | 针孔超轧14000m
2025-01-09 | C24121291-2 | 8079 | 6.3 | 1312 | 7570 |  | 合格 | 6.39 | 6.33 | 500 | 40
2025-01-09 | C24121292-1 | 8079 | 6.3 | 1312 | 3340 |  | 合格 | 6.37 | 6.33 | 400 | 400 | C350轻亮线
2025-01-09 | Y24121116-1 | 1235 | 5.8 | 1252 | 325 |  | 合格 | 5.9 | 5.85 | 500 | 500 |  |  | 不足一车 退U2 1/7
2025-01-09 | H2412990 | 8079 | 6 | 1092 | 2490 |  | 合格 | 6.03 | 5.92 | 100 | 200 |  |  | 来料走刀纹退 U4
2025-01-10 | Y24121056-2 | 8079 | 6.3 | 1612 | 2845 |  | 合格 | 6.29 | 6.23 | 100 | 100 |  |  | 计划完 退 U8 1/9
2025-01-10 | Y24121057 | 8079 | 6.3 | 1612 | 9280 |  | 合格 | 6.32 | 6.35 | 200 | 200
2025-01-10 | Y24121300-2 | 8079 | 6.3 | 1632 | 1350 |  | 合格 | 6.4 | 6.3 | 100 | 400
2025-01-10 | Y24121134 | 8079 | 6 | 1252 | 7866 |  | 合格 | 6.04 | 6 | 200 | 200
2025-01-10 | Y24121135 | 8079 | 6 | 1252 | 2740 |  | 合格 | 6 | 5.99 | 200 | 200
2025-01-10 | Y24121330 | 1070 | 15 | 1360 | 4620 |  | 合格 | 14.95 |  |  |  | 10-13万米上C330 400 405 509 白条 |  | 生产ATL 退
2025-01-10 | Y24121333-1 | 1235D-1 | 10 | 1210 | 7400 |  | 合格 | 10
2025-01-10 | Y24121258 | 1235D-1 | 12 | 1350 | 7133 |  | 合格 | 12
2025-01-10 | Y2501375-2 | 1235D | 9 | 1210 | 480 |  | 合格 | 9.07
2025-01-10 | A2501325-1 | 1100 | 15 | 1660 | 1700 |  | 合格 | 14.9
2025-01-10 | A2501325-21 | 1100 | 15 | 1660 | 3550 |  | 不合格 | 15.1 |  |  |  | 整幅油点
2025-01-10 | A2501325-22 | 1100 | 15 | 1660 | 4860 |  | 合格 | 14.9
2025-01-10 | Y2501408 | 1060 | 13 | 1640 | 12050 |  | 合格 | 13
2025-01-10 | Y2501315-2 | 1100 | 13 | 1595 | 10310 |  | 合格 | 13.15 |  |  |  | 头部轻微串层松卷
2025-01-10 | Y2501328 | 1100 | 13 | 1595 | 11620 |  | 合格 | 13.1
2025-01-10 | Y2501329 | 1100 | 13 | 1595 | 11880 |  | 合格 | 13.1
1/5三号轧机出 | Y2411450-1 | 1070 | 6.8 | 1549 | 3300 | [6 empty] | Q715 735 辊印 印过 L975 S0.1,Q/C边部2厘米抽掉 | 1770 | 540
2025-01-03 | Y24121126-1 | 8079 | 6 | 1682 | 783 |  | 不合格 | 5.81 | 5.92 | 1200 | 400 | 来料厚差±3% 上张针孔超 | 未找到
2025-01-11 | Y2501369-1 | 1100 | 13 | 1595 | 8280 |  | 合格 | 12.82 |  |  |  | 来料厚度有变化 分卷侧厚
2025-01-11 | Y2501369-2 | 1100 | 13 | 1595 | 3410 |  | 合格 | 13.1
2025-01-11 | Y2501370 | 1100 | 13 | 1595 | 11650 |  | 合格 | 13.1
2025-01-11 | Y2501372 | 1100 | 13 | 1500 | 10980 |  | 合格 | 13
2025-01-11 | Y2501334 | 1100 | 12 | 1490 | 6655 |  | 合格 | 12
2025-01-11 | Y24121220-1 | 1235D | 9 | 1100 | 3100 |  | 合格 | 9
2025-01-11 | Y24121114-2 | 1235 | 5.8 | 1233 | 2930 |  |  | 5.9 | 5.85 | 800 | 1000 |  |  | 宽度不对 退 O2 1/9
2025-01-11 | Y24121178-2 | 8079 | 6 | 1250 | 910 |  | 合格 | 5.94 | 5.89 | 300 | 400 |  |  | 红线下轧7 退 S4 1/9
2025-01-11 | Y24121133 | 8079 | 6 | 1252 | 4206 |  |  | 6.02 | 5.96 | 200 | 300 |  |  | 来料起皱 退M8
2025-01-11 | Y24121224-1 | 8079 | 5.3 | 1732 | 1910 |  | 合格 | 5.2 | 5.29 | 800 | 700 | 操作侧多个无规则孔洞
2025-01-11 | Y24121165-1 | 8079 | 5.8 | 1412 | 2250 |  | 合格 | 5.74 | 5.83 | 300 | 300
2025-01-11 | C24121292-2 | 8079 | 6.3 | 1312 | 1659 |  | 合格 | 6.18 | 6.23 | 500 | 600 |  |  | 不足一车 退 U5 1*9
2025-01-11 | C24121293-1 | 8079 | 6.3 | 1312 | 1596 |  | 合格 | 6.35 | 6.4 | 500 | 500 |  |  | 不足一车 1/9
2025-01-11 | Y24121260 | 8079 | 7 | 1732 | 6670 |  | 合格 | 7.02 | 6.99 | 20 | 20
2025-01-12 | Y2501371 | 1100 | 13 | 1595 | 4643 |  | 合格 | 13.1
2025-01-12 | Y2501435 | 1100 | 13 | 1595 | 2705 |  | 合格 | 13.1 | [5 empty] | 分ATL 退 S6 1/11
2025-01-12 | Y2501436 | 1100 | 13 | 1595 | 11670 |  |  | 13.2
2025-01-12 | Y2501390-1 | 1100 | 13 | 1595 | 4340 |  | 合格 | 13.1
2025-01-12 | Y2501390-2 | 1100 | 13 | 1595 | 7170 |  | 合格 | 12.9
2025-01-12 | Y2501391 | 1100 | 13 | 1595 | 4449 |  | 合格 | 13.02
2025-01-12 | Y2501392-1 | 1100 | 13 | 1490 | 2510 |  | 合格 | 13.05
2025-01-12 | Y2501474-1 | 1235D | 8 | 1210 | 1390 |  | 合格 | 8.1
2025-01-12 | Y2501474-21 | 1235D | 8 | 1210 | 1500 |  | 合格 | 8
2025-01-12 | Y2501474-22 | 1235D | 8 | 1210 | 580 |  | 合格 | 8
2025-01-12 | Y2501474-31 | 1235D | 8 | 1210 | 865 |  | 合格 | 8.1
2025-01-12 | Y2501474-32 | 1235D | 8 | 1210 | 840 |  | 合格 | 8.1
2025-01-12 | Y24121261 | 8079 | 7 | 1732 | 5823 |  | 合格 | 7.02 | 6.98 | 60 | 60
2025-01-12 | Y2412835-13 | 8079 | 6.3 | 1678 | 1715 |  | 合格 | 6.2 | 6.3 | 100 | 200 |  |  | 不足一车 退 6北 1/1
2025-01-12 | Y24121224-3 | 8079 | 5.3 | 1732 | 3131 |  | 合格 | 5.33 | 5.4 | 500 | 400
2025-01-12 | C24121293-2 | 8079 | 6.3 | 1312 | 3700 |  | 合格 | 6.36 | 6.33 | 600 | 600
2025-01-12 | C2501363 | 8079 | 6.3 | 1312 | 6740 |  | 合格 | 6.23 | 6.29 | 600 | 400
2025-01-12 | Y2412769-4 | 8079 | 7 | 1492 | 1610 |  | 不合格 | 6.96 | 7.04 | 80 | 60 | 底部5千米带油来料辊印Q500 S0.1 L1597
2025-01-13 | Y2501409-1 | 1060 | 12 | 1640 | 1100 |  | 合格 | 12
2025-01-13 | Y2501437 | 1100 | 13 | 1595 | 6116 |  | 合格 | 13.1
2025-01-13 | Y2501423 | 1100 | 13 | 1595 | 11720 |  | 合格 | 13.1
2025-01-13 | Y2501494 | 1100 | 12 | 1595 | 11430 |  | 不合格 | 12 |  |  |  | 来料辊印Q495 C530 S0.2 L1560
2025-01-13 | Y2501495 | 1100 | 12 | 1595 | 11300 |  | 合格 | 12.25
2025-01-13 | Y2501353 | 1100 | 13 | 1490 | 2990 |  | 合格 | 12.95 |  |  |  | Q440在线间断性白条重 下料不可见
2025-01-13 | Y2501359 | 1070 | 13 | 1470 | 4962 |  | 合格 | 13 | [5 empty] | 油斑退 1/9
2025-01-13 | Y2412938 | 8079 | 9 | 1202 | 8660 |  |  | 9.07 | 8.88
2025-01-13 | Y24121128-1 | 8079 | 5.8 | 1682 | 647 |  | 不合格 | 5.66 | 5.6 | 480 | 500 | 来料辊印Q45 S0.01 不明显 L1550 厚度波动大 偏薄 4万多米时有开缝印 间断性
2025-01-13 | Y2501302-1 | 8079 | 6 | 1632 | 2800 |  | 不合格 | 6 | 6.02 | 200 | 300 | Q490来料辊印 S3.0 L2790 T0.8 C20辊印 S0.2 L975
2025-01-13 | H2501366 | 8079 | 6 | 1092 | 7820 |  | 合格 | 6.02 | 6 | 300 | 300
2025-01-13 | Y24121287 | 1235 | 5.8 | 1592 | 11510 |  | 合格 | 5.8 | 5.78 | 500 | 500
2025-01-13 | Y24121288 | 1235 | 5.8 | 1592 | 2168 |  | 合格 | 5.75 | 5.83 | 1000 | 1000
2025-01-13 | Y24121304 | 8079 | 5.8 | 1409 | 1680 |  | 合格 | 5.7 | 5.8 | 120 | 100
2025-01-09 | Y24121224-2 | 8079 | 5.3 | 1732 | 560 |  | 合格 | 5.26 | 5.42 | 1300 | 1000 | 断带松卷 |  | 不足一车 退O6 1/11
2025-01-10 | Y24121165-2 | 8079 | 5.8 | 1412 | 496 |  | 合格 | 5.93 | 5.84 | 300 | 300 |  |  | 不足一车 退O2 1/11
现场发现 |  | Y2411450-1 | 1070 | 6.8 | 1533 | 440
2025-01-14 | Y24121334-21 | 1235D | 8 | 1100 | 2380 |  | 合格 | 8.15
2025-01-14 | Y24121334-3 | 1235D | 8 | 1100 | 2280 |  | 合格 | 8.15
2025-01-14 | Y2501376 | 1060 | 12 | 1020 | 5460 |  | 合格 | 12.1
2025-01-14 | Y2412921-25 | 1235D | 8 | 1100 | 582
2025-01-14 | Y24121222 | 8079 | 6.3 | 1732 | 7100 |  | 合格 | 6.29 | 6.24 | 500 | 400 |  |  | 计划完成 退R1 1/10
2025-01-14 | Y24121128-2 | 8079 | 6.3 | 1682 | 8480 |  | 合格 | 6.32 | 6.27 | 400 | 300
2025-01-14 | C2501364-1 | 8079 | 6.3 | 1312 | 655 |  | 合格 | 6.32 | 6.25 | 600 | 400 | 轧制129000米 停机 分切2车料 |  | 退M5 1/13
2025-01-14 | C2501364-2 | 8079 | 6.3 | 1312 | 2160 |  | 合格 | 6.3 | 6.23 | 500 | 400
2025-01-14 | H2501367 | 8079 | 6 | 1092 | 6402 |  | 合格 | 6.01 | 6.05 | 100 | 200
2025-01-14 | Y24121300-11 | 8079 | 6.3 | 1632 | 3500 |  | 合格 | 6.33 | 6.2 | 400 | 500
2025-01-14 | Y2412363-2 | 8079 | 7 | 1484 | 3994 |  | 合格 | 6.89 | 6.9 | 20 | 30 | C251T Q455 | 辊印未透 | 来料辊印透 退 6北 1/1
2025-01-14 | Y24121223-2 | 8079 | 7 | 1732 | 1690 |  | 合格 | 6.97 | 6.96 | 10 | 20
2025-01-14 | Y24121333-2 | 1235D-1 | 10 | 1210 | 1320 |  | 合格 | 10
2025-01-14 | Y2501474-34 | 1235D | 9 | 1210 | 1000 |  | 合格 | 8.1
2025-01-14 | Y2501474-23 | 1235D | 9 | 1210 | 1000 |  | 合格 | 8.2
2025-01-14 | Y2501428 | 1070 | 15 | 1470 | 10860 |  | 合格 | 15
2025-01-14 | Y2501429 | 1070 | 15 | 1470 | 10980 |  | 合格 | 15.1
2025-01-14 | Y2501430 | 1070 | 15 | 1470 | 10750 |  | 合格 | 15.05
2025-01-14 | Y2501409-2 | 1060 | 12 | 1640 | 1493
2025-01-14 | Y2501424 | 1100 | 13 | 1595 | 960 |  | 合格 | 13.02
2025-01-14 | Y2501397 | 1070 | 15 | 1360 | 10090 |  | 合格 | 15.1
2025-01-15 | Y24121322 | 1060 | 13 | 1740 | 11780 |  | 合格 | 13.05
2025-01-15 | Y24121323-1 | 1060 | 13 | 1740 | 1400 |  | 合格 | 13
2025-01-15 | Y24121323-2 | 1060 | 13 | 1740 | 10290 |  | 合格 | 13.05
2025-01-15 | Y24121324 | 1060 | 13 | 1740 | 10670 |  | 不合格 | 13.1 |  |  |  | C530熨平辊辊印（多个）S0.1
2025-01-15 | Y2501499-1 | 1070 | 15 | 1470 | 4150 |  | 合格 | 15.1
2025-01-15 | Y2501491-1 | 1100 | 12 | 1440 | 1100 |  | 不合格 | 12.08 |  |  |  | 上C420-460在线条纹 米数不足23400米
2025-01-15 | Y2501500 | 1070 | 15 | 1470 | 10670 |  | 合格 | 15.1
2025-01-15 | Y2501438 | 1070 | 15 | 1360 | 6960 |  | 合格 | 15.05
2025-01-15 | Y2501439 | 1070 | 15 | 1360 | 9750 |  | 合格 | 15.04 |  |  |  | 上C523 白条
2025-01-15 | Y2501398 | 1070 | 15 | 1360 | 9810 |  | 合格 | 14.98
2025-01-15 | Y2501475-1 | 1235D | 9 | 1210 | 1180 |  | 合格 | 8
2025-01-15 | Y2501463-1 | 1100 | 13 | 1280 | 4560 |  | 合格 | 13.05
2025-01-15 | Y2501475-2 | 1235D | 8 | 1210 | 3180 |  | 合格 | 8
2025-01-15 | Y2501475-3 | 1235D | 8 | 1210 | 5110 |  | 合格 | 8.1
2025-01-15 | Y24121335-3 | 1235D | 8 | 1100 | 2680 |  | 合格 | 8.1
2025-01-15 | Y24121335-4 | 1235D | 8 | 1100 | 1000 |  | 合格 | 8
2025-01-15 | Y24121300-12 | 8079 | 7 | 1632 | 6350 |  | 合格 | 7 | 7.1 | 40 | 50
2025-01-15 | Y24121026-1 | 1235 | 5.8 | 1252 | 6010 |  | 合格 | 5.86 | 5.9 | 300 | 400
2025-01-15 | Y24111180-3 | 1235 | 7 | 1592 | 2820 |  | 合格 | 7 | 7.01 | 60 | 60
2025-01-15 | Y24121259 | 8079 | 7 | 1729 | 3080 |  | 合格 | 6.96 | 7.02 | 60 | 50
2025-01-15 | Y2501445-1 | 8079 | 7 | 1732 | 2880 | 合缠 | 合格 | 6.98 | 6.85 | 50 | 60
2025-01-15 | Y2501411-2 | 8079 | 7 | 1702 | 5320 |  | 合格 | 7.03 | 6.97 | 70 | 80
2025-01-15 | Y2501412 | 8079 | 7 | 1702 | 10680 |  | 合格 | 7.01 | 7.05 | 40 | 50
2025-01-16 | Y24121233-21 | 1060 | 13 | 1680 | 1750 |  | 合格 | 13.1
2025-01-16 | Y24121233-22 | 1060 | 13 | 1680 | 2280 |  | 合格 | 13.1
2025-01-16 | Y2501576-1 | 1060 | 13 | 1680 | 2900 |  | 不合格 | 12.9-13.2 |  |  |  | C50 C940 S0.01 辊印
2025-01-16 | Y2501576-2 | 1060 | 13 | 1680 | 3230 |  | 合格 | 13
2025-01-16 | Y2501521-1 | 1100 | 12 | 1595 | 6080 |  | 不合格 | 12.1 |  |  |  | 来料辊印 C548 S0.1 L1560
2025-01-16 | Y2501524 | 1070 | 13 | 1570 | 11350 |  | 合格 | 13
2025-01-16 | Y2501496 | 1070 | 13 | 1570 | 11540 |  | 合格 | 13.07
2025-01-16 | Y2501393-2 | 1100 | 12 | 1490 | 605 |  | 合格 | 11.93
2025-01-16 | Y2501394-2 | 1100 | 12 | 1490 | 1930 |  | 合格 | 12.1
2025-01-16 | Y24121245-2 | 1070 | 13 | 1360 | 1750 |  | 合格 | 12.9-13.2
2025-01-16 | Y2501540 | 1100 | 15 | 1440 | 10760 |  | 合格 | 15.1 |  |  |  | 上C420条纹重 Q370
2025-01-16 | Y2501541 | 1100 | 15 | 1440 | 652 |  | 合格 | 15.1 |  |  |  | 来料多处间接白条
2025-01-16 | Y2501492 | 1100 | 15 | 1350 | 8170 |  | 合格 | 15.1
2025-01-16 | Y2501499-2 | 1070 | 15 | 1470 | 6540 |  | 不合格 | 15.1 |  |  |  | 9万米后整幅条纹
2025-01-16 | Y2501472 | 1100 | 13 | 1280 | 9300 |  | 合格 | 13
2025-01-16 | Y2501441-1 | 1235D | 8 | 1100 | 2980 |  | 合格 | 8
2025-01-16 | Y2501564 | 8079 | 9 | 1732 | 11230 |  | 合格 | 9 | 8.8 | 0 | 0
2025-01-16 | Y2501416 | 8079 | 6.1 | 1332 | 8670 |  | 合格 | 6.02 | 6.05 | 600 | 600 | 底部一车可能带油重 Q侧边部40mm内 针孔多
2025-01-16 | Y2501483 | 8079 | 6.1 | 1312 | 5210 |  | 合格 | 6.06 | 6.01 | 300 | 600
2025-01-16 | Y24121026-2 | 1235 | 5.8 | 1252 | 1151 |  | 合格 | 5.87 | 5.82 | 300 | 400
2025-01-16 | Y2501411-1 | 8079 | 7 | 1702 | 2890 |  | 合格 | 6.91 | 6.94 | 80 | 80
2025-01-17 | Y2501630 | 1060 | 12 | 1740 | 11830 |  | 合格 | 12.1
2025-01-17 | Y2412953-2 | 1060 | 12 | 1732 | 3080 |  | 合格 | 12.53 |  |  |  | 筒底来料串层
2025-01-17 | Y2501521-2 | 1100 | 12 | 1595 | 4960 |  | 合格 | 12
2025-01-17 | Y2501577 | 1060 | 13 | 1680 | 2030 |  | 合格 | 12.9-13.2
2025-01-17 | Y2501578 | 1060 | 13 | 1680 | 11910 |  | 不合格 | 13.1 |  |  |  | 上Q561辊印印过 L924 S0.2
2025-01-17 | Y2501410 | 1070 | 12 | 1570 | 9255 |  | 合格 | 12.1
2025-01-17 | Y2501462-2 | 1100 | 13 | 1280 | 9510 | 6950 |  | 13
2025-01-17 | Y2501464 | 1100 | 13 | 1280 | 9210 |  |  | 13
2025-01-17 | Y2501463-2 | 1100 | 13 | 1280 | 4680 |  | 合格 | 12.9
2025-01-17 | Y2501602 | 1070 | 15 | 1360 | 1945 |  | 合格 | 15.03
2025-01-17 | Y24121335-5 | 1235D | 8 | 1100 | 750 |  | 合格 | 8
2025-01-17 | C2501365 | 8079 | 6.3 | 1312 | 7730 |  | 合格 | 6.3 | 6.27 | 500 | 500
2025-01-17 | Y2501546 | 8079 | 6 | 1312 | 8270 |  | 合格 | 5.9 | 6 | 120 | 80
2025-01-17 | Y2501447-2 | 8079 | 7 | 1332 | 800 |  | 合格 | 7 | 7.02 | 80 | 60 | 处理料头改轧7
2025-01-17 | Y2501484 | 8079 | 6.1 | 1312 | 7636 |  | 合格 | 6.2 | 6.25 | 200 | 250
2025-01-17 | Y24121302-1 | 8079 | 7 | 1612 | 7370 |  | 合格 | 6.98 | 7.01 | 80 | 80
2025-01-18 | Y2406672-1 | 1070 | 13 | 1750 | 8800 |  | 合格 | 13.05 |  |  |  | 接班两边部带油
2025-01-18 | Y2406672-2 | 1070 | 13 | 1750 | 3030 |  | 合格 | 13.1
2025-01-18 | Y2501632 | 1070 | 12 | 1700 | 11050 |  | 合格 | 11.9
2025-01-18 | Y2501631 | 1060 | 12 | 1740 | 2290 |  | 合格 | 12.08 |  |  |  | 尾料版型差
2025-01-18 | Y24121008-2 | 1060 | 13 | 1640 | 3600 |  | 合格 | 13.1 |  |  |  | 来料串层严重
2025-01-18 | Y24121008-1 | 1060 | 13 | 1640 | 4860 |  | 合格 | 13.08 |  |  |  | 筒底2万米板型差 肋松 来料厚差大±3%
2025-01-18 | Y2501392-2 | 1100 | 13 | 1490 | 5200 |  | 合格 | 12.89
2025-01-18 | Y2501591-1 | 1100 | 13 | 1490 | 10250 |  | 合格 | 13.1
2025-01-18 | Y2501591-2 | 1100 | 13 | 1490 | 750 |  | 合格 | 13.1
2025-01-18 | Y2501603 | 1070 | 15 | 1360 | 9930 |  | 合格 | 15.05
2025-01-18 | Y2501665 | 1070 | 10 | 1250 | 5980 |  | 合格 | 9.1 |  |  |  | 尾部改轧9 约1.7吨
2025-01-18 | Y2501441-2 | 1235D | 8 | 1100 | 2480 |  | 不合格 | 8.1 |  |  |  | 筒底30000米左右 整幅白条重 Q240/C210/C340明显
2025-01-18 | Y24121221-1 | 1235D | 8 | 1100 | 2780 |  | 合格 | 8.1
2025-01-18 | Y2501340-1 | 8079 | 7 | 1612 | 1687 |  | 合格 | 7 | 6.98 | 60 | 60
2025-01-18 | Y2501542-1 | 8079 | 6 | 1442 | 2140 |  | 不合格 | 6 | 6.05 | 600 | 600 | 未找到来料辊印
2025-01-18 | Y2501542-21 | 8079 | 6 | 1442 | 5110 |  | 合格 | 5.9 | 5.9 | 200 | 300 | 上C275-350色泽不均
2025-01-18 | Y2501542-22 | 8079 | 6 | 1442 | 4460 |  | 合格 | 5.94 | 6.02 | 400 | 300
2025-01-18 | Y2501404 | 8079 | 6 | 1362 | 6325 |  | 合格 | 6.11 | 6.06 | 100 | 400
2025-01-18 | Y2501571 | 8079 | 6 | 1312 | 8400 |  | 合格 | 6.04 | 5.99 | 30 | 30
2025-01-18 | Y2501349-2 | 1235 | 6 | 1252 | 4160 |  | 不合格 | 6.13 | 6.13 | 2100 | 1600 | Q27来料辊印 S0.2 L2528 小针孔超
2025-01-18 | Y2501349-3 | 1235 | 6 | 1252 | 770 |  | 不合格 | 6.06 | 6.1 | 3800 | 4000 | 针孔超
2025-01-18 | Y2501313-1 | 1235 | 5.8 | 1252 | 500 |  | 不合格 | 5.7 | 5.75 | 2000 | 1800 | 针孔超 厚差大
2025-01-19 | Y24121221-2 | 1235D | 8 | 1100 | 2290 |  | 不合格 | 8 |  |  |  | 压靠印边部100
2025-01-19 | Y2501506 | 8079 | 6 | 1332 | 2540 |  | 合格 | 5.98 | 6 | 300 | 30 | 划线下1.4万米轧7厚度
2025-01-19 | Y2501387 | 1235 | 6 | 1252 | 7570 |  | 不合格 | 6.04 | 6.04 | 5000 | 5000 | 整张针孔超
2025-01-19 | Y2501388-1 | 1235 | 6 | 1252 | 7390 |  | 不合格 | 6.1 | 6.05 | 3000 | 3000 | 小针孔超
2025-01-19 | Y2501388-2 | 1235 | 6 | 1252 | 1440 |  | 不合格 | 6.1 | 6 | 3000 | 3000 | 小针孔超
2025-01-19 | Y2501666 | 1070 | 10 | 1250 | 3589 |  | 不合格 | 9.75 |  |  |  | 接班辊印Q370 L940 S0.2 未透 |  | 生产8 的 暂退 1/18
2025-01-19 | Y2501501 | 1100 | 12 | 1280 | 990 |  | 不合格 | 12.1-12.5 |  |  |  | 来料底部厚差大
2025-01-19 | Y2501654 | 1060 | 13 | 1210 | 8740 |  | 不合格 | 12.9 |  |  |  | Q390 C420来料条纹？？ C305 S0.1 L1685 来料辊印
2025-01-19 | Y2501655 | 1060 | 13 | 1210 | 8690 |  | 不合格 | 13 |  |  |  | C305 S0.1 L1685 来料辊印
2025-01-19 | Y2501592 | 1100 | 13 | 1490 | 10840 |  | 合格 | 13.1
2025-01-19 | Y2501662-1 | 1100 | 13 | 1440 | 6400 |  | 合格 | 12.9
2025-01-19 | Y2501662-2 | 1100 | 13 | 1440 | 3950 |  | 合格 | 13
2025-01-19 | Y2501493-1 | 1100 | 13 | 1280 | 2630 |  | 合格 | 13.1
2025-01-19 | Y2501493-2 | 1100 | 13 | 1280 | 1850
2025-01-19 | Y2501522-1 | 1100 | 12 | 1595 | 5300 |  | 不合格 | 12.2 |  |  |  | C548 来料 辊印 S0.5 L 1600
2025-01-19 | Y2501620 | 1100 | 13 | 1595 | 11500 |  | 合格 | 12.95 |  |  |  | 底部板型摆动大
2025-01-19 | Y2501706-1 | 1060 | 12 | 1740 | 4500 |  | 合格 | 12.1
2025-01-19 | G5 | Y2501667-1 | 1070 | 10 | 1250 | 850 |  | 合格 | 10.1
2025-01-20 | Y2501657-21 | 1060 | 13 | 1680 | 2420 |  | 不合格 | 13.1 |  |  |  | Q210来料辊印 S0.3 L1580 带油 驱动侧肋部张力线重
2025-01-20 | Y2501706-2 | 1060 | 12 | 1740 | 1050 |  | 合格 | 12.03
2025-01-20 | Y2501706-3 | 1060 | 12 | 1740 | 4020 |  | 合格 | 12.1
2025-01-20 | Y2501717-1 | 1235D | 8 | 1210 | 2630 |  | 不合格 | 8 |  |  |  | 来料多处白条暗道
2025-01-20 | Y2501522-2 | 1100 | 12 | 1595 | 1080 |  | 不合格 | 12 |  |  |  | C548 来料 辊印 S0.5 L 1600
2025-01-20 | Y2501663-1 | 1070 | 15 | 1360 | 5610 |  | 合格 | 15.1 |  |  |  | C390 Q385条纹
2025-01-20 | Y2501663-2 | 1070 | 15 | 1360 | 3850 |  | 合格 | 15.02
2025-01-20 | Y2501664 | 1070 | 15 | 1360 | 9980 |  | 合格 | 15.05
2025-01-20 | Y2501712 | 1070 | 15 | 1360 | 9630 |  | 合格 | 15.1
2025-01-20 | Y2501652 | 1060 | 13 | 1340 | 9780 |  | 不合格 | 13 |  |  |  | Q480 495 来料划伤印
2025-01-20 | Y2501653 | 1060 | 13 | 1340 | 9560 |  | 合格 | 13 |  |  |  | Q480 495 来料划伤印 来料擦划伤 下料不明显
2025-01-20 | Y2501717-21 | 1235D | 8 | 1210 | 400 |  | 合格 | 8.05
2025-01-20 | Y2501717-22 | 1235D | 8 | 1210 | 1250 |  |  | 8.1
2025-01-20 | Y2501717-23 | 1235D | 8 | 1210 | 1370 |  | 不合格 | 8.15
2025-01-20 | Y2501717-24 | 1235D | 8 | 1210 | 2610 |  | 合格 | 8.1
2025-01-20 | Y2501718-1 | 1235D | 8 | 1210 | 2280 |  | 不合格 | 8.17 |  |  |  | C150-200 轻棱印
2025-01-20 | Y2501447-1 | 8079 | 6 | 1332 | 778 |  | 合格 | 6.1 | 6.05 | 100 | 100 |  |  | 不足一车退 T3 1/17
2025-01-20 | Y2501505 | 8079 | 6 | 1332 | 650 |  | 不合格 | 6.18 | 6.15 | 1000 | 900 | 线性针孔超 厚度偏上限 |  | Q侧边部起皱 退L1 1/16
2025-01-20 | H24121296 | 8079 | 6 | 1092 | 7600 |  | 合格 | 6 | 5.96 | 300 | 200
2025-01-20 | Y2501561 | 8079 | 6 | 1162 | 2376 |  | 合格 | 6.13 | 6.1 | 300 | 200
2025-01-21 | Y2501565-1 | 8079 | 9 | 1542 | 3410 |  | 不合格 | 9 | 8.9 | 0 | 0 | Q430 L2160 来料辊印无深度 S0.5 未透
2025-01-21 | Y2501565-2 | 8079 | 9 | 1542 | 7080 |  | 不合格 | 9 | 9 | 0 | 0 | 来料接头 Q430 L2160 来料辊印无深度 S0.5 未透
2025-01-21 | Y2501579 | 8079 | 6.3 | 1732 | 11200 |  | 不合格 | 6.25 | 6.31 | 200 | 200 | 来料辊印未透 S0.1 L2750 Q327
2025-01-21 | Y2501414 | 8079 | 5.5 | 1542 | 11550 |  | 合格 | 5.51 | 5.66 | 400 | 500
2025-01-21 | H24121297 | 8079 | 6 | 1092 | 1678 |  | 合格 | 6.01 | 6 | 200 | 200
2025-01-21 | H24121295 | 8079 | 6 | 1092 | 1170 |  | 合格 | 5.95 | 6.02 | 300 | 300
2025-01-21 | Y2501707 | 1060 | 12 | 1740 | 11640 |  | 合格 | 12.05
2025-01-21 | Y2501657-22 | 1060 | 13 | 1680 | 1534 |  | 不合格 | 13 |  |  |  | Q210来料辊印 S0.3 L1580
2025-01-21 | Y2501657-1 | 1060 | 13 | 1680 | 2600 |  | 不合格 | 13 |  |  |  | Q210来料辊印 S0.3 L1580
2025-01-21 | Y2501709 | 1060 | 13 | 1640 | 11730 |  | 合格 | 13
2025-01-21 | Y2501659-2 | 1100 | 12 | 1595 | 4670 |  | 合格 | 12.2
2025-01-21 | Y2501661 | 1100 | 13 | 1440 | 10770 |  | 不合格 | 13.1 |  |  |  | Q180-260直棱印
2025-01-21 | Y2501713 | 1070 | 15 | 1360 | 5605 |  | 合格 | 14.98
2025-01-21 | Y2501718-2 | 1235D | 8 | 1210 | 3300 |  | 不合格 | 8.1 |  |  |  | 多出白条
2025-01-21 | Y2501718-22 | 1235D | 8 | 1210 | 3180 |  | 不合格 | 8.1 |  |  |  | 多出白条
2025-01-21 | Y24121221-3 | 1235D | 8 | 1100 | 1000 |  | 合格 | 8
2025-01-21 | Y2412922-12 | 1235D | 8 | 1100 | 381 |  | 合格 | 8.2
2025-01-21 | Y2412922-13 | 1235D | 8 | 1100 | 950 |  | 合格 | 8.2
2025-01-21 | Y2501441-31 | 1235D | 8 | 1100 | 1500 |  | 不合格 | 8 |  |  |  | Q290来料白条重 来料版型差
2025-01-21 | Y2501441-32 | 1235D | 8 | 1100 | 720 |  | 不合格 | 8 |  |  |  | Q290来料白条重 来料版型差
2025-01-22 | Y24121125-1 | 1235D | 8 | 1100 | 2780 |  | 合格 | 8.1
2025-01-22 | Y2501569-2 | 1235D-1 | 10 | 1210 | 2710 |  | 合格 | 10.02
2025-01-22 | Y2501599-1 | 1235D-1 | 10 | 1210 | 2700 |  | 不合格 | 10.2 |  |  |  | C400 Q300-330白条 C420辊印未透 L980
2025-01-22 | Y2501678 | 1235D-1 | 10 | 1210 | 8710 |  | 合格 | 10.2
2025-01-22 | Y2412865-2 | 1060 | 12 | 1020 | 2780 |  | 合格 | 12.1
2025-01-22 | Y2501377 | 1060 | 12 | 1020 | 5000 |  | 合格 | 12.05
2025-01-22 | Y2501645-12 | 1070 | 13 | 1470 | 4060 |  | 不合格 | 13.1 |  |  |  | 来料辊印 Q147 S0.3 L1640
2025-01-22 | Y2501645-2 | 1070 | 13 | 1470 | 3780 |  | 不合格 | 13.1 |  |  |  | 来料Q147 S3.0 L1640 C547 S0.2 L960 来料辊印
2025-01-22 | Y2501658 | 1060 | 13 | 1680 | 4550 |  | 合格 | 13.05
2025-01-22 | Y2501710 | 1060 | 13 | 1640 | 1478 |  | 合格 | 13
2025-01-22 | Y2501711 | 1060 | 13 | 1640 | 11770 |  | 合格 | 13
2025-01-22 | Y2501523-1 | SH1100YH16 | 12 | 1595 | 2750 |  | 合格 | 12.03 |  |  |  | 油膜重
2025-01-22 | Y2501660 | 1100 | 12 | 1595 | 5584 |  | 合格 | 12
2025-01-22 | Y2501714 | 1060 | 13 | 1210 | 8900 |  | 不合格 | 13.03 |  |  |  | C410/Q390白条
2025-01-22 | Y2501553-1 | 8079 | 7 | 1682 | 1960 |  | 不合格 | 6.99 | 7.05 | 60 | 60 | Q505来料辊印印过 S0.3 L1805
2025-01-22 | Y24121126-3 |  | 7 | 1680 | 1430 |  | 合格 | 7.5 | 7.02 | 60 | 60
2025-01-22 | Y24121059-2 |  | 7 | 1610 | 3520 |  | 合格 | 6.99 | 7.01 | 60 | 60
2025-01-22 | Y2501444 | 8079 | 6.3 | 1732 | 11150 |  | 合格 | 6.2 | 6.26 | 200 | 200
2025-01-22 | Y2501445-21 | 8079 | 6.3 | 1732 | 7260 |  | 合格 | 6.42 | 6.39 | 130 | 140 | 头部断带2cm松卷
2025-01-22 | Y2501445-22 | 8079 | 6.3 | 1732 | 860 |  | 合格 | 6.38 | 6.32 | 150 | 160
2025-01-22 | G2501574 | 8079 | 6 | 1242 | 4650 |  | 不合格 | 6 | 6 | 1000 | 800 | 线性针孔 C上575 605 来料暗道
2025-01-22 | Y2501415 | 8079 | 5.5 | 1542 | 2059 |  | 合格 | 5.58 | 5.79 | 1500 | 800
2025-01-22 | Y2411805 | 8079 | 6 | 1492 | 7450 |  | 不合格 | 6.03 | 6.07 | 1000 | 800 | 上Q422 490 755 三条轻微亮线 针孔多 无订单处理 |  | 来料针孔超退 V3
2025-01-22 | Y2501302-2 | 8079 | 5.8 | 1632 | 6860 |  | 合格 | 5.74 | 5.69 | 200 | 300
2025-01-18 | 6#北 | Y2501493-2 | 1100 | 13 | 1280 | 4750 |  | 合格 | 13.05
2025-01-10 | c7 | Y24121335-11 | 1235D | 8 | 1100 | 580 |  |  | 8.1 |  |  |  | 未找到
2025-01-23 | Y2501659-1 | 1100 | 12 | 1595 | 6020 |  | 不合格 | 11.9
2025-01-23 | Y2501656 | 1060 | 13 | 1210 | 8570 |  | 合格 | 13.1
2025-01-23 | Y2501715-1 | 1060 | 13 | 1210 | 2690 |  | 合格 | 13.1 |  |  |  | C420/Q400条纹
2025-01-23 | Y2501715-2 | 1060 | 13 | 1210 | 3650 |  | 合格 | 13.02 |  |  |  | C400/Q410条纹
2025-01-23 | Y2501769 | 1070 | 12 | 1700 | 11060 |  | 合格 | 12.07
2025-01-23 | Y2501600-1 | 1235D-1 | 10 | 1210 | 5300 |  | 不合格 | 10 |  |  |  | 四道辊印C117印过 S0.1 L1660
2025-01-23 | Y2501746 | 1100 | 12 | 1500 | 10980 |  | 合格 | 12.1
2025-01-23 | Y2501733 | 1100 | 12 | 1440 | 8312 |  | 合格 | 12.2
2025-01-23 | Y2501790-1 | 1100 | 13 | 1340 | 4700 |  | 合格 | 13.15
2025-01-23 | Y2501790-2 | 1100 | 13 | 1340 | 5120 |  | 合格 | 13.2
2025-01-23 | Y2501721 | 8079 | 7 | 1332 | 9900 |  | 不合格 | 7.09 | 6.99 | 40 | 30 | 来料辊印印过 S0.3 Q260MM L:2610MM
2025-01-23 | Y2501443 | 8079 | 6.3 | 1732 | 9885 |  | 合格 | 6.23 | 6.28 | 150 | 180
2025-01-23 | Y24121262 | 1235 | 5.8 | 1592 | 11470 |  | 合格 | 5.78 | 5.8 | 800 | 600
2025-01-23 | C2501545-1 | 8079 | 6.3 | 1312 | 2700 |  | 合格 | 6.24 | 6.21 | 600 | 600
2025-01-23 | C2501545-2 | 8079 | 6.3 | 1312 | 5120 |  | 合格 | 6.25 | 6.31 | 30 | 40
2025-01-23 | Y24121125-3 | 1235D | 8 | 1100 | 1300 |  | 合格 | 8.1
2025-01-23 | Y24121125-4 | 1235D | 8 | 1100 | 500 |  | 合格 | 8.1
2025-01-24 | Y2501823-1 | 1100 | 13 | 1360 | 5680 |  | 合格 | 13.05
2025-01-24 | Y2501823-2 | 1100 | 13 | 1360 | 4180 |  | 合格 | 13.02
2025-01-24 | Y24121301-1 | 8079 | 7 | 1618 | 4450 |  | 合格 | 7.02 | 6.98 | 60 | 60
2025-01-24 | Y2501563-1 | 8079 | 7 | 1162 | 1080 |  | 不合格 | 7.06 | 6.95 | 50 | 200 | 下张针孔超
2025-01-24 | Y2501304-2 | 8079 | 6.3 | 1332 | 7570 |  | 不合格 | 6.17 | 6.15 | 200 | 200 | C340 Q400 来料辊印 S0.5 印过 L2730
2025-01-24 | Y2501303 | 8079 | 6.3 | 1332 | 6180 |  | 不合格 | 6.1 | 6.08 | 400 | 500 | Q341来料辊印 L2710 未透 |  | 针孔超 退 U2 1/9
2025-01-24 | Y2501446 | 8079 | 5.5 | 1632 | 755 |  | 合格 | 5.51 | 5.55 | 600 | 600
2025-01-24 | Y2501504 | 8079 | 6 | 1332 | 5750 |  | 合格 | 6.01 | 6.05 | 200 | 300
2025-01-24 | Y2501555 | 8079 | 6 | 1332 | 8640 |  | 合格 | 6.11 | 6.1 | 300 | 300
2025-01-24 | Y2501562 | 8079 | 6 | 1162 | 3673 |  | 合格 | 6.06 | 6.02 | 300 | 300 |  |  | 下张线性针孔 退H7 1/19
2025-01-24 | Y2501563-2 | 8079 | 6 | 1162 | 760 |  | 合格 | 5.94 | 6.05 | 400 | 400 | 头尾厚差大 |  | 不足一车 退 S6 1/20
2025-01-24 | H2501548 | 8079 | 6 | 1092 | 7520 |  | 合格 | 6.01 | 5.95 | 200 | 200
2025-01-24 | Y2501386-2 | 1235 | 6 | 1252 | 2370 |  | 不合格 | 6.1 | 6.06 | 3000 | 3000 | 小针孔
2025-01-24 | C2501544 | 8079 | 6.3 | 1312 | 3290 |  | 合格 | 6.2 | 6.21 | 600 | 600
2025-01-24 | Y2501600-2 | 1235D-1 | 10 | 1210 | 300 |  | 合格 | 10.1
2025-01-24 | Y2406736-1 | 1070 | 12 | 1750 | 3320 |  | 合格 | 12.1
2025-01-24 | Y2501772-1 | 1100 | 12 | 1500 | 6080 |  | 合格 | 12.1
2025-01-24 | Y2501442-1 | 1235D | 8 | 1100 | 212 |  | 合格 | 8.09
2025-01-24 | Y2501747 | 1100 | 12 | 1500 | 3506 |  | 合格 | 12.03
2025-01-24 | Y2501708 | 1060 | 12 | 1740 | 11500 |  | 合格 | 12.1
2025-01-24 | Y2501734 | 1100 | 12 | 1440 | 10510 |  | 合格 | 12.1
2025-01-24 | Y24121125-2 | 1235D | 9 | 1100 | 1950 |  | 合格 | 9.1
2025-01-24 | Y2501442-21 | 1235D | 8 | 1100 | 1470 |  | 合格 | 8.2
2025-01-25 | Y24121252 | 1060 | 13 | 1740 | 3890 | 1042 | 合格 | 13.1 | [5 empty] | 1月6号针孔密集退
2025-01-25 | Y2501523-2 | SH1100YH16 | 12 | 1595 | 5100 |  | 合格 | 12.1
2025-01-25 | Y2501523-3 | SH1100YH16 | 12 | 1595 | 3330 |  | 合格 | 12
2025-01-25 | Y2501772-2 | 1100 | 12 | 1500 | 5100 |  | 合格 | 12.1
2025-01-25 | Y2501773-1 | 1100 | 12 | 1500 | 8350 |  | 合格 | 12.1
2025-01-25 | Y2501645-11 | 1070 | 13 | 1470 | 2610 |  | 合格 | 13 |  |  |  | C547 S0.2 L960
2025-01-25 | Y24121184-1 | 1070 | 15 | 1360 | 1080 |  | 合格 | 15.1
2025-01-25 | Y2501824 | 1100 | 13 | 1360 | 5470 |  | 合格 | 12.9
2025-01-25 | Y2501791-2 | 1100 | 13 | 1340 | 5380 |  | 合格 | 13.1
2025-01-25 | Y2501442-22 | 1235D | 8 | 1100 | 1040 |  | 合格 | 8.2
2025-01-25 | Y24121220-21 | 1235D | 8 | 1100 | 2700 |  | 合格 | 8.25
2025-01-25 | Y24121220-22 | 1235D | 8 | 1100 | 610
2025-01-25 | Y2501442-3 | 1235D | 8 | 1100 | 2890 |  | 合格 | 8.15
2025-01-25 | Y2501720 | 8079 | 7 | 1332 | 2920 |  | 合格 | 7.01 | 7.21 | 30 | 30
2025-01-25 | Y24121301-2 | 8079 | 7 | 1618 | 3610 |  | 合格 | 6.86 | 6.9 | 50 | 50
2025-01-25 | Y2501413-2 | 8079 | 6.3 | 1542 | 3544 |  | 不合格 | 6.4 | 6.35 | 40 | 50 | C740四道次辊印
2025-01-25 | Y2501556 | 8079 | 6 | 1332 | 4590 |  | 合格 | 5.9 | 6 | 200 | 200
2025-01-25 | H2501368 | 8079 | 6 | 1092 | 4733 | [6 empty] | 98000米红线处闪筋 夹杂断带一次 |  | 辊印退O6 1/14
2025-01-25 | Y2501345 | 8079 | 5.8 | 1362 | 10000 |  |  | 5.72 | 5.74 | 500 | 500
2025-01-25 | Y2501403 | 8079 | 6 | 1362 | 6600 |  | 合格 | 5.99 | 6.04 | 300 | 400 | 宽度不够切1350
2025-01-25 | Y2501480 | 8079 | 6 | 1362 | 10360 |  | 合格 | 5.9 | 5.93 | 600 | 600
2025-01-25 | Y2501586-2 | 8079 | 6 | 1162 | 2810 |  | 合格 | 6.07 | 6.03 | 300 | 300
2025-01-25 | Y2501586-1 | 8079 | 6 | 1162 | 340 |  | 合格 | 6.1 | 6.05 | 300 | 300
2025-01-26 | Y2501827-1 | 1070 | 15 | 1750 | 1500 |  | 合格 | 15.1
2025-01-26 | Y2501827-2 | 1070 | 15 | 1750 | 9830 |  | 合格 | 14.97
2025-01-26 | Y2501818 | 1060 | 12 | 1740 | 7870 |  | 不合格 | 12.2 |  |  |  | C398来料辊印未透
2025-01-26 | Y2501829 | 1060 | 12 | 1740 | 11770 |  | 合格 | 12.15
2025-01-26 | Y2501835-1 | 1100 | 12 | 1595 | 2700 |  | 合格 | 11.9
2025-01-26 | Y2501835-2 | 1100 | 12 | 1595 | 1080 |  | 合格 | 12.1
2025-01-26 | A2501833-1 | 1100 | 12 | 1660 | 3900 |  | 合格 | 12.15
2025-01-26 | Y2501773-2 | 1100 | 12 | 1500 | 458 |  | 合格 | 11.96 |  |  |  | 油膜偏重
2025-01-26 | Y2501787 | 1070 | 15 | 1360 | 1454 |  | 合格 | 15.06
2025-01-26 | Y2501788-1 | 1070 | 15 | 1360 | 5660 |  | 合格 | 15.1 |  |  |  | 筒底四万米厚差±2.5％
2025-01-26 | Y2501788-2 | 1070 | 15 | 1360 | 4300 |  | 合格 | 15.1
2025-01-26 | Y2501413-1 | 8079 | 6.3 | 1542 | 992 |  | 不合格 | 6.26 | 6.3 | 160 | 100 | C740来料辊印S0.5两个 L2180 |  | 余料为7
2025-01-26 | C2501684 | 8079 | 6.3 | 1312 | 4380 |  | 合格 | 6.35 | 6.35 | 40 | 30
2025-01-26 | Y2501580 | 8079 | 6.3 | 1732 | 2519 | 7？ | 不合格 | 6.3 | 6.3 | 200 | 300 | C108来料辊印透 S0.02 L2381
2025-01-26 | Y24121304 | 8079 | 5.8 | 1412 | 8360 |  | 合格 | 5.74 | 5.75 | 400 | 300
2025-01-26 | Y2501481 | 8079 | 6 | 1362 | 4090 |  | 合格 | 6.05 | 6.01 | 100 | 200
2025-01-26 | Y2501344-1 | 8079 | 5.8 | 1362 | 3897 |  | 合格 | 5.85 | 5.81 | 300 | 200
2025-01-26 | Y2501502 | 8079 | 5.8 | 1352 | 9100 |  | 合格 | 5.8 | 5.7 | 100 | 200 | 上道辊印未找到
2025-01-26 | Y2501553-2 | 8079 | 7 | 1682 | 10010 |  | 不合格 | 7 | 7.01 | 50 | 60 | Q505来料辊印未透 S0.8 L1805
2025-01-26 | Y2501554 | 8079 | 7 | 1682 | 7220 |  | 合格 | 7.02 | 7.04 | 40 | 50 | Q8mm 有一未透辊印
2025-01-26 | Y2501719-2 | 8079 | 7 | 1632 | 3280 |  | 合格 | 6.95 | 6.93 | 80 | 80
2025-01-26 | Y2501338 | 8079 | 7 | 1632 | 11960 |  | 合格 | 6.98 | 7 | 80 | 70
2025-01-27 | Y2501861 | 1070 | 10 | 1250 | 3310 |  | 合格 | 10.05
2025-01-27 | Y2501994-1 | 1070 | 10 | 1250 | 3600 |  | 合格 | 10.1
2025-01-27 | Y2501994-2 | 1070 | 10 | 1250 | 5600 |  | 合格 | 10.1
2025-01-27 | Y2501842 | 1060 | 12 | 1740 | 4959 |  | 合格 | 12.2
2025-01-27 | Y2501831 | 1060 | 12 | 1740 | 11490 |  | 合格 | 11.9
2025-01-27 | Y2501832 | 1060 | 12 | 1740 | 11300 |  | 合格 | 12
2025-01-27 | Y2501301 | 8079 | 7 | 1632 | 11970 |  | 合格 | 7.05 | 7.01 | 20 | 10
2025-01-27 | Y2501339 | 8079 | 7 | 1632 | 9914 |  |  | 7.01 | 7.03 | 30 | 30
2025-01-27 | Y2501634-1 | 8079 | 6.3 | 1682 | 7500 |  | 合格 | 6.26 | 6.35 | 600 | 600 | 针孔操作测轻微密集针孔10mm
2025-01-27 | H2501547 | 8079 | 6 | 1092 | 5370 |  | 合格 | 6.01 | 6.07 | 300 | 200 |  |  | 辊印 C36 M6 1/24
2025-01-27 | Y2501503 | 8079 | 5.8 | 1352 | 2875 |  | 合格 | 5.82 | 5.87 | 1600 | 1800
2025-01-27 | Y2501581-1 | 8079 | 5.3 | 1542 | 1520 |  | 合格 | 5.3 | 5.33 | 800 | 800
2025-01-27 | Y2501581-2 | 8079 | 5.3 | 1542 |  |  | 合格 | 5.34 | 5.36 | 800 | 600
2025-01-27 | Y2501687-2 | 8079 | 7 | 1312 | 620 |  | 合格 | 7 | 7.1 | 70 | 60
2025-01-27 | Y2501688-2 | 8079 | 6 | 1312 | 2890 |  | 合格 | 6.1 | 6.06 | 300 | 300
2025-01-27 | Y2501687-1 | 8079 | 6 | 1312 | 6510 |  | 合格 | 6.05 | 6.01 | 200 | 300
2025-01-27 | Y2501688-1 | 8079 | 6 | 1312 | 5600 |  | 不合格 | 6.02 | 6.06 | 100 | 100 | 下表面亮线 Q侧338m
2025-01-28 | Y2501858 | 1070 | 12 | 1750 | 6328 |  | 合格 | 12.05 |  |  |  | Q110胶辊印 L830
2025-01-28 | Y2501877 | 1100 | 12 | 1595 | 11770 |  | 不合格 | 11.95 |  |  |  | 红线处中间闪筋 13万2千米 来料C420辊印 印过 S0.3 L1605
2025-01-28 | Y2501768 | 1060 | 12 | 1740 | 6766 |  | 合格 | 11.98 | [5 empty] | 下榻量超退 3#电专 1/27
2025-01-28 | Y2501859-1 | SH1100Y | 13 | 1360 | 5900 |  | 合格 | 13.03 |  |  |  | 来料串层 两边部版型波动大
2025-01-28 | Y2501859-2 | SH1100Y | 13 | 1360 | 3550 |  | 合格 | 13.05
2025-01-28 | Y2501862 | 1070 | 10 | 1250 | 1392 |  | 合格 | 10.1
2025-01-28 | Y2501863-1 | 1070 | 10 | 1250 | 3660 |  | 合格 | 10.1
2025-01-28 | Y2501863-2 | 1070 | 10 | 1250 | 5650 |  | 合格 | 10.05
2025-01-28 | Y24121221-4 | 1235D | 9 | 1100 | 900
2025-01-28 | Y24121334-12 | 1235D | 8 | 1100 | 650 |  | 合格 | 8.1
2025-01-28 | Y24121334-13 | 1235D | 8 | 1100 | 1270 |  | 合格 | 8
2025-01-28 | Y2501634-2 | 8079 | 6.3 | 1682 | 2140 |  | 合格 | 6.35 | 6.38 | 500 | 600 | 上下张C0-25针孔密集
2025-01-28 | Y2501806 | 8079 | 6.3 | 1702 | 11990 |  | 合格 | 6.3 | 6.3 | 200 | 200
2025-01-28 | H2501691 | 8079 | 6.3 | 1092 | 7670 |  | 合格 | 6.21 | 6.17 | 150 | 260
2025-01-28 | Y2501582 | 8079 | 5.3 | 1542 | 6200 |  | 合格 | 5.33 | 5.25 | 1000 | 1000
2025-01-28 | Y2501589 | 8079 | 6 | 1162 | 8520 |  | 合格 | 6.02 | 5.9 | 500 | 400
2025-01-28 | H2501549 | 8079 | 6 | 1092 | 6750 |  | 合格 | 6.07 | 6 | 200 | 200
2025-01-28 | H2501854 | 8079 | 6 | 1557 | 10330 |  | 合格 | 5.88 | 5.9 | 200 | 100
2025-01-28 | H2501855-1 | 8079 | 6 | 1557 | 1200 |  | 合格 | 5.91 | 5.95 | 200 | 200
2025-02-01 | Y2501822-1 | 1100 | 12 | 1500 | 6200 |  | 合格 | 12.03
2025-02-01 | Y2501822-2 | 1100 | 12 | 1500 | 4750 |  | 合格 | 11.9
2025-02-01 | Y2501735 | 1100 | 12 | 1440 | 7630 |  | 合格 | 12.1 | [5 empty] | 条纹退 S1 1/24
2025-02-01 | Y2501847 | 1100 | 13 | 1360 | 9930 |  | 合格 | 13.1
2025-02-01 | Y2501849 | 1070 | 12 | 1250 | 9230 |  | 合格 | 12.15
2025-02-01 | Y2501864-1 | 1235D-1 | 10 | 1180 | 2368 |  | 不合格 | 10.1 |  |  |  | Q21划伤约不到一车
2025-02-01 | Y2501864-2 | 1235D-1 | 10 | 1180 | 1510 |  | 合格 | 10.13
2025-02-01 | Y2501780 | 8079 | 8 | 1202 | 8540 |  | 合格 | 8.12 | 8.03 | 30 | 30
2025-02-01 | H2501692 | 8079 | 6.3 | 1092 | 2300 |  | 合格 | 6.2 | 6.18 | 150 | 140
2025-02-01 | Y2501587 | 8079 | 6 | 1162 | 6010 |  | 合格 | 6 | 5.95 | 600 | 600 |  |  | 红线处闪皱 避红线退 T1 1/25
2025-02-01 | Y2501586-12 | 8079 | 6 | 1162 | 1633 |  | 合格 | 6.01 | 5.93 | 300 | 300 | 划线下轧7的14000米
2025-02-01 | H2501550 | 8079 | 6 | 1092 | 1120 |  | 合格 | 6.01 | 6.05 | 200 | 200
2025-02-01 | H2501855-2 | 8079 | 6 | 1557 | 8200 |  | 合格 | 5.8 | 5.82 | 320 | 320
2025-02-01 | Y24121126-2 | 8079 | 5.8 | 1682 | 5200 |  | 不合格 | 6.01 | 6 | 400 | 500 | 接班C560 S2 黑色辊印（上）
2025-01-28 | H1 | Y24121334-1 | 1235D | 8 | 1100 | 280 |  | 合格 | 8.2
2025-02-02 | C2501363-1 | 8079 | 7 | 1312 | 900 |  | 合格 | 6.87 | 6.93 | 70 | 80
2025-02-02 | Y2501812 | 8079 | 9 | 1202 | 4400 |  | 合格 | 8.76 | 9.04 | 30 | 30
2025-02-02 | Y2501813 | 8079 | 9 | 1202 | 8550 |  | 合格 | 9.13 | 8.95 | 30 | 20
2025-02-02 | Y2501782 | 8079 | 8 | 1202 | 3390 |  | 合格 | 8.1 | 8.02 | 10 | 20
2025-02-02 | Y2501784 | 8079 | 6.5 | 1102 | 7260 |  | 合格 | 6.51 | 6.49 | 150 | 150
2025-02-02 | H2501885-2 | 8079 | 6 | 1532 | 1980 |  | 合格 | 6.14 | 6.09 | 200 | 200 | 夹杂孔洞断带多次 改轧6.3的
2025-02-02 | H2501886 | 8079 | 5.3 | 1532 | 2570 |  | 合格 | 5.31 | 5.35 | 800 | 1000
2025-02-02 | Y2501841 | 8079 | 6 | 1442 | 8020 |  | 合格 | 6.02 | 5.85 | 200 | 300
2025-02-02 | Y2501900 | 8079 | 6 | 1439 | 9580 |  | 合格 | 5.9 | 5.9 | 600 | 400
2025-02-02 | H2501682 | 8079 | 6.35 | 1522 | 1851 |  | 合格 | 6.42 | 6.3 | 200 | 200 |  |  | 不足一车退O3 1/27
2025-02-02 | C2501887 | 8079 | 6.3 | 1312 | 8160 |  | 合格 | 6.24 | 6.28 | 30 | 40
2025-02-02 | Y2501830 | 1060 | 12 | 1740 | 11720 |  | 合格 | 12.1
2025-02-02 | Y2501874 | 1100 | 13 | 1595 | 2775 |  | 合格 | 13.07
2025-02-02 | Y2501875 | 1100 | 13 | 1595 | 11260 |  | 不合格 |  |  |  |  | 来料多处辊印C490 530 600 790 800 920 多处条形 来料整幅辊印
2025-02-02 | Y2501876-1 | 1100 | 13 | 1595 | 2820 |  | 不合格 | 13.1 |  |  |  | 来料整幅辊印
2025-02-02 | Y2501876-2 | 1100 | 13 | 1595 | 9020 |  | 不合格 | 13.05 |  |  |  | 来料整幅辊印印过
2025-02-02 | Y2501716 | 1060 | 13 | 1210 | 8530 |  | 合格 | 12.9
2025-02-02 | Y2501850 | 1070 | 12 | 1250 | 8580 |  | 合格 | 12.01
2025-02-02 | Y2501851 | 1060 | 13 | 1210 | 8790 |  | 合格 | 13.05
2025-02-03 | Y2501649-1 | 1070 | 13 | 1470 | 7680 |  | 合格 | 13.02 |  |  |  | 10万米后板型摆动大 上Q420 500在线条纹 下料不可见
2025-02-03 | Y2501828 | 1070 | 15 | 1750 | 6201 |  | 合格 | 15.1
2025-02-03 | Y2501926 | 1100 | 13 | 1340 | 9880 |  | 合格 | 13.1
2025-02-03 | Y2501937-1 | 1100 | 13 | 1500 | 5300 |  | 合格 | 12.9
2025-02-03 | Y2501914-1 | 1100-4 | 13 | 1350 | 5500 |  | 不合格 | 13 |  |  |  | C350-400 Q235 白条重 出口可见
2025-02-03 | Y2501914-2 | 1100-4 | 13 | 1350 | 4220 |  | 不合格 | 13.05 |  |  |  | C350-400 Q235 多处白条
2025-02-03 | Y2501915-1 | 1100-4 | 13 | 1350 | 4830 |  |  | 13.1
2025-02-03 | Y2501915-2 | 1100-4 | 13 | 1350 | 4820 |  | 合格 | 13.15
2025-02-03 | Y2501986 | 1070 | 12 | 1700 | 11200 |  | 合格 | 12.05
2025-02-03 | Y2501987 | 1070 | 12 | 1700 | 10930 |  | 合格 | 11.9
2025-02-03 | Y2501988-1 | 1060 | 12 | 1340 | 1500 |  | 合格 | 12
2025-02-03 | Y2501809-1 | 8079 | 7 | 1702 | 5850 |  | 合格 | 7.1 | 6.9 | 10 | 20
2025-02-03 | Y2501809-2 | 8079 | 7 | 1702 | 5890 |  | 合格
2025-02-03 | Y2501808 | 8079 | 7 | 1702 | 3199 |  | 合格 | 6.99 | 7.12 | 30 | 30 | 底部一万米带油重
2025-02-03 | C2501888 | 8079 | 6.3 | 1312 | 4266 |  | 合格 | 6.24 | 6.25 | 40 | 40
2025-02-03 | Y2410382-2 | 8079 | 6.3 | 1542 | 5670 |  | 合格 | 6.2 | 6.3 | 200 | 300
2025-02-03 | H2501693 | 8079 | 6.3 | 1092 | 1080 |  | 合格 | 6.15 | 6.2 | 300 | 300 | 筒底C490来料白条暗道 8000-25000米之间 已划线 |  | 不足一车 S5 2/1
2025-02-03 | Y2501910 | 8079 | 5.3 | 1312 | 9790 |  | 合格 | 5.4 | 5.35 | 800 | 600
2025-02-03 | H2501856 | 8079 | 5.3 | 1252 | 5960 |  | 合格 | 5.25 | 5.33 | 1500 | 1500
2025-02-03 | Y2501558 | 8079 | 6 | 1252 | 4400 |  | 合格 | 6.02 | 6.07 | 600 | 200 | 上C0-35mm 针孔密集
2025-02-03 | H2501931-1 | 8079 | 6 | 1482 | 9170 |  | 合格 | 6.1 | 6.07 | 500 | 600
2025-02-03 | H2501857 | 8079 | 5.3 | 1252 | 8660 |  | 合格 | 5.3 | 5.25 | 1000 | 1000
2025-02-04 | Y2501916-1 | 1100-4 | 13 | 1350 | 3842 |  | 合格 | 13.1 |  |  |  | C350-400 白条
2025-02-04 | Y2501916-2 | 1100-4 | 13 | 1350 | 4600 |  | 合格 |  |  |  |  | C350-400 白条
2025-02-04 | Y2501917 | 1100-4 | 13 | 1350 | 9200
2025-02-04 | Y2501983 | 1070 | 13 | 1470 | 9660 |  | 不合格 | 13.1 |  |  |  | Q300-400 C400-600 条纹重有手感
2025-02-04 | Y2501955-1 | 1060 | 15 | 1350 | 6480 |  | 合格 | 15.2
2025-02-04 | Y2501955-2 | 1060 | 15 | 1350 | 2800 |  | 合格 | 15.1
2025-02-04 | Y2501990 | 1060 | 12 | 1340 | 5980 |  | 合格 | 12.05
2025-02-04 | Y2501988-2 | 1060 | 12 | 1340 | 7840 |  | 合格 | 12.05
2025-02-04 | Y2501852 | 1060 | 13 | 1210 | 8650 |  | 合格 | 12.9
2025-02-04 | Y2501853-1 | 1060 | 13 | 1210 | 4300 |  | 合格 | 13.03
2025-02-04 | Y2501836-11 | 1235D | 8 | 1210 | 1600 |  | 合格 | 8.23
2025-02-04 | Y2501921 | 8079 | 9 | 1252 | 9310 |  | 合格 | 9.05 | 9.05 | 30 | 50
2025-02-04 | Y2501796 | 8079 | 7 | 1672 | 2000 |  | 合格 | 7.01 | 6.99 | 60 | 70
2025-02-04 | Y2501807-2 | 8079 | 6.3 | 1702 | 1745 |  | 合格 | 6.43 | 6.36 | 100 | 200 |  |  | R5
2025-02-04 | H2501889 | 8079 | 6.3 | 1092 | 2400 |  | 合格 | 6.15 | 6.18 | 200 | 300
2025-02-04 | Y2501588 | 8079 | 6 | 1162 | 950 |  | 合格 | 6 | 6.03 | 500 | 400
2025-02-04 | Y2501312 | 1235 | 5.8 | 1252 | 813 |  | 不合格 | 5.8 | 5.7 | 2500 | 2000 | 针孔超 |  | 红线下改轧6.3 不足一车 退O6.5 1/28
2025-02-04 | H2501885-1 | 8079 | 5.3 | 1532 | 4920 |  | 合格 | 5.33 | 5.3 | 2000 | 2000 |  |  | 边部闪皱严重无法分切 U2 2/1
2025-02-04 | H2501797 | 8079 | 5.5 | 1532 | 10760 |  | 合格 | 5.6 | 5.56 | 300 | 300
2025-02-04 | Y2501958 | 8079 | 6 | 1314 | 9148 |  | 合格 | 6.05 | 6.12 | 500 | 600
2024-10-17 | U2 | Y2410471-1 | 1235D | 9 | 1210 | 1131 |  | 合格 | 9.1 |  | 准备扒废 |  |  | 分切二级品
2025-01-05 | N3 | Y2412921-23 | 1235D | 8 | 1100 | 1165 |  | 合格 | 8 |  | 准备扒废
|  | 4Y2305687-5 | 1070 | 13 | 1470 | 1700
2024-09-06 |  | Y24081070-1 | 1070 | 13 | 1700 | 1300 |  | 不合格 | 13 |  |  |  | C660-830直棱
2025-02-02 | T3 | Y2501959 | 8079 | 6 | 1314 | 5200 |  | 合格 | 6.01 | 5.98 | 500 | 400
2025-02-05 | Y2501918 | 1100-4 | 13 | 1350 | 9960 |  | 不合格 | 13.1 |  |  |  | 整幅条纹
2025-02-05 | Y2501977 | 1060 | 13 | 1560 | 11610 |  | 合格 | 13.1
2025-02-05 | Y2501978-1 | 1060 | 13 | 1560 | 6960 |  | 合格 | 13.08
2025-02-05 | Y2501860-1 | SH1100Y | 13 | 1360 | 4790 |  | 合格 | 13.1
2025-02-05 | Y2501860-2 | SH1100Y | 13 | 1360 | 3320 |  | 合格 | 13.2
2025-02-05 | Y2501953 | SH1100Y | 13 | 1360 | 1715 |  | 合格 | 13.3
2025-02-05 | Y2501954 | SH1100Y | 13 | 1360 | 9770 |  | 合格 | 13.1
2025-02-05 | Y2501991 | 1070 | 12 | 1250 | 464 |  | 不合格 | 12.05 |  |  |  | 油膜重
2025-02-05 | Y2501853-2 | 1060 | 13 | 1210 | 3790 |  | 合格 | 13.01
2025-02-05 | Y2501837-2 | 1235D | 8 | 1210 | 4280 |  | 合格 | 8.2
2025-02-05 | Y2501837 | 1235D | 8 | 1210 | 4200 |  | 合格 | 8.1
2025-02-05 | Y2501836-21 | 1235D | 8 | 1210 | 660 |  | 合格 | 8.15
2025-02-05 | Y2501836-22 | 1235D | 8 | 1210 | 1630 |  | 合格 | 8.13
2025-02-05 | Y2501836-23 | 1235D | 8 | 1210 | 720 |  | 合格 | 8.16
2025-02-05 | Y2411679 | 8079 | 9 | 1164 | 1940 |  | 合格 | 9.13 | 9.2 | 20 | 10 | 待订单 |  | 计划完成 4#黄 11/20
2025-02-05 | Y2501922 | 8079 | 9 | 1252 | 6860 |  | 合格 | 9.01 | 9.03 | 30 | 40
2025-02-05 | Y2501923 | 8079 | 9 | 1252 | 8910 |  | 合格 | 9.2 | 9.07 | 30 | 40
2025-02-05 | H2501759 | 8079 | 9 | 1164 | 7910 |  | 合格 | 8.9 | 9.1 | 20 | 30
2025-02-05 | H2501783 | 8079 | 9 | 1164 | 7540 |  | 合格 | 8.97 | 9 | 20 | 10
2025-02-05 | Y2501386-3 | 1235 | 7 | 1252 | 550 |  | 不合格 | 7.11 | 7.02 | 480 | 470 | 厚差大版型差改轧7的 针孔超
2025-02-05 | Y2501698-2 | 8079 | 7 | 1312 | 750 |  | 合格 | 6.98 | 7.01 | 30 | 30
2025-02-05 | H2501856-2 | 8079 | 6 | 1252 | 1760 |  | 合格 | 6.02 | 6.11 | 100 | 100
2025-02-05 | Y2501933-1 | 1235 | 5.8 | 1252 | 1600 |  | 合格 | 5.8 | 5.9 | 600 | 600
2025-02-05 | Y2501935-1 | 1235 | 5.8 | 1252 | 880 |  | 合格 | 5.9 | 5.8 | 600 | 600
2025-02-05 | H2501798 | 8079 | 5.5 | 1532 | 2330 |  | 合格 | 5.49 | 5.5 | 500 | 500
2025-02-05 | Y2501898-1 | 8079 | 6 | 1442 | 5500 |  | 合格 | 5.86 | 5.91 | 500 | 400
2025-02-05 | Y2411387 | 1070 | 7 | 1560 | 3130 |  | 合格 | 6.83 | 6.86 | 50 | 60 | C侧抽边50，Q侧正常可正常抽边 |  | 已处理 来料塔型 整幅松卷 退 L5 1/9
2025-02-05 | Y2411942-2 | 1060 | 7 | 1718 | 3430 |  | 合格 | 6.88 | 7 |  |  |  |  | 整幅针孔密集退T5 11/30
2025-02-06 | Y25011049 | 1100 | 12 | 1660 | 11620 |  | 合格 | 12.2
2025-02-06 | Y2501978-2 | 1060 | 13 | 1560 | 3600 |  | 合格 | 13.11
2025-02-06 | Y2501937-21 | 1100 | 13 | 1500 | 1170 |  | 不合格 | 13.15 |  |  |  | 上Q17轻亮线
2025-02-06 | Y2501937-22 | 1100 | 13 | 1500 | 4210 |  | 合格 | 13
2025-02-06 | Y2501936-1 | 1100 | 13 | 1500 | 2640 |  | 合格 | 13.1 |  |  |  | Q94 黑色辊印未印过 L 924
2025-02-06 | Y2501936-2 | 1100 | 13 | 1500 | 8340 |  | 合格 | 13
2025-02-06 | Y2501984 | 1070 | 13 | 1470 | 1926 |  | 合格 | 13.1 |  |  |  | C55/Q450 条纹重 |  | 更换ATL 退K6 2/5
2025-02-06 | Y25011041-1 | 1100 | 13 | 1440 | 5630 |  | 合格 | 13.03 |  |  |  | 2.8-3.3万米厚度波动大 在线白条有手感 下料不可见
2025-02-06 | Y25011041-2 | 1100 | 13 | 1440 | 3640 |  | 合格 | 13.1
2025-02-06 | Y2501925-1 | 1060 | 12 | 1340 | 3350 |  | 合格 | 12.1
2025-02-06 | Y2501925-2 | 1060 | 12 | 1340 | 1960 |  | 合格 | 12.14
2025-02-06 | Y2501925-3 | 1060 | 12 | 1340 | 4410 |  | 合格 | 12.15
2025-02-06 | Y2501989 | 1060 | 12 | 1340 | 7000 |  | 合格 | 11.99 | [5 empty] | E级针孔超 退O4 2/4
2025-02-06 | Y2501995-1 | 1070 | 10 | 1250 | 2750 |  | 合格 | 10.11
2025-02-06 | Y2502335-1 | 1070 | 10 | 1250 | 6155 |  | 合格 | 10.2
2025-02-06 | Y25011100 | 1060 | 20 | 1240 | 5830 |  | 合格 | 20
2025-02-06 | Y2501996-1 | 1235D | 8 | 1210 | 2530 |  | 合格 | 8.1
2025-02-06 | Y2501996-21 | 1235D | 8 | 1210 | 2360 |  |  | 8.2
2025-02-06 | Y2501996-22 | 1235D | 8 | 1210 | 1400 |  | 合格 | 8.2
2025-02-06 | Y2501964-1 | 8079 | 8 | 1702 | 8980 |  | 合格 | 8.21 | 8.15 | 10 | 10
2025-02-06 | H2501967-1 | 8079 | 8 | 1532 | 2680 |  | 合格 | 7.99 | 8.1 | 10 | 10
2025-02-06 | H2501967-2 | 8079 | 8 | 1532 | 3580 |  | 合格 | 8.05 | 8.13 | 10 | 10
2025-02-06 | H2501967-3 | 8079 | 8 | 1532 | 3550 |  | 合格 | 7.95 | 7.96
2025-02-06 | Y2501302-2 | 8079 | 5.8 | 1629 | 4660 |  | 不合格 | 5.8 | 5.9 | 300 | 300 | L2870 S0.5 Q486 来料辊印
2025-02-06 | Y2501940 | 8079 | 5.8 | 1489 | 4175 |  | 合格 | 5.9 | 5.83 | 300 | 200
2025-02-06 | Y2501935-2 | 1235 | 5.8 | 1252 | 2040 |  | 合格 | 5.94 | 5.9 | 500 | 300
2025-02-06 | Y2501933-2 | 1235 | 5.8 | 1252 | 7730 |  | 合格 | 5.85 | 5.7 | 800 | 600
2025-02-06 | C2501800-1 | 8079 | 6.3 | 1312 | 2300 |  | 不合格 | 6.3 | 6.3 | 20 | 30 | 下C128亮线
2025-02-06 | C2501800-2 | 8079 | 6.3 | 1312 | 5480 |  | 合格 | 6.25 | 6.28 | 60 | 50
2025-02-07 | Y2501961 | 1060-3 | 13 | 1360 | 5020 |  | 合格 | 12.98 |  |  |  | 待订单
2025-02-07 | Y2501939-1 | 1100 | 13 | 1500 | 7430 |  | 不合格 | 13 |  |  |  | Q400 来料白条 C350 间断性白条 Q16 轻亮线
2025-02-07 | Y2501939-2 | 1100 | 13 | 1500 | 3470 |  | 合格 | 13.05 |  |  |  | Q94 黑色辊印未印过 L 924
2025-02-07 | Y2501938 | 1100 | 13 | 1500 | 9230 |  | 合格 | 13.11
2025-02-07 | Y2502330 | 1070 | 15 | 1360 | 9800 |  | 合格 | 14.9
2025-02-07 | Y2502331-1 | 1070 | 15 | 1360 | 1110 |  | 不合格 | 14.98 |  |  |  | 上Q261划伤判不合格
2025-02-07 | Y2501995-2 | 1070 | 10 | 1250 | 6410 |  | 合格 | 10.1
2025-02-07 | Y2502335-2 | 1070 | 10 | 1250 | 1210 |  | 合格 | 10
2025-02-07 | H2501966 | 8079 | 9 | 1532 | 9760 |  | 合格 | 8.8 | 9 | 10 | 20
2025-02-07 | C2501685 | 8079 | 6.3 | 1312 | 7800 |  | 合格 | 6.28 | 6.24 | 500 | 400 | 来料辊印Q210，L1044，S0.15，T0.03。 漏检 |  | 来料辊印退 M8 1/28
2025-02-07 | C2501686 | 8079 | 6.3 | 1312 | 8030 |  | 合格 | 6.35 | 6.33 | 400 | 300 | 来料辊印Q210，L1044，S0.15，T0.03。 漏检
2025-02-07 | H2501897-1 | 8079 | 5.8 | 1532 | 7740 |  | 合格 | 5.74 | 5.81 | 600 | 600
2025-02-07 | Y2501934 | 1235 | 5.8 | 1252 | 6300 |  | 合格 | 5.8 | 5.79 | 500 | 600
2025-02-07 | H2501776-2 | 8079 | 5.5 | 1532 | 6540 |  | 合格 | 5.5 | 5.5 | 1500 | 1600 | 1050+460
2025-02-07 | Y2501992-1 | 1070 | 12 | 1250 | 880 |  | 合格 | 12.01
2025-02-07 | Y25011023-21 | 1235D | 8 | 1210 | 3700 |  | 合格 | 8.2
2025-02-07 | Y25011023-1 | 1235D | 8 | 1210 | 570
2025-02-07 | Y25011023-11 | 1235D | 8 | 1210 | 660 |  | 合格 | 8.2 |  |  |  | C465条纹
2025-02-07 | Y25011023-12 | 1235D | 8 | 1210 | 1300 |  | 合格 | 8.23
2025-02-07 | Y25011023-13 | 1235D | 8 | 1210 | 1290 |  | 合格 | 8.25
2025-02-07 | Y2411680 | 1060 | 13 | 1740 | 6620 |  | 合格 | 13 | [5 empty] | 油斑密集 松卷 串层 退 3#电专 11/21
2024-08-30 | I7 | Y2406735-1 | 1070 | 15 | 1742 | 2300 |  | 合格 | 15 |  |  | 打底料 |  | 分切二级品
2025-02-08 | Y2502336 | 1070 | 10 | 1250 | 5270 |  | 合格 | 10.07
2025-02-08 | Y2412865-2 | 1060 | 13 | 1020 | 750
2025-02-08 | Y2501462-1 | 1100 | 13 | 1280 | 2535
2025-02-08 | Y2409974-1 | 1100 | 12 | 1490 | 2600
2025-02-08 | Y24121252 | 1060 | 13 | 1740 | 3890 | [6 empty] | 前期针孔料，后期合格，可分
2025-02-08 | Y24091107-1 | 1100 | 13 | 1595 | 4300 | [6 empty] | C468接班辊印，S0.3，周期960
2025-02-08 | Y25011054-11 | 1235D | 8 | 1100 | 1200 |  | 合格 | 8.1
2025-02-08 | Y25011054-12 | 1235D | 8 | 1100 | 2780 |  | 合格 | 8.15
2025-02-08 | Y25011051-1 | 1100 | 15 | 1360 | 1300 |  | 合格 | 14.9
2025-02-08 | Y25011051-2 | 1100 | 15 | 1360 | 8380 |  | 合格 | 14.9
2025-02-08 | Y2501491-2 | 1100 | 12 | 1440 | 374
2025-02-08 | Y2501742-2 | 1060 | 13 | 1680 | 4930 |  | 合格 | 13.1
2025-02-08 | Y2502332 | 1100 | 13 | 1340 | 8665 |  | 合格 | 13.1 | [5 empty] | 油斑密集退L7 2/7
2025-02-08 | Y25011031 | 8079 | 6.1 | 1252 | 9240 |  | 合格 | 6.09 | 6.14 | 500 | 400
2025-02-08 | Y2501302-3 | 8079 | 5.8 | 1629 | 1320 |  | 不合格 | 5.8 | 5.9 | 300 | 400 | Q486 S0.5 L2850 来料辊印
2025-02-08 | Y25011024 | 8079 | 5.8 | 1612 | 11910 |  | 不合格 | 5.94 | 5.88 | 200 | 200 | Q355/602 来料辊印 S0.3 L2880
2025-02-08 | Y2501899 | 8079 | 6 | 1442 | 10650 |  | 合格 | 5.99 | 5.82 | 600 | 500
2025-02-08 | Y25011007-2 | 8079 | 5.5 | 1249 | 2060 |  | 合格 | 5.36 | 5.41 | 500 | 500
2025-02-08 | H2501777 | 8079 | 5.5 | 1532 | 4400 |  | 合格 | 5.42 | 5.43 | 1800 | 2000
2025-02-08 | H2501897-2 | 8079 | 5.8 | 1532 | 2720 |  | 合格 | 5.82 | 5.9 | 600 | 600
2025-02-09 | 6Y2309637 | 1235D-1 | 10 | 1210 | 1803 |  |  | 10.1 | [5 empty] | 9月30号直棱重 超厚
2025-02-09 | Y2502324 | 1060 | 12 | 1740 | 5900 |  | 合格 | 12.07
2025-02-09 | Y2502325 | 1060 | 12 | 1740 | 11620 |  | 合格 | 12.1
2025-02-09 | Y2502357-1 | 1100 | 13 | 1440 | 5730 |  | 合格 | 13.03
2025-02-09 | Y2502329 | 1070 | 15 | 1360 | 9780 |  | 合格 | 15.1
2025-02-09 | Y25011052-1 | 1100 | 15 | 1360 | 3810 |  | 合格 | 15.1
2025-02-09 | Y25011054-21 | 1235D | 8 | 1100 | 3250 |  | 合格 | 8.2
2025-02-09 | Y24121335-5 | 1235D | 8 | 1100 | 700 |  | 合格 | 9.2
2025-02-09 | Y2502404-1 | 1235D | 9 | 1210 | 5150 |  | 合格 | 9.2
2025-02-09 | Y25011023-22 | 1235D | 8 | 1210 | 950 |  | 合格 | 8.3
2025-02-09 | Y2501836-12 | 1235D | 8 | 1210 | 1100 |  | 合格 | 8.25
2025-02-09 | Y2501836-24 | 1235D | 8 | 1210 | 2500 |  | 合格 | 8.24
2025-02-09 | H25011088 | 8079 | 7 | 1682 | 484 |  | 合格 | 6.93 | 6.98 | 60 | 50
2025-02-09 | Y25011029 | 8079 | 6.1 | 1252 | 8900 |  | 合格 | 6.1 | 6.2 | 200 | 400
2025-02-09 | Y25011030 | 8079 | 6.1 | 1252 | 6080 |  | 合格 | 6.2 | 6.3
2025-02-09 | Y25011027 | 8079 | 6.35 | 1362 | 9960 |  | 合格 | 6.38 | 6.32 | 200 | 200
2025-02-09 | Y2501959-2 | 8079 | 6 | 1314 | 1200 |  | 合格 | 6 | 6.05 | 200 | 200 |  |  | 不足一车 O3
2025-02-09 | Y25011025-1 | 8079 | 5.8 | 1612 | 1330 |  | 合格 | 5.83 | 5.73 | 300 | 300
2025-02-09 | Y25011006-2 | 8079 | 6 | 1249 | 590 |  | 合格 | 6.1 | 6.02 | 600 | 600
2025-02-09 | Y25011007-1 | 8079 | 5.5 | 1249 | 1880 |  | 合格 | 5.25 | 5.35 | 500 | 600
2025-02-09 | H2501896 | 8079 | 5.8 | 1532 | 6980 |  | 合格 | 5.83 | 5.84 | 300 | 400
2025-02-09 | H25011090-1 | 8079 | 5.3 | 1632 | 320 |  | 合格 | 5.3 | 5.35 | 1400 | 1400
2025-02-09 | H25011090-2 | 8079 | 5.3 | 1632 | 4430 |  | 合格 | 5.35 | 5.36 | 1500 | 1500
2025-02-09 | H25011091-2 | 8079 | 7 | 1632 | 670 |  | 合格 | 7 | 6.99 |  |  | 划线下改轧7的
2025-02-09 | H25011091-1 | 8079 | 5.3 | 1632 | 10530 |  | 合格 | 5.27 | 5.2 | 1400 | 1200
2025-02-09 | Y2501302-5 | 8079 | 6 | 1632 | 1470 |  | 合格 | 6 | 6.08 | 200 | 200 | Q388来料辊印印过 S0.3 L2756
2025-02-09 | Y2501821 | 1100 | 12 | 1500 | 8597 |  | 合格 | 11.9 | [5 empty] | 直棱退 3#黄 2/1
2025-02-10 | Y2502429 | SH1100Y | 13 | 1595 | 8800 |  | 合格 | 13.1
2025-02-10 | Y2502430 | SH1100Y | 13 | 1595 | 8400 |  | 合格 | 12.95
2025-02-10 | Y2502466 | SH1100Y | 12 | 1595 | 11640 |  | 合格 | 12.2
2025-02-10 | Y2502357-2 | 1100 | 13 | 1440 | 4620 |  | 合格 | 13.08 |  |  |  | 外圈一万米来料超厚+4%
2025-02-10 | Y25011052-2 | 1100 | 15 | 1360 | 4982 |  | 合格 | 15.1
2025-02-10 | Y25011022-1 | 1100 | 15 | 1360 | 6210 |  | 合格 | 15.1
2025-02-10 | Y25011022-2 | 1100 | 15 | 1360 | 3200 |  | 合格 | 14.93
2025-02-10 | Y2502423 | 1070 | 20 | 1240 | 9220 |  | 合格 | 19.9
2025-02-10 | Y2502404-2 | 1235D | 9 | 1210 | 3830 |  | 合格 | 9.1
2025-02-10 | Y24121125-4 | 1235D | 8 | 1100 | 850 |  | 合格 | 9
2025-02-10 | Y25011054-3 | 1235D | 8 | 1100 | 360 |  | 合格 | 9
2025-02-10 | H25011088-1 | 8079 | 7 | 1682 | 5065 |  | 合格 | 6.91 | 7 | 30 | 20
2025-02-10 | H25011087 | 8079 | 7 | 1682 | 11880 |  | 合格 | 7 | 7.02 | 70 | 60
2025-02-10 | Y2501807 | 8079 | 7 | 1699 | 1270 |  | 合格 | 6.92 | 7.02 | 20 | 20
2025-02-10 | Y25011056 | 8079 | 7 | 1702 | 12050 |  | 合格 | 6.98 | 7.01 | 40 | 30
2025-02-10 | Y25011006-1 | 8079 | 5.5 | 1249 | 1340 |  | 合格 | 5.32 | 5.21 | 800 | 1300 | C60来料辊印无深度 L3100 下Q560轻微亮线 |  | 亮线退2/7
2025-02-10 | Y2501894-1 | 8079 | 5.3 | 1612 | 8190 |  | 合格 | 5.3 | 5.25 | 500 | 600 |  | 来料接头 轧7的 3.2万米
2025-02-10 | Y2501894-2 | 8079 | 5.3 | 1612 | 3920 |  | 合格 | 5.3 | 5.36 | 800 | 800
2025-02-10 | Y2501895-1 | 8079 | 5.3 | 1612 | 8100 |  | 合格 | 5.36 | 5.35 | 800 | 800
2025-02-11 | Y2502394 | 1060 | 12 | 1740 | 11690 |  | 合格 | 12.1
2025-02-11 | Y25011046-1 | 1070 | 12 | 1700 | 2870 |  | 合格 | 11.99
2025-02-11 | Y2501786-1 | 1060 | 12 | 1680 | 3000 |  | 合格
2025-02-11 | Y2502350 | 1100 | 12 | 1660 | 9774 |  | 合格 | 12.28 |  |  |  | C445 665条纹
2025-02-11 | Y2502351 | 1070 | 12 | 1570 | 10960 |  | 合格 | 12
2025-02-11 | Y2502352 | 1070 | 12 | 1570 | 7325 |  | 合格 | 12.1 | [5 empty] | E D级针孔超退U5 2/8
2025-02-11 | Y25011039 | 1070 | 13 | 1470 | 2548 |  | 合格 | 13.1
2025-02-11 | Y25011040-1 | 1070 | 13 | 1470 | 5100 |  | 合格 | 13.15
2025-02-11 | Y25011040-2 | 1070 | 13 | 1470 | 3130 |  | 合格 | 13.1
2025-02-11 | Y25011096 | 1100 | 13 | 1440 | 10550 |  | 合格 | 13
2025-02-11 | Y25011045-1 | 1100 | 15 | 1360 | 4800 |  | 不合格 | 14.9 |  |  |  | 上C侧365来料亮线下料可见
2025-02-11 | Y25011045-2 | 1100 | 15 | 1360 | 4350 |  | 不合格 | 15.2 |  |  |  | 上C365来料亮线
2025-02-11 | Y25011099-1 | 1100 | 13 | 1360 | 7320 |  | 合格 | 12.9
2025-02-11 | Y2502424 | 1070 | 20 | 1240 | 4616 |  | 合格 | 20.1
2025-02-11 | Y2502362 | 8079 | 7 | 1732 | 12400 |  | 合格 | 6.91 | 7.1 | 80 | 80
2025-02-11 | Y2501895-2 | 8079 | 7 | 1612 | 3660 |  | 合格 | 7 | 7.02 | 70 | 60
2025-02-11 | Y2501941 | 8079 | 5.8 | 1489 | 4760 |  | 合格 | 5.9 | 5.95 | 100 | 150
2025-02-11 | Y25011059 | 8079 | 5.3 | 1542 | 9510 |  | 合格 | 5.38 | 5.4 | 600 | 500 | 划线以下改轧6的14000米
2025-02-11 | Y25011060-1 | 8079 | 5.3 | 1542 | 8420 |  | 合格 | 5.32 | 5.3 | 1200 | 1000
2025-02-11 | Y25011060-2 | 8079 | 5.3 | 1542 | 2600 |  | 合格 | 5.28 | 5.3 | 1000 | 1000
2025-02-11 | Y2502364-1 | 8079 | 5.3 | 1702 | 3361 |  | 合格 | 5.25 | 5.31 | 1200 | 1200
2025-02-11 | Y2502365 | 8079 | 5.3 | 1702 | 11860 |  | 合格 | 5.35 | 5.38 | 1200 | 1400
2025-02-12 | Y2502315-1 | 1070 | 13 | 1570 | 8750 |  | 合格 | 13
2025-02-12 | Y2502315-2 | 1070 | 13 | 1570 | 2560 |  | 合格 | 13.15
2025-02-12 | Y2502321-1 | 1100 | 13 | 1440 | 3055 |  | 不合格 | 13.1 |  |  |  | Q上355 来料辊印 S0.3 L1660
2025-02-12 | Y2502321-2 | 1100 | 13 | 1440 | 6150 |  | 不合格 | 13.1 |  |  |  | C335来料辊印 S0.2 L1700
2025-02-12 | Y25011095 | 1100 | 13 | 1424 | 8930 |  | 合格 | 13.1 | [5 empty] | 针孔超退4#黄
2025-02-12 | Y25011099-2 | 1100 | 13 | 1360 | 1436 |  | 合格 | 13.1
2025-02-12 | Y2502359 | 1100 | 13 | 1340 | 9460 |  | 合格 | 13.1
2025-02-12 | Y2501792 | 1100 | 13 | 1340 | 7360 |  | 合格 | 13.1 | [5 empty] | 下榻量超 R7 1/23
2025-02-12 | Y2502452 | 1100 | 13 | 1340 | 10060 |  | 合格 | 13.1
2025-02-12 | Y2502399-1 | 1060 | 20 | 1240 | 1650 |  | 不合格 | 20.1 |  |  |  | C380-550 Q380-500白条重
2025-02-12 | Y2502559-11 | 1235D | 8 | 1210 | 3300 |  | 合格 | 8.25
2025-02-12 | Y2502559-12 | 1235D | 8 | 1210 | 2000 |  | 合格 | 8.13
2025-02-12 | Y2502559-2 | 1235D | 8 | 1210 | 2360 |  | 合格 | 8.15
2025-02-12 | Y2502456 | 8079 | 9 | 1492 | 3412 |  | 合格 | 8.95 | 8.93
2025-02-12 | Y2502363 | 8079 | 7 | 1732 | 3305 |  | 合格 | 6.95 | 7.03 | 50 | 30
2025-02-12 | Y2502364-2 | 8079 | 7 | 1702 | 1910 |  | 合格 | 7.2 | 6.93 | 50 | 80
2025-02-12 | Y2502338-2 | 8079 | 6.3 | 1732 | 6790 |  | 合格 | 6.14 | 6.32 | 100 | 120
2025-02-12 | Y2502338-1 | 8079 | 6.3 | 1732 | 5180
2025-02-12 | Y2502368 | 8079 | 6 | 1312 | 9492 |  | 合格 | 6.05 | 6.03 | 600 | 500
2025-02-12 | Y2502378 | 8079 | 6 | 1412 | 5790 |  | 不合格 | 6.04 | 6.18 | 200 | 300 | Q上来料辊印透 S0.5 T0.02 L2770,Q上600来料辊印印过 S0.2 L:2770
2025-02-13 | Y2502449 | 1070 | 13 | 1570 | 11360 |  | 不合格 | 13.1 |  |  |  | C935 Q420 Q450条纹
2025-02-13 | Y2502386 | 1070 | 13 | 1570 | 11320 |  | 不合格 | 13.1 |  |  |  | C上88来料辊印 S0.2 L1610
2025-02-13 | Y2501789 | 1100 | 13 | 1360 | 3904 |  | 合格 | 13.1 | [5 empty] | 下榻量超 G5 1/24
2025-02-13 | Y2502578-1 | SH1100Y | 13 | 1290 | 360 |  | 合格 | 13.03
2025-02-13 | Y2502432 | SH1100Y | 12 | 1290 | 8400 |  | 合格 | 12.1
2025-02-13 | Y2502399-2 | 1060 | 20 | 1240 | 530 |  | 不合格 | 21.1 |  |  |  | C380-550 Q380-500白条重
2025-02-13 | Y2502400 | 1060 | 20 | 1240 | 9260 |  | 合格 | 19.8
2025-02-13 | Y2502401 | 1060 | 20 | 1240 | 9210 |  | 合格 | 19.9
2025-02-13 | Y2502434 | 1070 | 20 | 1240 | 9200 |  | 合格 | 19.85
2025-02-13 | Y2502559-3 | 1235D | 8 | 1210 | 1000 |  | 合格 | 8.1
2025-02-13 | Y2502560-1 | 1235D | 8 | 1210 | 4020 |  | 合格 | 8.2
2025-02-13 | Y2502580-1 | 1235D | 8 | 1210 | 4500 |  | 合格 | 8.2
2025-02-13 | Y2502560-2 | 1235D | 8 | 1210 | 4100 |  | 合格 | 8.1
2025-02-13 | H2501931-2 | 8079 | 7 | 1482 | 980 |  | 合格 | 6.97 | 6.99 | 70 | 70
2025-02-13 | Y2502339-1 | 8079 | 5.3 | 1702 | 4700 |  | 合格 | 5.32 | 5.38 | 600 | 500
2025-02-13 | H2502462 | 8079 | 6 | 1092 | 355 |  | 合格 | 6.01 | 6 | 200 | 200
2025-02-13 | Y2502371 | 8079 | 5.8 | 1612 | 11840 |  | 合格 | 5.92 | 5.87 | 400 | 300 | 来料C574 S0.5 辊印 L 2835
2025-02-13 | Y2502373 | 8079 | 5.3 | 1542 | 11280 |  |  | 5.4 | 5.36 | 1000 | 80
2025-02-13 | Y2501920 | 8079 | 5.8 | 1492 | 6550 |  | 合格 | 5.85 | 5.84 | 500 | 500 | 无订单
2025-02-13 | Y2502379-2 | 8079 | 6 | 1412 | 5520 |  | 合格 | 5.96 | 6.02 | 400 | 500 | 转一期生产
2025-02-13 | Y2502379-1 | 8079 | 6 | 1412 | 4870 |  | 不合格 | 5.8 | 5.85 | 400 | 400 | Q上来料辊印透 S0.5 T0.02 L2770,Q上600来料辊印印过 S0.2 L:2770
2025-02-14 | Y2501986-6 | 1070 | 12 | 1700 | 1600 |  | 合格 | 12 |  |  |  | 卷号
2025-02-14 | Y2502398-1 | 1060 | 13 | 1640 | 950 |  | 合格 | 13.1
2025-02-14 | Y2502398-2 | 1060 | 13 | 1640 | 700 |  | 合格 | 13.15
2025-02-14 | Y2502398-3 | 1060 | 13 | 1640 | 1580 |  | 合格 | 13.1 |  |  |  | Q555轻划伤
2025-02-14 | Y2502419-2 | 1060 | 15 | 1520 | 6440 |  | 合格 | 15.1
2025-02-14 | Y2502419-1 | 1060 | 15 | 1520 | 4580 |  | 合格 | 15.1
2025-02-14 | Y2502356 | 1100 | 13 | 1440 | 2560 |  | 合格 | 13.1 | [5 empty] | 更换ATL 退4#电专 2/12
2025-02-14 | Y2502358-1 | 1100 | 13 | 1440 | 5490 |  | 合格 | 12.9
2025-02-14 | Y2502388 | 1070 | 15 | 1360 | 4880 |  | 合格 | 15.01 |  |  |  | 来料C385 355白条
2025-02-14 | Y2502389 | 1070 | 15 | 1360 | 10020 |  | 合格 | 15.1 |  |  |  | C420 Q470条纹
2025-02-14 | Y2502334 | 1060 | 12 | 1340 | 5015 |  | 合格 | 12.1
2025-02-14 | Y2502431-1 | SH1100Y | 12 | 1290 | 5300 |  | 合格 | 12.2
2025-02-14 | Y2502431-2 | SH1100Y | 12 | 1290 | 1100 |  | 合格 | 12.2 |  |  |  | Q528 562上表面轻划伤
2025-02-14 | Y2502431-3 | SH1100Y | 12 | 1290 | 2850 |  | 合格 | 12.1
2025-02-14 | Y2502580-2 | 1235D | 8 | 1210 | 2135 |  | 合格 | 8.05
2025-02-14 | Y2502581-1 | 1235D | 8 | 1210 | 2180 |  | 合格 | 8.2
2025-02-14 | Y2502494 | 1060 | 15 | 1000 | 7310 |  | 合格 | 15.1
2025-02-14 | Y2502495 | 1060 | 15 | 1000 | 3705 |  | 合格 | 15.13 |  |  |  | 上C265条纹
2025-02-14 | Y2502457 | 8079 | 9 | 1492 | 3360 |  | 合格 | 8.85 | 8.97 | 30 | 10 |  |  | 无管芯退 S2 2/12
2025-02-14 | Y2502337-1 | 8079 | 7 | 1732 | 9330 |  | 合格 | 7.06 | 7.05 | 50 | 50
2025-02-14 | Y2502337-2 | 8079 | 7 | 1732 | 2730 |  | 合格 | 7.05 | 6.98 | 40 | 30
2025-02-14 | Y2502467 | 8079 | 7 | 1702 | 3690 |  | 合格 | 7.1 | 7.05 | 50 | 60 | 来料辊印未找到
2025-02-14 | Y2501944 | 8079 | 6.1 | 1332 | 9760 |  | 合格 | 6.1 | 6.12 | 140 | 130 | 无订单
2025-02-14 | Y2502375-1 | 8079 | 5.3 | 1542 | 6723 |  | 合格 | 5.38 | 5.3 | 1000 | 1500
2025-02-14 | Y2502304-1 | 8079 | 5.8 | 1442 | 5670 |  | 合格 | 5.82 | 5.96 | 500 | 600
2025-02-14 | Y2502339-2 | 8079 | 5.3 | 1702 | 5094 |  | 合格 | 5.32 | 5.37 | 1000 | 900
2025-02-14 | Y2306528-1 |  | 6.8 | 1454 | 1640 |  | 不合格 | 6.88 | 6.92 | 30 | 30 | C侧端面毛边重 两边部暗面0-70 有油斑
2025-02-15 | Y2502398-4 | 1060 | 13 | 1640 | 467 |  | 合格 | 13.1
2025-02-15 | Y2502358-2 | 1100 | 13 | 1440 | 2948 |  | 合格 | 13.1
2025-02-15 | Y2502554-1 | 1100 | 13 | 1440 | 590 |  | 合格 | 12.87
2025-02-15 | Y2502554-2 | 1100 | 13 | 1440 | 5630 |  | 合格 | 13.1
2025-02-15 | Y2502484 | 1070 | 12 | 1360 | 9790 |  | 合格 | 12.05 |  |  |  | 多处来料白条
2025-02-15 | Y2502485 | 1070 | 12 | 1360 | 7010 |  | 合格 | 12.06
2025-02-15 | Y2502488-1 | 1070 | 12 | 1360 | 620 |  | 不合格 | 12.2 |  |  |  | Q518上表面划伤
2025-02-15 | Y2502454 | 1100 | 13 | 1340 | 9830 |  | 合格 | 13.1
2025-02-15 | Y2502557-1 | SH1100Y | 13 | 1290 | 3800 |  | 合格 | 13.17
2025-02-15 | Y2502557-2 | SH1100Y | 13 | 1290 | 3400 |  | 合格 | 13.1
2025-02-15 | Y2502556 | SH1100Y | 13 | 1290 | 2970 |  | 合格 | 13.1
2025-02-15 | Y2502579 | SH1100Y | 13 | 1290 | 4270 |  | 合格 | 13.1
2025-02-15 | Y2502496-1 | 1060 | 15 | 1000 | 730 |  | 不合格 | 15.2 |  |  |  | 上C160 划伤
2025-02-15 | Y2502496-2 | 1060 | 15 | 1000 | 5980 |  | 合格 | 15.1
2025-02-15 | Y2502476 | 8079 | 9 | 1202 | 8770 |  | 合格 | 9.1 | 9.2 | 50 | 40
2025-02-15 | Y2502528 | 8079 | 7 | 1732 | 7190 |  | 合格 | 6.98 | 7.05 | 70 | 80
2025-02-15 | Y2502468 | 8079 | 7 | 1702 | 12040 |  | 不合格 | 7.01 | 6.99 | 50 | 60 | 下料后查到整幅走刀纹 来料打底不良断带扒废170kg
2025-02-15 | C2501799 | 8079 | 6.3 | 1312 | 1510 |  | 合格 | 6.3 | 6.32 | 60 | 50 |  |  | 不足一车 退M8 2/6
2025-02-15 | Y2501942 | 8079 | 6.1 | 1332 | 4355 |  | 合格 | 6.16 | 6.12 | 400 | 500 | 无订单
2025-02-15 | Y2502435-1 | 8079 | 6.35 | 1682 | 12180 |  | 合格 | 6.44 | 6.4 | 500 | 600
2025-02-15 | Y2502408 | 8079 | 5.3 | 1632 | 11370 |  | 合格 | 5.4 | 5.28 | 500 | 600
2025-02-15 | Y2502470 | 8079 | 6.35 | 1632 | 11100 |  | 合格 | 6.33 | 6.37 | 60 | 70
2025-02-15 | Y2502581-2 | 1235D | 8 | 1210 | 1017 |  | 合格 | 8.1
2025-02-16 | Y2502463-1 | 1060 | 12 | 1750 | 7860 |  | 合格 | 12
2025-02-16 | Y2502463-2 | 1060 | 12 | 1750 | 3330 |  | 合格 | 12
2025-02-16 | Y2502464 | 1060 | 12 | 1750 | 11350 |  | 不合格 | 12.05 |  |  |  | Q735下表面亮线
2025-02-16 | Y2502446-2 | 1060 | 13 | 1640 | 3810 |  | 合格 | 13.01
2025-02-16 | Y2501315-1 | 1100 | 13 | 1595 | 1300 |  | 合格 | 12.91
2025-02-16 | Y2502383-1 | 1070 | 13 | 1570 | 2450 |  | 合格 | 13.1
2025-02-16 | Y2502385-1 | 1070 | 12 | 1570 | 3200 |  | 不合格 | 12.4 |  |  |  | 外圈约9000米厚差大
2025-02-16 | Y25011015 | 1060 | 13 | 1560 | 495 |  | 不合格 | 13.05 |  |  |  | 上Q354划伤亮线判不合格
2025-02-16 | Y2502488-2 | 1070 | 12 | 1360 | 5600 |  | 合格 | 12
2025-02-16 | Y2502489 | 1070 | 12 | 1360 | 9780 |  | 合格 | 12.1
2025-02-16 | Y2502490 | 1070 | 12 | 1360 | 9600 |  | 合格 | 12.1
2025-02-16 | Y2501399-1 | 1100 | 12 | 1350 | 980 |  | 合格 | 11.88
2025-02-16 | Y2502451-2 | 1100 | 13 | 1340 | 400 |  | 合格 | 13.1
2025-02-16 | Y2502453 | 1100 | 13 | 1340 | 9980 |  | 合格 | 13.1
2025-02-16 | Y2502601-1 | SH1100Y | 13 | 1290 | 2550 |  | 不合格 | 13.2 |  |  |  | C侧轻微斜纹
2025-02-16 | Y2502581-3 | 1235D | 8 | 1210 | 2520 |  | 合格 | 8.2
2025-02-16 | Y2502582-1 | 1235D | 8 | 1210 | 3130 |  | 合格 | 8.17
2025-02-16 | Y2502582-2 | 1235D | 8 | 1210 | 3060 |  | 合格 | 8.1
2025-02-16 | Y2502475 | 8079 | 9 | 1202 | 11890 |  | 不合格 | 9 | 9 | 100 | 100 | 针孔超
2025-02-16 | Y2501698 | 8079 | 7 | 1312 | 860
2025-02-16 | Y2502536 | 8079 | 6.3 | 1252 | 9160 |  | 合格 | 6.32 | 6.33 | 60 | 100
2025-02-16 | Y2502409 | 8079 | 5.3 | 1632 | 5185 |  | 合格 | 5.14 | 5.2 | 900 | 700
2025-02-16 | Y2502410 | 8079 | 5.3 | 1632 | 12130 |  | 合格 | 5.4 | 5.28 | 900 | 900
2025-02-16 | H2502461 | 8079 | 6 | 1092 | 1025 |  | 合格 | 6.09 | 6.05 | 200 | 200 |  | 闪皱已处理可排 | 来料闪皱退S5 2/13
2025-02-16 | Y2502530 | 8079 | 5.3 | 1682 | 11770 |  | 合格 | 5.32 | 5.29 | 800 | 800
2025-02-17 | Y2501569-1 | 1235D-1 | 10 | 1210 | 4210 |  | 合格 | 10.1 | [5 empty] | 来料松卷 整幅横折 L6 1/22
2025-02-17 | Y2502644 | 1060 | 13 | 1740 | 11770 |  | 合格 | 13
2025-02-17 | Y2502645 | 1060 | 13 | 1740 | 11630 |  | 合格 | 13.05
2025-02-17 | Y2502327 | 1070 | 13 | 1570 | 11380 |  | 合格 | 12.91 |  |  |  | 14.5-14.8万米打滑轻微振纹 来料中松
2025-02-17 | Y2502384 | 1070 | 13 | 1570 | 10790 |  | 不合格 | 13.1 |  |  |  | C719 S0.2 L956
2025-02-17 | Y2502383-2 | 1070 | 13 | 1570 | 1386 |  | 合格 | 13 | [5 empty] | 来料整幅起皱 退4#电专 2/16
2025-02-17 | Y2502385-2 | 1070 | 12 | 1570 | 4140 |  | 合格 | 12.1 | [5 empty] | 更换ATL 退I8 2/16
2025-02-17 | Y2502577-1 | 1070 | 10 | 1570 | 6240 |  | 合格 | 10.1
2025-02-17 | Y2502577-2 | 1070 | 10 | 1570 | 4940 |  | 合格 | 10.05
2025-02-17 | Y2502601-2 | SH1100Y | 13 | 1290 | 4744 |  | 合格 | 13.2
2025-02-17 | Y2502603 | SH1100Y | 13 | 1290 | 9460 |  | 不合格 | 13 |  |  |  | C260 Q280 来料白条重
2025-02-17 | Y2502582-3 | 1235D | 8 | 1210 | 315 |  | 合格 | 8.1 |  |  |  | C125条纹
2025-02-17 | Y2502619-1 | 1235D | 8 | 1210 | 3130 |  | 合格 | 8.1
2025-02-17 | Y2502619-2 | 1235D | 8 | 1210 | 3110 |  | 合格 | 8.2
2025-02-17 | Y2502529 | 8079 | 7 | 1732 | 7860 |  | 合格 | 7.07 | 7.18 | 10 | 20
2025-02-17 | Y2501302-6 | 8079 | 7 | 1632 | 1680 |  | 不合格 | 6.88 | 7.1 | 50 | 50 | 上Q490来料辊印 S0.5 T0.2 L2185
2025-02-17 | Y25011025 | 8079 | 7 | 1612 | 740 |  | 合格 | 6.85 | 7.05 | 50 | 50 | 上Q603来料辊印 S0.1无深度 L2210
2025-02-17 | Y2502604 | 8079 | 7 | 1732 | 12120 |  | 不合格 | 7 | 7.13 | 30 | 30 | 上C105/上Q477黑色辊印 无深度 L1000
2025-02-17 | Y25011028 | 8079 | 6.35 | 1362 | 3680 |  | 合格 | 6.29 | 6.2 | 180 | 190 |  |  | 计划完成 退T3 2/9
2025-02-17 | Y2502372-2 | 8079 | 5.8 | 1612 | 8610 |  | 合格 | 5.72 | 5.87 | 60 | 60
2025-02-17 | Y2502531-1 | 8079 | 5.3 | 1682 | 6780 |  | 合格 | 5.35 | 5.38 | 800 | 800
2025-02-17 | Y2502503 | 8079 | 6.35 | 1732 | 11630 |  | 合格 | 6.32 | 6.3 | 500 | 300 | Q565 来料辊印印过未透 S0.2 L:2760
2025-02-17 | Y2502375-2 | 8079 | 7 | 1542 | 500 |  | 合格 | 7.1 | 7.05 | 60 | 50
2025-02-17 | Y2502486 | 1100 | 13 | 1350 | 6635 |  | 不合格 | 13.09 |  |  |  | Q460直棱
2025-02-18 | Y2502523 | 1060 | 12 | 1750 | 9510 |  | 合格 | 12.08
2025-02-18 | Y2502524 | 1060 | 12 | 1750 | 11570 |  | 不合格 | 12.05 |  |  |  | C720多个辊印印过未透 L980 S1.8
2025-02-18 | Y2502646 | 1060 | 13 | 1740 | 7279 |  | 合格 | 13.05
2025-02-18 | Y2502572 | 1060 | 13 | 1350 | 9390 |  | 合格 | 13.01
2025-02-18 | Y2502573 | 1060 | 13 | 1350 | 7200 |  | 合格 | 13.02
2025-02-18 | Y2502487-1 | 1100 | 13 | 1350 | 1756 |  | 合格 | 13.2
2025-02-18 | Y2502487-2 | 1100 | 13 | 1350 | 5290 |  | 合格 | 13.15
2025-02-18 | Y2502598 | 1100 | 13 | 1350 | 9750 |  | 不合格 | 12.9 |  |  |  | 上Q10沙刻 L925
2025-02-18 | Y2502619-3 | 1235D | 8 | 1210 | 2750 |  | 合格 | 8.15
2025-02-18 | Y2502581-22 | 1235D | 8 | 1210 | 1050 |  | 合格 | 8.2
2025-02-18 | Y2502499 | 1100 | 13 | 1000 | 5116 |  | 合格 | 13.02 | [5 empty] | 暂退生产8的 2/17
2025-02-18 | Y2502620-1 | 1235D | 8 | 1210 | 2310 |  | 合格 | 8.2
2025-02-18 | Y2502620-2 | 1235D | 8 | 1210 | 2720 |  |  | 8
2025-02-18 | Y2502620-3 | 1235D | 8 | 1210 | 3630 |  | 合格 | 8
2025-02-18 | Y2502504-2 | 1235 | 7 | 1592 | 320 |  | 合格 | 7 | 6.95 | 70 | 60 | C80来料辊印无深度 L2730 S0.2
2025-02-18 | Y2502374-11 | 8079 | 7 | 1542 | 4950 |  | 合格 | 6.95 | 7.02 | 50 | 30
2025-02-18 | Y2502374-12 | 8079 | 7 | 1542 | 4210 |  | 合格 | 6.97 | 7.04 | 30 | 10
2025-02-18 | Y2502571-1 | 8079 | 6.1 | 1252 | 7160 |  | 合格 | 6.15 | 6.03 | 500 | 500 | Q侧14mm色差
2025-02-18 | Y2502372-1 | 8079 | 5.8 | 1612 | 1630 |  | 合格 | 5.73 | 5.87 | 150 | 200 |  |  | 不足一车退R3 2/17
2025-02-18 | Y2502411-1 | 1235 | 5.8 | 1592 | 1430 |  | 合格 | 5.89 | 5.9 | 1000
2025-02-18 | Y2502411-2 | 1235 | 5.8 | 1592 | 1100 |  | 合格 | 5.9 | 5.85 | 1000
2025-02-18 | Y2502412 | 1235 | 5.8 | 1592 | 8505 |  | 合格 | 5.83 | 5.85 | 800 | 900
2025-02-18 | Y2502437-1 | 8079 | 5.3 | 1512 | 8430 |  | 合格 | 5.32 | 5.29 | 600 | 600
2025-02-18 | Y2502437-2 | 8079 | 5.3 | 1512 | 2850 |  | 合格 | 5.37 | 5.32 | 800 | 800
2025-02-19 | Y2502541-1 | 1100 | 12 | 1660 | 2830 |  | 合格 | 11.97
2025-02-19 | Y2502383-4 | 1070 | 13 | 1570 | 1600 |  | 合格 | 13.1
2025-02-19 | 2Y24081109 | 1070 | 15 | 1470 | 6865 |  | 合格 | 15.1 |  |  |  | 16000分切 |  | 亮线C600精切无法改制 退6北
2025-02-19 | Y2502640 | 1070 | 15 | 1360 | 2974 |  | 合格 | 15.1
2025-02-19 | Y2502641 | 1070 | 15 | 1360 | 10640 |  | 合格 | 15.1
2025-02-19 | Y2502600-1 | 1100 | 13 | 1350 | 9300 |  | 不合格 | 13.05 |  |  |  | 上Q10沙刻 L925
2025-02-19 | Y2502599-1 | 1100 | 13 | 1340 | 4507 |  | 合格 | 12.9
2025-02-19 | Y2502599-2 | 1100 | 13 | 1350 | 3440 |  | 合格 | 12.9
2025-02-19 | Y2502517 | 1100 | 13 | 1350 | 10020 |  | 合格 | 13.02
2025-02-19 | Y2502755-1 | 1235D | 8 | 1210 | 2018 |  | 合格 | 8.2
2025-02-19 | Y2502755-2 | 1235D | 8 | 1210 | 3110 |  | 合格 | 8.15
2025-02-19 | Y2502755-3 | 1235D | 8 | 1210 | 2750 |  | 合格 | 8.1
2025-02-19 | Y2502823-1 | 1235D | 8 | 1210 | 2680 |  | 合格 | 8.25
2025-02-19 | Y2502823-2 | 1235D | 8 | 1210 | 2660 |  | 合格 | 8.2
2025-02-19 | Y2502504-1 | 1235 | 5.8 | 1592 | 4650 |  | 合格 | 5.78 | 5.88 | 600 | 600 | C80来料辊印无深度 L2730 S0.2
2025-02-19 | Y2502438 | 8079 | 5.3 | 1512 | 11100 |  | 合格 | 5.38 | 5.4 | 800 | 700
2025-02-19 | Y2502586-1 | 8079 | 7 | 1512 | 5470 |  | 合格 | 6.95 | 6.98 | 20 | 30
2025-02-19 | Y2502562-1 | 8079 | 7 | 1732 | 3970 |  | 合格 | 7.12 | 7.04 | 20 | 20
2025-02-19 | Y2502562-2 | 8079 | 7 | 1732 | 8070 |  | 合格 | 7.08 | 7.05 | 30 | 50 | 下Q141MM 轻亮线 Q580mm 白色辊印未透印过 S0.2 L:1026MM
2025-02-19 | Y2502659-2 | 8079 | 7 | 1702 | 5870 |  | 合格 | 6.96 | 6393 | 50 | 50
2025-02-19 | Y2502658 | 8079 | 7 | 1702 | 9430 |  | 合格 | 6.9 | 6.95 | 70 | 30
2025-02-20 | Y2412525-11 | 1100-44 | 13 | 1350 | 1060 |  | 合格 | 12.78 |  |  |  | 待订单
2025-02-20 | Y24121015 | 1070 | 15 | 1400 | 10270 |  | 合格 | 15.1 |  |  |  | C450 550 700条纹 |  | 白条退K7 1/3
2025-02-20 | Y2502679 | 1060 | 12 | 1750 | 10930 |  | 合格 | 11.9 |  |  |  | Q端面碰伤
2025-02-20 | Y2502654 | 1100 | 13 | 1350 | 9650 |  | 合格 | 12.9
2025-02-20 | Y2502655 | 1100 | 13 | 1350 | 9640 |  | 合格 | 12.9
2025-02-20 | Y2502656 | 1060 | 12 | 1240 | 5694 |  | 合格 | 12.1
2025-02-20 | Y2502657 | 1060 | 12 | 1240 | 9010 |  | 合格 | 12.1
2025-02-20 | Y2502500 | 1100 | 13 | 1000 | 2826 |  | 不合格 | 13 |  |  |  | 下C420轻亮线
2025-02-20 | Y2502823-3 | 1235D | 8 | 1210 | 350 |  | 合格 | 8.2
2025-02-20 | Y2502824-1 | 1235D | 8 | 1210 | 2670 |  | 合格 | 8.2
2025-02-20 | Y2502824-2 | 1235D | 8 | 1210 | 2680 |  | 合格 | 8.25
2025-02-20 | Y2502824-3 | 1235D | 8 | 1210 | 1337 |  | 合格 | 8.01
2025-02-20 | Y2502589 | 8079 | 5.3 | 1412 | 1480 |  | 合格 | 5.35 | 5.32 | 1000 | 1000
2025-02-20 | Y2502369 | 8079 | 6 | 1312 | 9650 |  | 合格 | 6.09 | 6.05 | 300 | 300
2025-02-20 | Y2502629 | 8079 | 5.3 | 1254 | 6930 |  | 合格 | 5.23 | 5.35 | 500 | 400
2025-02-20 | Y2502630-1 | 8079 | 5.3 | 1254 | 6050 |  | 合格 | 5.38 | 5.44 | 600 | 600
2025-02-20 | Y2502630-2 | 8079 | 5.3 | 1254 | 3200 |  | 合格 | 5.35 | 5.31 | 800 | 1200
2025-02-20 | Y2502605 | 8079 | 5.3 | 1632 | 7350 |  | 合格 | 5.37 | 5.24 | 500 | 1000
2025-02-20 | Y2501998 | 8079 | 6.1 | 1332 | 9890 |  | 合格 | 6.04 | 6.08 | 200 | 400 | 无订单
2025-02-20 | Y2502564 | 8079 | 5.3 | 1682 | 11970 |  | 合格 | 5.3 | 5.32 | 500 | 600
2025-02-21 | Y24121016 | 1070 | 15 | 1400 | 6558 |  | 不合格 | 15.15 |  |  |  | 整幅条纹
2025-02-21 | Y2502680 | 1060 | 12 | 1740 | 10228 |  | 不合格 | 12 |  |  |  | Q536辊印印过 S0.2 L980
2025-02-21 | Y2502672 | 1060 | 13 | 1740 | 11440 |  | 不合格 | 13 |  |  |  | 来料多道白条下料明显 C540 680 Q670 740
2025-02-21 | Y2502418-1 | 1070 | 13 | 1570 | 4420 |  | 合格 | 13.05
2025-02-21 | Y2502418-2 | 1070 | 13 | 1570 | 6650 |  | 合格 | 12.9
2025-02-21 | Y2502650 | 1100 | 13 | 1440 | 10490 |  | 合格 | 13
2025-02-21 | Y2502653 | 1100 | 13 | 1350 | 6610 |  | 合格 | 12.9 | [5 empty] | E级针孔超 退R4 2/18
2025-02-21 | Y2502683-1 | 1100 | 13 | 1350 | 1380 |  | 合格 | 13.01
2025-02-21 | Y2502683-2 | 1100 | 13 | 1350 | 8350 |  | 合格 | 12.9
2025-02-21 | Y2502501 | 1100 | 13 | 1000 | 1769 |  | 合格 | 13 | [5 empty] | 更换ATL 退S1 2/20
2025-02-21 | Y2502522-1 | 1235D | 8 | 1100 | 260 |  | 合格 | 8.2
2025-02-21 | Y2502522-2 | 1235D | 8 | 1100 | 3750 |  | 合格 | 8.2
2025-02-21 | Y24121124 | 1235D | 9 | 1100 | 1860 |  | 合格 | 9.25
2025-02-21 | Y2502570 | 8079 | 6.1 | 1252 | 700 |  | 合格 | 6.09 | 6.12 | 400 | 200 | 底部改轧1车7μ |  | 改7 退6北 2/18
2025-02-21 | Y2501313-2 | 1235 | 5.8 | 1252 | 2680 |  | 合格 | 5.75 | 5.71 | 1500 | 2000 | 打底红线以下改轧7μ 30000米 |  | 针孔满天星 退U1 2/17
2025-02-21 | Y2501946 | 8079 | 6.1 | 1332 | 5520 |  | 合格 | 6.1 | 6.2 | 300 | 300 | 无订单
2025-02-21 | Y2502664-1 | 8079 | 5.3 | 1254 | 3070 |  | 合格 | 5.37 | 5.29 | 1000 | 1000
2025-02-21 | Y2502664-2 | 8079 | 5.3 | 1254 | 1810 |  | 合格 | 5.41 | 5.31 | 1000 | 1000 | 上C500黑色辊印无深度 L1000
2025-02-21 | Y2502665 | 8079 | 5.3 | 1254 | 5460 |  | 合格 | 5.37 | 5.32 | 300 | 300
2025-02-21 | Y2502563 | 8079 | 5.3 | 1682 | 10000 |  | 合格 | 5.35 | 5.3 | 2000 | 1800 | 红线以下改1车6的
2025-02-21 | Y2502665 | 8079 | 7 | 1254 | 2180 |  | 合格 | 7 | 6.9 | 80 | 70
2025-02-21 | Y2502658-2 | 8079 | 7 | 1702 | 2190 |  | 合格 | 6.95 | 6.9 | 80 | 80
2025-02-21 | Y2502659-3 | 8079 | 7 | 1702 | 5710 |  | 合格 | 7.07 | 7.01 | 50 | 50
2025-02-21 | Y2502374-2 | 8079 | 7 | 1542 | 2190 |  | 合格 | 6.98 | 7.01 | 50 | 40 | 来料上下张厚差大
2025-02-22 | Y2411450-3 | 1070 | 6.8 | 1549 | 690 |  | 合格 |  |  |  |  | 断面夹箔
2025-02-22 | Y2502673 | 1060 | 13 | 1740 | 6068 |  | 不合格 | 13 |  |  |  | 来料多道白条下料明显 C540 680 Q670 740
2025-02-22 | Y2502649 | 1070 | 13 | 1570 | 510 |  | 合格 | 13.2
2025-02-22 | Y2502613 | 1070 | 13 | 1570 | 11160 |  | 合格 | 13.1
2025-02-22 | Y2502681-1 | 1100 | 13 | 1440 | 1610 |  | 合格 | 12.9
2025-02-22 | Y2502616 | 1100 | 13 | 1440 | 7305 |  | 不合格 | 12.9 |  |  |  | Q370 下料3小时后起棱
2025-02-22 | Y2502651 | 1100 | 13 | 1440 | 10410 |  | 合格 | 12.9 |  |  |  | 未找到来料辊印
2025-02-22 | Y2502681-2 | 1100 | 13 | 1440 | 6490 |  | 合格 | 12.9
2025-02-22 | Y2410843 | 1100 | 12 | 1700 | 6100 |  | 不合格 | 12.03 |  |  |  | 标兵二级品 | 计划可转精切，待订单 | 针孔超退P1 11/1
2025-02-22 | Y24101181-1 | 1100 | 12 | 1595 | 4740 |  | 合格 | 12 |  |  |  | 标兵二级品 | 计划可切 | 下榻量超 退 11.6
2025-02-22 | Y2502749 | 1070 | 13 | 1570 | 11380 |  |  | 13.1
2025-02-22 | Y2502525 | 1070 | 12 | 1360 | 9960 |  | 合格 | 12
2025-02-22 | Y2502887-1 | 1235D | 8 | 1210 | 2770 |  | 合格 | 8.2
2025-02-22 | Y2502887-2 | 1235D | 8 | 1210 | 3080 |  | 合格 | 8.2
2025-02-22 | Y2502606 | 8079 | 5.3 | 1632 | 1000 |  | 合格 | 5.3 | 5.2 | 180 | 110
2025-02-22 | Y2502694 | 8079 | 5.3 | 1254 | 4862 |  | 合格 | 5.43 | 5.37 | 800 | 800 | Q下 485轻亮线
2025-02-22 | Y2502505-1 | 1235 | 5.8 | 1592 | 7420 |  | 合格 | 5.91 | 5.91 | 500 | 500
2025-02-22 | Y2502505-2 | 1235 | 5.8 | 1592 | 1650 |  | 合格 | 5.9 | 5.91 | 800 | 800 | Q208亮线
2025-02-22 | Y2502622 | 8079 | 6 | 1732 | 12560 |  |  | 5.96 | 6.05 | 600 | 600
2025-02-22 | Y2502534 | 1235 | 5.8 | 1252 | 8060 |  | 合格 | 5.88 | 5.93 | 800 | 800
2025-02-23 | Y2502747-1 | 1070 | 13 | 1700 | 5920 |  | 不合格 | 13 |  |  |  | C95mm 下箔划伤
2025-02-23 | Y2502747-2 | 1070 | 13 | 1700 | 5100 |  | 合格 | 13
2025-02-23 | Y2502746 | 1070 | 13 | 1700 | 11300 |  | 合格 | 13
2025-02-23 | Y2502541-2 | 1100 | 12 | 1660 | 8750 |  | 合格 | 12.05 |  |  |  | 上C878 mm 轻微亮线
2025-02-23 | Y2502682 | 1100 | 13 | 1440 | 6112 |  | 合格 | 13.15
2025-02-23 | Y2502750 | 1070 | 15 | 1470 | 10720 |  | 合格 | 14.91
2025-02-23 | Y2502712 | 1070 | 15 | 1360 | 9680 |  | 合格 | 15.06 |  |  |  | 头尾厚差±4%
2025-02-23 | Y2502822 | 1100 | 13 | 1350 | 9880 |  | 合格 | 12.97
2025-02-23 | Y2502684 | 1100 | 13 | 1350 | 4540 |  | 不合格 | 13 |  |  |  | Q200-300直棱 |  | 针孔超退 M8 2/21
2025-02-23 | Y2502752 | 1060 | 12 | 1350 | 1454 |  | 合格 | 12
2025-02-23 | Y2409703-5 | 1100 | 12 | 1340 | 1300 |  | 合格 | 12.1 |  |  |  | Q285 C476白条
2025-02-23 | Y2502820-2 | 1100 | 13 | 1350 | 1330 |  | 合格 | 13.1
2025-02-23 | Y2502586-2 | 8079 | 7 | 1512 | 1180 |  | 合格 | 7 | 6.9 | 30 | 20 | C上310/C上780 黑色辊印无深度 L1000
2025-02-23 | Y2502783 | 8079 | 7 | 1702 | 11700 |  | 合格 | 7.01 | 6.98 | 60 | 50
2025-02-23 | Y25011061 | 8079 | 6.3 | 1485 | 11090 |  | 合格 | 6.3 | 6.42 | 300 | 400 | 无订单
2025-02-23 | Y2502416-1 | 1235 | 5.8 | 1252 | 3698 |  | 合格 | 5.9 | 5.9 | 800 | 900
2025-02-23 | Y2502417 | 1235 | 5.8 | 1252 | 9110 |  | 合格 | 5.83 | 5.8 | 1000 | 1500
2025-02-23 | Y2502623 | 8079 | 6 | 1732 | 8250 |  | 合格 | 6.01 | 5.95 | 150 | 120
2025-02-23 | Y2502887-3 | 1235D | 8 | 1210 | 1876 |  | 合格 | 8.1
2025-02-23 | Y2502888-1 | 1235D | 8 | 1100 | 2780 |  | 合格 | 8.1
2025-02-24 | Y2502748 | 1070 | 13 | 1700 | 1520 |  | 合格 | 13.1
2025-02-24 | Y2502791 | 1060 | 13 | 1740 | 11700 |  | 合格 | 13
2025-02-24 | Y2502817-1 | 1060 | 13 | 1600 | 5670 |  | 合格 | 12.9
2025-02-24 | Y2502817-2 | 1060 | 13 | 1600 | 5400 |  | 合格 | 13
2025-02-24 | Y2502546-1 | 1070 | 15 | 1360 | 1150 |  | 合格 | 15.02 |  |  |  | 上C360 Q390 轻条纹
2025-02-24 | Y2502713 | 1070 | 15 | 1360 | 9820 |  |  | 14.7-15.3 |  |  |  | 2.5万米厚差±6%
2025-02-24 | Y2502714-1 | 1070 | 15 | 1360 | 1080 |  | 合格 | 15.2 |  |  |  | 来料厚差大 15.2-15.4
2025-02-24 | Y2502714-2 | 1070 | 15 | 1360 | 4191 |  | 合格 | 15.2
2025-02-24 | Y2502774 | 1070 | 15 | 1360 | 2940 |  | 合格 | 14.9
2025-02-24 | Y2502775 | 1070 | 15 | 1360 | 10010 |  | 合格 | 14.9
2025-02-24 | Y2502847 | 1060 | 12 | 1240 | 8900 |  | 合格 | 12.1
2025-02-24 | Y2502888-2 | 1235D | 8 | 1100 | 348 |  | 合格 | 8.25
2025-02-24 | Y2502888-3 | 1235D | 8 | 1100 | 2200 |  | 合格 | 8.28
2025-02-24 | Y2502687-2 | 1060 | 15 | 1000 | 763 |  | 合格 | 15.05 |  |  |  | 上C260-Q235 轻亮线
2025-02-24 | Y2502720-1 | 1100-4 | 13 | 1350 | 4410 |  | 合格 | 13.2
2025-02-24 | Y2411668 | 1100 | 12 | 1280 | 5279 |  | 合格 | 12.05 |  |  |  | 可切纳力？，厚度按照12.3下 | 转精切，来料超厚切二级品 | 超厚退T7 11/22
2025-02-24 | Y2502784 | 8079 | 7 | 1702 | 4102 |  | 合格 | 7.01 | 6.98 | 80 | 30
2025-02-24 | Y2502785 | 8079 | 7 | 1702 | 12270 |  | 合格 | 6.91 | 7.08 | 80 | 50
2025-02-24 | Y2502826-1 | 8079 | 7 | 1512 | 850 |  | 不合格 | 7.06 | 7.11 | 20 | 30 | C136 222 242 682 868 划伤
2025-02-24 | Y2502826-2 | 8079 | 7 | 1512 | 6210 |  | 合格 | 7.01 | 6.89 | 50 | 60
2025-02-24 | Y2502531 | 8079 | 7 | 1678 | 850 |  | 合格 | 7.1 | 7.02 | 60 | 70
2025-02-24 | Y2502540-6 | 8079 | 7 | 1241 | 780 |  | 合格 | 6.96 | 7.01 | 70 | 70
2025-02-24 | Y2502587 | 8079 | 7 | 1512 | 2626 |  | 合格 | 6.92 | 7.05 | 50 | 50 |  |  | 计划满 退T5 2/23
2025-02-24 | Y2502588-1 | 8079 | 5.3 | 1412 | 5530 |  | 合格 | 5.36 | 5.3 | 1000 | 1000
2025-02-24 | Y2502607 | 1235 | 5.8 | 1592 | 11750 |  | 合格 | 5.9 | 5.8 | 100 | 120
2025-02-25 | Y2502795-1 | 8079 | 7 | 1732 | 3360 |  | 合格 | 6.9 | 7.2 | 80 | 80
2025-02-25 | Y2502733 | 1060 | 13 | 1740 | 6445 |  | 不合格 | 13 |  |  |  | C530 Q570 660条纹
2025-02-25 | Y2502734 | 1060 | 13 | 1740 | 11370 |  | 不合格 | 13 |  |  |  | Q337 L1648 S0.2 来料辊印印过
2025-02-25 | Y2502735 | 1060 | 13 | 1740 | 11490 |  | 不合格 | 13.1 |  |  |  | Q337 L1648 S0.2 来料辊印印过
2025-02-25 | Y2502843 | 1100 | 12 | 1490 | 10600 |  | 合格 | 12.1
2025-02-25 | Y2502719 | 1100-4 | 13 | 1350 | 5380 |  | 合格 | 13.15 | [5 empty] | 退N3 2/24
2025-02-25 | Y2502720-2 | 1100-4 | 13 | 1350 | 630 |  | 合格 | 13.2
2025-02-25 | Y2502721-1 | 1100-4 | 13 | 1350 | 4200 |  | 合格 | 13.2
2025-02-25 | Y2502721-2 | 1100-4 | 13 | 1350 | 1500 |  | 合格 | 13.1
2025-02-25 | Y2502820-1 | 1100 | 13 | 1350 | 2450 |  | 合格 | 13.1 | [5 empty] | D E 级针孔 退O3 2/23
2025-02-25 | Y2502777-1 | SH1100Y | 13 | 1290 | 5120 |  | 合格 | 13.2
2025-02-25 | Y2502777-2 | SH1100Y | 13 | 1290 | 4100 |  | 合格 | 13.05
2025-02-25 | Y2502778 | SH1100Y | 13 | 1290 | 9150 |  | 合格 | 13.1
2025-02-25 | Y2502751 | 1070 | 15 | 1470 | 5304 |  | 合格 | 14.98
2025-02-25 | Y2502883 | 1070 | 15 | 1470 | 10690 |  | 合格 | 14.97
2025-02-25 | Y2502818 | 1070 | 15 | 1400 | 9980 |  | 合格 | 15.01 |  |  |  | C450 C695 Q500 白条纹
2025-02-25 | Y2502819 | 1070 | 15 | 1400 | 10030 |  | 合格 | 15.1 |  |  |  | Q330 460 C490条纹
2025-02-25 | Y2502761 | 1235 | 5.8 | 1592 | 5510 |  | 合格 | 5.92 | 5.85 | 300 | 200
2025-02-25 | Y2502788 | 8079 | 6 | 1362 | 2080 |  | 合格 | 6.1 | 6.06 | 600 | 500
2025-02-25 | Y2502789 | 8079 | 6 | 1362 | 10050 |  | 合格 | 5.9 | 6.02 | 600 | 500
2025-02-25 | Y2502695 | 8079 | 5.3 | 1254 | 240 |  |  | 5.38 | 5.36 | 1000 | 1000
2025-02-25 | Y2502695-2 | 8079 | 5.3 | 1254 | 2874 |  | 合格 | 5.47 | 5.3 | 120 | 110 |  |  | 来料间断性起皱退M1 2/22
2025-02-25 | Y2502695-3 | 8079 | 5.3 | 1254 | 3980 |  | 合格 | 5.39 | 5.42 | 150 | 200
2025-02-25 | Y2502695-4 | 8079 | 5.3 | 1254 | 800 |  | 合格 | 5.36 | 5.31 | 500 | 600
2025-02-25 | Y2502800 | 8079 | 5.3 | 1254 | 8510 |  | 合格 | 5.32 | 5.33 | 2500 | 2500
2025-02-25 | Y2502768-1 | 8079 | 5.3 | 1253 | 7730 |  | 合格 | 5.32 | 5.3 | 1500 | 1200
2025-02-25 | Y2502766 | 8079 | 5.3 | 1254 | 9290 |  | 合格 | 5.38 | 5.33 | 1000 | 1200
2025-02-19 | 已扒 | Y2502659-1 | 8079 | 7 | 1702 | 300 |  | 不合格 | 7.01 | 7.05 | 50 | 60 | 上Q333辊印印过 L955
2025-02-26 | Y2502821 | 1100 | 13 | 1350 | 494 |  | 合格 | 13.1 | [5 empty] | D E级针孔超 退 K5 2/23
2025-02-26 | Y2502518 | 1060 | 12 | 1350 | 5115 |  | 合格 | 12 | [5 empty] | E级针孔超 退U6 2/24
2025-02-26 | Y2502940 | 1070 | 15 | 1470 | 7468 |  | 合格 | 15.02
2025-02-26 | Y2502558 | SH1100Y | 13 | 1290 | 8310 |  | 合格 | 13
2025-02-26 | Y2502845-1 | 1070 | 15 | 1400 | 2070 |  | 不合格 | 15.2 |  |  |  | Q350 450 530 720 910 C150 条纹
2025-02-26 | Y2502846 | 1060 | 15 | 1400 | 8810 |  | 合格 | 15.02
2025-02-26 | Y2502782 | 1060 | 13 | 1740 | 11550 |  | 合格 | 12.9
2025-02-26 | Y2502878 | 1060 | 13 | 1740 | 11630 |  | 合格 | 13
2025-02-26 | Y2502879 | 1060 | 13 | 1740 | 10050 |  | 不合格 | 13.05 |  |  |  | Q上10 轻亮线
2025-02-26 | Y2502941 | 1070 | 15 | 1470 | 10370 |  | 合格 | 15.06
2025-02-26 | Y2502845-2 | 1070 | 15 | 1400 | 7880 |  | 合格 | 15.01 |  |  |  | 上C170 475 Q210处轻条纹
2025-02-26 | Y2502849-1 | 1235D | 9 | 1210 | 4480 |  | 合格 | 9.1
2025-02-26 | Y2502849-2 | 1235D | 9 | 1210 | 4300 |  | 合格 | 9.2
2025-02-26 | Y25021012-11 | 1235D | 8 | 1210 | 450 |  | 合格 | 8.1
2025-02-26 | Y25021012-12 | 1235D | 8 | 1210 | 2550 |  | 合格 | 8.15
2025-02-26 | Y2502664-3 | 8079 | 7 | 1251 | 1440 |  | 合格 | 7.03 | 9.98? | 50 | 50
2025-02-26 | Y2502801-1 | 8079 | 5.3 | 1254 | 8050 |  | 合格 | 5.38 | 5.35 | 1800 | 1500
2025-02-26 | Y2502802 | 8079 | 5.3 | 1254 | 8800 |  | 不合格 | 5.34 | 5.4 | 1000 | 1000 | 来料Q40 S1.0 L 2045
2025-02-26 | Y2502768-2 | 8079 | 5.3 | 1253 | 450 |  | 合格 | 5.34 | 5.3 | 1500 | 1200
2025-02-26 | Y2502769-2 | 8079 | 5.3 | 1253 | 7030 |  | 不合格 | 5.34 | 5.27 | 2000 | 2400 | 上下张小针孔超
2025-02-26 | Y2502769-3 | 8079 | 5.3 | 1253 | 1580 |  | 不合格 | 5.33 | 5.25 | 1200 | 2000 | 下张小针孔超
2025-02-26 | Y2502767 | 8079 | 5.3 | 1253 | 8508 |  | 合格 | 5.2 | 5.18 | 1500 | 800
2025-02-26 | Y2502803 | 8079 | 5.3 | 1251 | 9190 |  | 不合格 | 5.35 | 5.42 | 1000 | 1200 | Q400 L2890 未透 S 3.0
2025-02-26 | Y2502804-1 | 8079 | 5.3 | 1254 | 2220 |  | 不合格 | 5.41 | 5.37 | 600 | 800 | Q400 S 2.0 L2890 来料辊印
2025-02-26 | Y2502790 | 8079 | 6 | 1362 | 10060 |  | 合格 | 6.11 | 6.04 | 150 | 100
2025-02-27 | Y2502376 | 8079 | 6.35 | 1492 | 11080 |  | 合格 | 6.23 | 6.5 | 500 | 600 | 无订单
2025-02-27 | Y2502632 | 8079 | 6 | 1202 | 8680 |  | 合格 | 6.03 | 6.07 | 600 | 600
2025-02-27 | Y2502633 | 8079 | 6 | 1202 | 8660 |  |  | / | / | / | /
2025-02-27 | Y2502769-1 | 8079 | 5.3 | 1253 | 380 |  | 合格 | 5.28 | 5.3 | 1500 | 1000 | C侧肋部细小闪筋
2025-02-27 | Y2502804-2 | 8079 | 5.3 | 1254 | 5800 |  | 不合格 | 5.32 | 5.37 | 1500 | 1000 | Q400 S 2.0 L2890 来料辊印
2025-02-27 | Y24121116-6 | 8079 | 6 | 1249 | 760 |  | 合格 | 6.05 | 6.08 | 800 | 700
2025-02-27 | Y2502763 | 1235 | 5.8 | 1592 | 11450 |  | 合格 | 5.77 | 5.81 | 1400 | 1300
2025-02-27 | Y2502971 | 8079 | 7 | 1542 | 4720 |  | 合格 | 7.06 | 7.05 | 50 | 60 | C484 S0.1 L1015
2025-02-27 | Y25021011-2 | 1235D | 9 | 1210 | 4380 |  | 合格 | 9.1
2025-02-27 | Y25021012-2 | 1235D | 8 | 1210 | 2400 |  | 合格 | 8.1
2025-02-27 | Y25021012-3 | 1235D | 8 | 1210 | 3160 |  | 合格 | 8.15
2025-02-27 | Y25021013-11 | 1235D | 8 | 1210 | 1130 |  | 合格 | 8.2
2025-02-27 | Y25021011-1 | 1235D | 9 | 1210 | 4320 |  | 合格 | 9 |  |  |  | Q445来料辊印 S0.1
2025-02-27 | A2502853-1 | 1100 | 13 | 1000 | 1130 |  | 合格 | 13.1
2025-02-27 | A2502853-21 | 1100 | 13 | 1000 | 2340 |  | 合格 | 13.1
2025-02-27 | Y2502813-1 | 1100 | 13 | 1350 | 4740 |  | 合格 | 12.9
2025-02-27 | Y2502839 | 1100 | 13 | 1350 | 9800 |  | 合格 | 13.05
2025-02-27 | Y2502840 | 1100 | 13 | 1350 | 9430 |  | 合格 | 13.01
2025-02-27 | Y2502876-1 | 1100 | 13 | 1350 | 3650 |  | 合格 | 13
2025-02-27 | Y2502867 | 1060 | 13 | 1740 | 7460 |  | 合格 | 13 |  |  |  | C290间断条纹
2025-02-27 | Y2502884 | 1070 | 15 | 1360 | 4530 |  | 合格 | 15
2025-02-27 | Y2502906 | 1070 | 15 | 1360 | 9980 |  | 合格 | 15
2025-02-27 | Y2502907 | 1070 | 15 | 1360 | 9870 |  | 合格 | 14.98
2025-02-27 | Y2502908 | 1070 | 15 | 1360 | 9840 |  | 合格 | 14.96 |  |  |  | 尾料厚差±3%
2025-02-28 | Y2502880-1 | 1070 | 10 | 1570 | 3750 |  | 合格 | 10.1
2025-02-28 | Y2502880-2 | 1070 | 10 | 1570 | 7860 |  | 合格 | 10.1
2025-02-28 | Y2502939-1 | 1070 | 12 | 1570 | 5570 |  | 合格 | 11.98
2025-02-28 | Y2502939-2 | 1070 | 12 | 1570 | 4150 |  | 合格 | 12
2025-02-28 | Y2502939-3 | 1070 | 12 | 1570 | 2730 |  | 合格 | 12.1
2025-02-28 | Y2502932-2 | 1070 | 15 | 1470 | 5640 |  | 合格 | 15.3
2025-02-28 | Y2502932-1 | 1070 | 15 | 1470 | 5030 |  | 合格 | 15
2025-02-28 | Y2502933-2 | 1070 | 15 | 1470 | 6600 |  | 合格 | 15.1
2025-02-28 | Y2502944 | 1070 | 15 | 1360 | 5175 |  | 合格 | 15.02
2025-02-28 | Y2502813-2 | 1100 | 13 | 1350 | 2970 |  | 合格 | 12.9
2025-02-28 | Y2502877 | 1100 | 13 | 1350 | 9760 |  | 合格 | 12.8
2025-02-28 | Y2502909 | 1235D-1 | 10 | 1210 | 4874 |  | 合格 | 10.2
2025-02-28 | Y2502910 | 1235D-1 | 10 | 1210 | 8630 |  | 合格 | 10.05
2025-02-28 | A2502947 | 1060 | 15 | 1000 | 6070 |  | 合格 | 15.1
2025-02-28 | A2502948 | 1060 | 15 | 1000 | 6100 |  | 合格 | 15.08
2025-02-28 | A2502853-22 | 1100 | 13 | 1000 | 2060 |  | 合格 | 13.07
2025-02-28 | Y2502798-2 | 8079 | 7 | 1612 | 850 |  | 合格 | 7.17 | 7.07 | 60 | 60
2025-02-28 | Y2502695 | 8079 | 7 | 1254 | 1080 |  | 合格 | 7 | 6.97 | 40 | 30
2025-02-28 | Y2502972 | 8079 | 6.35 | 1492 | 2700 |  | 合格 | 6.41 | 6.45 | 400 | 500
2025-02-28 | Y2502973 | 8079 | 6.35 | 1491 | 11130 |  | 合格 | 6.37 | 6.3 | 300 | 500
2025-02-28 | Y2502970 | 1235 | 5.8 | 1592 | 4000 |  | 合格 | 5.87 | 5.9 | 1000 | 800
2025-02-28 | Y2502608-1 | 1235 | 5.8 | 1592 | 1000 |  | 不合格 | 5.9 | 5.86 | 1000 | 1300 | C265 辊印 L:955mm 黑色线状未透
2025-02-28 | Y2502608-2 | 1235 | 5.8 | 1592 | 6040 |  | 合格 | 5.95 | 5.87 | 400 | 400
2025-02-28 | Y2502859 | 8079 | 6 | 1201 | 7210 |  | 合格 | 6.08 | 6.05 | 500 | 500
2025-02-28 | Y2502860-1 | 8079 | 6 | 1201 | 7000 |  | 不合格 | 6.06 | 6.03 | 500 | 600 | C侧126上表面划伤 15万-18万米 | C126划伤重切除
2025-03-01 | Y2502979 | 1060 | 13 | 1700 | 11920 |  | 合格 | 13.07
2025-03-01 | Y2502938 | 1070 | 12 | 1570 | 4170 |  | 合格 | 12.1
2025-03-01 | Y2502934 | 1070 | 15 | 1360 | 10150 |  | 合格 | 15.2
2025-03-01 | Y2502933-1 | 1070 | 15 | 1470 | 3810 |  | 不合格 | 15.1 |  |  |  | C580来料辊印印过 S0.2 L1630
2025-03-01 | Y2502960-1 | 1070 | 15 | 1470 | 1000 |  | 合格 | 15.1 |  |  |  | C Q55色差
2025-03-01 | Y2502721-3 | 1100-4 | 13 | 1350 | 1283 |  | 合格 | 13.1 | [5 empty] | C侧纵向针孔密集 退H2
2025-03-01 | Y2502876-2 | 1100 | 13 | 1350 | 5740 |  | 不合格 | 13.05 |  |  |  | 上Q50辊印印过 S0.2 L3290
2025-03-01 | Y2502963 | 1100 | 13 | 1350 | 10070 |  | 合格 | 12.9
2025-03-01 | Y25021013-3 | 1235D | 8 | 1210 | 3060 |  | 合格 | 8.2
2025-03-01 | Y2502914-1 | 1100 | 13.3 | 1000 | 1570 |  | 合格 | 13.35 |  |  |  | 来料串层裂边
2025-03-01 | Y2502915 | 1100 | 13.3 | 1000 | 6780 |  | 合格 | 13.3
2025-03-01 | Y2502914-2 | 1100 | 13.3 | 1000 | 4360 |  | 合格 | 13.2
2025-03-01 | Y25021080-1 | 1235D | 8 | 1210 | 2860 |  | 合格 | 8.2
2025-03-01 | Y25021080-2 | 1235D | 8 | 1210 | 2950 |  | 合格 | 9.14
2025-03-01 | Y25021080-3 | 1235D | 8 | 1210 | 3040 |  | 合格 | 9.2
2025-03-01 | Y25021013-2 | 1235D | 8 | 1210 | 3000 |  | 合格 | 8.1
2025-03-01 | Y25021013-12 | 1235D | 8 | 1210 | 880 |  | 合格 | 9.05
2025-03-01 | Y2502857 | 8079 | 7 | 1679 | 1490 |  | 合格 | 6.97 | 7.07 | 50 | 50
2025-03-01 | Y2502795-2 | 8079 | 7 | 1727 | 2030 |  | 合格 | 7.12 | 7.03 | 80 | 80
2025-03-01 | C2502974 | 8079 | 6.3 | 1312 | 7820 |  | 合格 | 6.35 | 6.32 | 400 | 300
2025-03-01 | C2502975 | 8079 | 6.3 | 1312 | 7280 |  | 合格 | 6.31 | 6.28 | 400 | 400
2025-03-01 | Y2502920 | 8079 | 6.3 | 1682 | 830 |  | 合格 | 6.3 | 6.29 | 70 | 140 |  |  | 不足一车 退V3 2/28
2025-03-01 | Y2502861 | 8079 | 6 | 1202 | 4390 |  | 合格 | 6.11 | 6.05 | 300 | 300
2025-03-01 | Y2502860-2 | 8079 | 6 | 1202 | 1790 |  | 合格 | 6 | 6.04 | 600 | 600
2025-03-01 | Y2502889-2 | 8079 | 6 | 1682 | 6050 |  | 合格 | 5.79 | 5.82 | 400 | 400
2025-03-01 | Y2502726-1 | 8079 | 5.3 | 1632 | 3180 |  | 合格 | 5.35 | 5.38 | 500 | 500 | 来料C764 (S0.1 T0.05) L:2670
2025-03-01 | Y2502726-2 | 8079 | 5.3 | 1632 | 8100 |  | 合格 | 5.4 | 5.38 | 1300 | 1300 | 来料C764 (S0.1 T0.05) L:2670
2025-03-01 | Y2502608-3 | 1235 | 5.8 | 1592 | 4200 |  | 合格 | 5.93 | 5.88 | 500 | 500
2025-03-02 | Y2502960-2 | 1070 | 15 | 1470 | 5340 |  | 不合格 | 15 |  |  |  | C125 S0.2 L965
2025-03-02 | Y2502961-1 | 1070 | 15 | 1470 | 2180 |  | 不合格 | 15.1 |  |  |  | C125 S0.2 L965
2025-03-02 | Y2502961-2 | 1070 | 15 | 1470 | 8400 |  | 合格 | 15.1
2025-03-02 | Y2502962-1 | 1070 | 15 | 1470 | 5850 |  | 合格 | 15.1 |  |  |  | 上C292轻微亮线
2025-03-02 | Y2502962-2 | 1070 | 15 | 1470 | 4870 |  | 合格 | 15.1
2025-03-02 | Y2502996-1 | 1070 | 15 | 1470 | 7450 |  | 合格 | 14.92
2025-03-02 | Y2502996-2 | 1070 | 15 | 1470 | 3400 |  | 合格 | 14.98 |  |  |  | 来料厚差大±4%
2025-03-02 | Y2502943 | 1070 | 13 | 1360 | 6042 |  | 合格 | 13
2025-03-02 | Y2502964 | 1100 | 13 | 1350 | 583 |  | 合格 | 12.9
2025-03-02 | Y25021050 | 1100 | 13 | 1350 | 9780 |  | 合格 | 13
2025-03-02 | Y25021051 | 1100 | 13 | 1350 | 9510 |  | 合格 | 13
2025-03-02 | Y2502945 | 1060 | 12 | 1240 | 6690 |  | 合格 | 12.03
2025-03-02 | Y25021009 | 1235D-1 | 10 | 1210 | 8850 |  | 不合格 | 10.1 |  |  |  | C500下表亮线
2025-03-02 | C2502976 | 8079 | 6.3 | 1312 | 6823 |  | 合格 | 6.33 | 6.27 | 400 | 400
2025-03-02 | Y2502889-1 | 8079 | 6 | 1682 | 2200 |  | 不合格 | 5.9 | 6.04 | 500 | 500 | 来料Q260 辊印透
2025-03-02 | Y2502926 | 1235 | 5.8 | 1252 | 9140 |  | 合格 | 5.91 | 5.9 | 1100 | 900
2025-03-02 | Y2502891-1 | 1235 | 5.8 | 1592 | 9090 |  | 合格 | 5.8 | 5.78 | 400 | 500
2025-03-03 | Y2502997-1 | 1070 | 15 | 1470 | 4950 |  | 合格 | 15.02
2025-03-03 | Y2502997-2 | 1070 | 15 | 1470 | 3620 |  | 合格 | 15.06
2025-03-03 | Y25021001 | 1070 | 15 | 1360 | 10030 |  | 合格 | 14.9
2025-03-03 | Y25021003 | 1070 | 15 | 1360 | 9910 |  | 合格 | 15.1
2025-03-03 | Y25021054 | 1235D-1 | 10 | 1210 | 4036 |  | 合格 | 9.9
2025-03-03 | Y25021052 | 1100 | 13 | 1350 | 5500 |  | 不合格 | 13.01 |  |  |  | 下C530轻亮线
2025-03-03 | A25021015 | 1060 | 15 | 1000 | 6100 |  |  | 15.2
2025-03-03 | Y25021114 | 1070 | 13 | 1210 | 400 |  | 合格 | 12.9
2025-03-03 | Y25021115 | 1070 | 13 | 1210 | 8910 |  | 合格 | 13
2025-03-03 | Y25021061-1 | 1070 | 15 | 1570 | 5300 |  | 合格 | 15.1
2025-03-03 | Y25021117-1 | 1235D | 9 | 1210 | 4400 |  | 合格 | 9.1
2025-03-03 | Y25021117-21 | 1235D | 9 | 1210 | 950
2025-03-03 | Y25021117-22 | 1235D | 9 | 1210 | 3710 |  | 合格 | 9.1
2025-03-03 | Y2502951-1 | 8079 | 6.3 | 1542 | 6145 |  | 合格 | 6.34 | 6.25 | 200 | 300
2025-03-03 | Y2502762 | 1235 | 5.8 | 1592 | 1080 |  | 合格 | 5.75 | 5.8 | 1000 | 1000
2025-03-03 | Y2502927 | 1235 | 5.8 | 1252 | 8536 |  | 合格 | 5.84 | 5.86 | 900 | 1200 |  |  | 针孔超退V1 3/2
2025-03-03 | Y2502890 | 8079 | 6 | 1682 | 2880 |  | 合格 | 5.85 | 5.81 | 400 | 400 |  |  | 超厚 退 S5 3/1
2025-03-03 | Y2502955 | 1235 | 5.8 | 1432 | 9215 |  | 合格 | 5.94 | 5.9 | 500 | 600
2025-03-04 | Y25021002 | 1070 | 15 | 1360 | 6424 |  | 合格 | 15.1 | [5 empty] | 纵向针孔 退6#北 3/3
2025-03-04 | Y25021107 | 1060 | 12 | 1740 | 4287 |  | 合格 | 12.17
2025-03-04 | Y25021140 | 1060 | 12 | 1740 | 11520 |  | 合格 | 12
2025-03-04 | Y25021045-1 | 1060 | 15 | 1600 | 1300 |  | 合格 | 15.1 |  |  |  | 轻微带油
2025-03-04 | Y25021045-2 | 1060 | 15 | 1600 | 1320 |  | 合格 | 15.02
2025-03-04 | Y25021194 | 1070 | 13 | 1570 | 11530 |  | 合格 | 12.97
2025-03-04 | Y2502886-1 | SH1100Y | 12 | 1290 | 2400 |  | 不合格 | 12.3-4
2025-03-04 | Y25021079-2 | 1235D-1 | 10 | 1210 | 1490 |  | 合格 | 10.1
2025-03-04 | A25021014 | 1060 | 15 | 1000 | 2439 |  | 合格 | 15.1
2025-03-04 | A25021016-1 | 1060 | 15 | 1000 | 3300 |  |  | 15.1
2025-03-04 | A25021016-2 | 1060 | 15 | 1000 | 2700 |  | 合格 | 15.1
2025-03-04 | A25021017 | 1060 | 15 | 1000 | 1015 |  | 合格 | 15.1
2025-03-04 | Y25021104 | 1060 | 15 | 1000 | 7340 |  | 合格 | 15
2025-03-04 | Y25021102 | 1060 | 15 | 1000 | 7030 |  | 合格 | 15.1
2025-03-04 | Y25021118-11 | 1235D | 9 | 1210 | 480 |  | 合格 | 9.1
2025-03-04 | Y25021118-12 | 1235D | 9 | 1210 | 3750 |  | 合格 | 9.1
2025-03-04 | Y25021105 | 1060 | 15 | 1000 | 4180 |  | 合格 | 15.1 |  |  |  | 尾料厚差±3%
2025-03-04 | Y25021061-2 | 1070 | 15 | 1570 | 5250 |  | 合格 | 15.03 |  |  |  | Q侧边部孔洞
2025-03-04 | Y2502952 | 8079 | 6.3 | 1542 | 2680 |  | 合格 | 6.3 | 6.3 | 200 | 200 | 二期料
2025-03-04 | Y2502953-1 | 8079 | 6.35 | 1512 | 2510 |  | 合格 | 6.36 | 6.4 | 200 | 200 | C405来料辊印 L2685 S0.2
2025-03-04 | Y2502953-2 | 8079 | 6.35 | 1512 | 8390 |  | 合格 | 6.37 | 6.31 | 400 | 300 | C405来料辊印 L2685 S0.2
2025-03-04 | Y2502957-1 | 8079 | 6 | 1362 | 6110 |  | 合格 | 5.97 | 5.98 | 600 | 600
2025-03-04 | Y2502957-2 | 8079 | 6 | 1362 | 1030 |  | 合格 | 6.01 | 5.98 | 600 | 600
2025-03-04 | Y2502928 | 1235 | 5.8 | 1252 | 7435 |  | 合格 | 5.88 | 5.8 | 1300 | 1300 |  |  | 针孔超 退 S5 3/3
2025-03-05 | Y25021141 | 1060 | 12 | 1740 | 4945 |  | 合格 | 12
2025-03-05 | Y25021142 | 1060 | 12 | 1740 | 11200 |  | 合格 | 13.1
2025-03-05 | Y25021163 | 1060 | 13 | 1700 | 11010 |  | 合格 | 13.1
2025-03-05 | Y25021061-3 | 1070 | 15 | 1570 | 870 |  | 不合格 | 15.06 |  |  |  | 尾料厚差±4% 米数不足
2025-03-05 | Y25021062 | 1070 | 15 | 1570 | 6220 |  | 合格 | 14.92 |  |  |  | 来料厚差大 尾料±5%
2025-03-05 | Y25021048 | 1070 | 15 | 1470 | 10690 |  | 不合格 | 14.9 |  |  |  | C60来料辊印印过未透 L1580 S0.1
2025-03-05 | Y25021116 | 1070 | 13 | 1210 | 5846 |  | 合格 | 13.1 | [5 empty] | 来料亮线退3#专用 3/3
2025-03-05 | Y25021106 | 1060 | 15 | 1000 | 7250 |  | 合格 | 15.1
2025-03-05 | Y25021118-2 | 1235D | 9 | 1210 | 2360 |  | 合格 | 9.2
2025-03-05 | Y25021167-1 | 1235D | 8 | 1210 | 3000 |  | 合格 | 8.2
2025-03-05 | Y25021101 | 1060 | 15 | 1000 | 4700 |  | 合格 | 15.1 | [5 empty] | 针孔超 退S5 3/4
2025-03-05 | Y25021167-2 | 1235D | 8 | 1210 | 3100 |  | 合格 | 8.1
2025-03-05 | Y25021167-3 | 1235D | 8 | 1210 | 2180 |  | 合格 | 8.1
2025-03-05 | Y25021168-1 | 1235D | 8 | 1210 | 2510 |  | 合格 | 8.2
2025-03-05 | Y25021168-21 | 1235D | 8 | 1210 | 1930 |  | 合格 | 8.25
2025-03-05 | Y2502886-2 | SH1100Y | 12 | 1290 | 5750 |  | 合格 | 12.12 |  |  |  | 板型差 摆动大
2025-03-05 | Y2502796 | 8079 | 7 | 1727 | 11460 |  | 合格 | 7.12 | 6.9 | 30 | 50
2025-03-05 | Y25021018 | 8079 | 6.3 | 1732 | 5585 |  | 合格 | 6.34 | 6.39 | 60 | 60
2025-03-05 | Y2502992 | 8079 | 6.3 | 1162 | 7820
2025-03-05 | Y2502954 | 8079 | 6.35 | 1512 | 4480 |  | 合格 | 6.4 | 6.46 | 200 | 200
2025-01-16 | Y2501311 | 1235 | 5.8 | 1252 | 7560 | -1/3完 | 不合格 | 5.8 | 5.83 | 6000 | 3300 | 港澳台 |  | 针孔超
2025-03-06 | Y25021195 | 1070 | 13 | 1570 | 3670 |  | 合格 | 13.1 | [5 empty] | 更换ATL 退6北 3/4
2025-03-06 | Y25021164 | 1060 | 13 | 1700 | 10950 |  | 合格 | 13.1-13.3
2025-03-06 | Y25021196 | 1070 | 13 | 1210 | 7280 |  | 合格 | 13.1
2025-03-06 | Y25021197 | 1070 | 13 | 1210 | 8900 |  | 合格 | 13.02
2025-03-06 | Y25021168-3 | 1235D | 8 | 1210 | 1387 |  | 合格 | 8.2
2025-03-06 | Y25021103 | 1060 | 15 | 1000 | 1130 |  | 合格 | 15.1 |  |  |  | Q410来料辊印 S0.2 印过 L1610
2025-03-06 | Y25021036 | 1100 | 13 | 1350 | 9650 |  | 合格 | 13.1-13.3
2025-03-06 | Y25021037 | 1100 | 13 | 1350 | 10010 |  | 合格 | 13.23
2025-03-06 | Y25021191-1 | 1060 | 13 | 1660 | 3740 |  | 合格 | 12.9
2025-03-06 | Y25021191-2 | 1060 | 13 | 1660 | 7940 |  | 合格 | 12.9
2025-03-06 | Y25021046 | 1100 | 12.3 | 1595 | 5961 |  | 合格 | 12.4 | [5 empty] | 暂退
2025-03-06 | Y25021074 | 1100 | 12.3 | 1595 | 11840 |  | 不合格 | 12.3 |  |  |  | 上Q300轻微亮线 上C300起棱
2025-03-06 | Y2502825 | 8079 | 7 | 1632 | 1550 |  | 不合格 | 7.13 | 7.03 | 110 | 110 | 上下张针孔超
2025-03-06 | Y2502969-1 | 1235 | 7 | 1592 | 8230 |  | 合格 | 7.17 | 6.98 | 10 | 10
2025-03-06 | Y2502969-2 | 1235 | 7 | 1592 | 3100 |  | 合格 | 6.86 | 6.84 | 40 | 30
2025-03-06 | Y2502827 | 8079 | 7 | 1512 | 11160 |  | 合格 | 7.09 | 7 | 50 | 50
2025-03-06 | Y2502993-1 | 8079 | 6.3 | 1162 | 3302 |  | 合格 | 6.05 | 6.08 | 300 | 300
2025-03-06 | Y25021028 | 8079 | 6.3 | 1162 | 6310
2025-03-06 | Y25021028-2 | 8079 | 6.3 | 1162 | 2230 |  | 合格 | 6.15 | 6.11 | 200 | 200
2025-03-07 | Y2407671 | 1070 | 7 | 1720 | 8310 |  | 合格 | 6.9 | 6.8 | 30 | 40 | 边部色差大松卷 严重松边 起皱串层
2025-03-07 | Y2411450-21 | 1070 | 6.8 | 1549 | 1470 |  | 合格 | 6.89 | 6.9 | 40 | 50 | Q/C边部2厘米抽掉 边部夹箔 C侧闪皱 |  | 来料C侧闪皱2/5 退U8
2025-03-07 | Y2411450-22 | 1070 | 6.8 | 1549 | 1010 | [6 empty] | 导卷时， 发现C侧500MM闪皱
2025-03-07 | Y24121053-2 | 1060 | 6.8 | 1003 | 1600 |  | 合格 | 6.9 | 6.9 | 300 | 400 | 断面毛边(轻）
2025-03-07 | Y24121053-1 | 1060 | 6.8 | 985 | 1600 |  | 合格 | 6.9 | 6.9 | 300 | 400 | 断面夹箔
2025-03-07 | Y2503401-1 | 1235D | 9 | 1210 | 4470 |  | 合格 | 9
2025-03-07 | Y25021135-1 | 1100 | 13 | 1350 | 4720 |  | 不合格 | 13.2 |  |  |  | Q260 L1580 S0.02 来料辊印
2025-03-07 | Y25021135-2 | 1100 | 13 | 1350 | 5330 |  | 不合格 | 13.15 |  |  |  | Q260 L1580 S0.02 来料辊印
2025-03-07 | Y25021136 | 1100 | 13 | 1350 | 6950 |  | 合格 | 13.1
2025-03-07 | Y25021137 | 1100 | 13 | 1350 | 9600 |  | 合格 | 13.1
2025-03-07 | Y2503331 | 1060 | 12 | 1740 | 4662 |  | 合格 | 12
2025-03-07 | Y2503332-1 | 1060 | 12 | 1740 | 2450 |  | 合格 | 12.3 |  |  |  | 厚差波动较大
2025-03-07 | Y2503332-2 | 1060 | 12 | 1740 | 10530 |  | 合格 | 12
2025-03-07 | Y25021047 | 1100 | 12.3 | 1595 | 11660 |  | 合格 | 12.3
2025-03-07 | Y2502980-2 | SH1100Y | 12 | 1595 | 5200 |  | 合格 | 12.1
2025-03-07 | Y2503401-2 | 1235D | 9 | 1210 | 4310 |  | 合格 | 9.1
2025-03-07 | Y2503402-1 | 1235D | 9 | 1210 | 4260 |  | 合格 | 9.1
2025-03-07 | Y25021167-4 | 1235D | 8 | 1210 | 650 |  | 合格 | 9.1
2025-03-07 | Y25021168-22 | 1235D | 8 | 1210 | 1140 |  | 合格 | 9.2
2025-03-07 | Y25021119-1 | 8079 | 5.3 | 1612 | 8490 |  | 合格 | 5.37 | 5.32 | 800 | 800
2025-03-07 | Y25021081 | 8079 | 6.1 | 1682 | 7200 |  | 合格 | 6.05 | 5.98 | 600 | 400
2025-03-08 | Y2503333 | 1060 | 13 | 1660 | 2719 |  | 合格 | 13.1-13.35
2025-03-08 | Y2503317 | 1060 | 15 | 1350 | 9260 |  | 合格 | 15.2 |  |  |  | C500 Q400 465 白条
2025-03-08 | Y2503318 | 1060 | 15 | 1350 | 7444 |  | 合格 | 15.1
2025-03-08 | Y2503365 | 1060 | 15 | 1350 | 9520 |  | 合格 | 15.1
2025-03-08 | Y2503402-2 | 1235D | 9 | 1210 | 2938 |  | 合格 | 9.1
2025-03-08 | Y2503403-2 | 1235D | 8 | 1210 | 2650 |  | 合格 | 9.1
2025-03-08 | Y2503403-1 | 1235D | 8 | 1210 | 2970 |  | 合格 | 8.1
2025-03-08 | Y2503334 | 1060 | 13 | 1660 | 11350 |  | 合格 | 13.1-13.35
2025-03-08 | Y2503335-1 | 1060 | 13 | 1660 | 1990 |  | 合格 | 13
2025-03-08 | Y25021185 | 8079 | 6.5 | 1632 | 10540 |  | 合格 | 6.73 | 6.72 | 30 | 50
2025-03-08 | Y25021025 | 8079 | 6 | 1292 | 3725 |  | 合格 | 6 | 5.98 | 400 | 300
2025-03-08 | Y2502958-4 | 8079 | 6 | 1072 | 1370 |  | 合格 | 5.96 | 6.08 | 300 | 300
2025-03-08 | Y25021119-2 | 8079 | 5.3 | 1612 | 1230 |  | 合格 | 5.43 | 5.36 | 800 | 800
2025-03-08 | Y25021120-1 | 8079 | 5.3 | 1612 | 9200 |  | 不合格 | 5.34 | 5.4 | 200 | 300 | 头部一车Q166辊印透S0.5 L930
2025-03-08 | Y25021120-2 | 8079 | 5.3 | 1612 | 2390 |  | 合格 | 5.39 | 5.42 | 600 | 600
2025-03-08 | Y2502987 | 8079 | 6 | 1312 | 3935 |  | 合格 | 6.01 | 6.08 | 150 | 180
2025-03-08 | Y25021088 | 8079 | 6 | 1162 | 8390 |  | 合格 | 6.15 | 6.08 | 100 | 80
2025-03-09 | Y2503404-1 | 1235D | 8 | 1210 | 2950 |  | 合格 | 8.1
2025-03-09 | Y2503335-2 | 1060 | 13 | 1660 | 9140 |  | 不合格 | 13 |  |  |  | C165 L965 S60 横向辊印印过未透
2025-03-09 | Y25021144 | 1100 | 12 | 1490 | 10500 |  | 合格 | 10500
2025-03-09 | Y2503404-2 | 1235D | 8 | 1210 | 3130 |  | 合格 | 8.25
2025-03-09 | Y2503438-1 | 1235D | 8 | 1210 | 2700 |  | 合格 | 8.1
2025-03-09 | Y2503438-2 | 1235D | 8 | 1210 | 2690 |  |  | 8.1
2025-03-09 | Y2502405-2 | 8079 | 7 | 1732 | 2660 |  | 合格 | 7.07 | 7.12 | 50 | 50 | 头尾来料厚差大
2025-03-09 | C2502977-1 | 8079 | 6.3 | 1312 | 3754 |  | 不合格 | 6.13 | 6.25 | 1200 | 600 |  |  | 针孔超退S3 3/2
2025-03-09 | C2502978 | 8079 | 6.3 | 1312 | 1480 |  | 合格 | 6.22 | 6.2 | 600 | 500 |  |  | 不足一车退T4 3/2
2025-03-09 | Y25021169-1 | 8079 | 6.35 | 1682 | 5020 |  | 合格 | 6.4 | 6.42 | 200 | 200
2025-03-09 | Y25021169-2 | 8079 | 6.35 | 1682 | 5010 |  | 合格 | 6.43 | 6.5 | 300 | 200
2025-03-09 | Y25021027 | 8079 | 6.3 | 1102 | 4817 |  | 合格 | 6.3 | 6.36 | 500 | 400
2025-03-09 | Y25021121-1 | 8079 | 5.3 | 1612 | 3210 |  | 合格 | 5.4 | 5.4 | 300 | 500
2025-03-09 | Y25021021 | 8079 | 6 | 1682 | 1980 |  | 合格 | 6.01 | 5.95 | 600 | 300 |  |  | 不足一车退U2 3/7
2025-03-09 | Y25021126 | 8079 | 5.3 | 1254 | 654 |  | 合格 | 5.32 | 5.42 | 1300 | 1200
2025-03-09 | Y25021127 | 8079 | 5.3 | 1254 | 9050 |  | 不合格 | 5.45 | 5.16 | 800 | 3000 | 下张针孔超
2025-03-09 | Y25021089 | 8079 | 6 | 1162 | 3760 |  | 合格 | 200 | 200 | 6.1 | 6.1
2025-03-09 | Y2502725-1 | 8079 | 5.3 | 1632 | 2010 |  | 合格 | 5.38 | 5.4 | 300 | 300
2025-03-09 | Y2501311 | 1235 | 5.8 | 1252 | 1600 |  | 不合格 | 5.8 | 5.83 | 6000 | 3300 | 港澳台 |  | 针孔超
2025-03-09 | C2407797-31 |  | 7 | 1300 | 2745 |  | 合格 | 7.01 | 6.95 | 30 | 30
2025-03-09 | C2502977-2 | 8079 | 7 | 1312 | 1210 |  | 合格 | 6.96 | 6.93 | 60 | 60
| Y2503403-1 | 1235D | 8 | 1210 | 310
2025-03-08 |  | Y2503399-1 | 1070 | 13 | 1570 | 350 |  | 不合格 |  |  |  |  | C420辊划伤
2025-03-08 | 3#电专 | Y25021143-1 | 1100 | 12 | 1490 | 513 |  | 合格 | 11.98 |  |  |  | 头部轻微松卷
2025-03-10 | V4 | Y24101137 | 1100 | 12 | 1750 | 3208 |  | 合格 | 12.05 |  |  |  | 切边到1710后，加热后走标兵二级品 | 计划可转精切，待订单
2025-03-10 | L1 | Y25021043 | 1100 | 12 | 1660 | 4135 |  | 合格 | 12.1 |  |  |  | 加热后走标兵二级品
2025-03-10 | R4 | Y2503366 | 1060 | 15 | 1350 | 5300 |  | 合格 | 15.1
2025-03-10 | J5 | Y2503403-3 | 1235D | 8 | 1210 | 2830 |  | 不合格 | 8.1 |  |  |  | 压靠印
2025-03-10 |  | Y2503404-3 | 1235D | 8 | 1210 | 2500 |  | 不合格 | 8.1 |  |  |  | 250白条 条纹
2025-03-10 |  | Y2503438-3 | 1235D | 8 | 1210 | 1740 |  | 合格 | 8.1
2025-03-10 |  | Y2503439-1 | 1235D | 8 | 1210 | 2930 |  | 合格 | 9.1 |  |  |  | C330来料白条
2025-03-10 | K1 | Y2503399-2 | 1070 | 13 | 1570 | 11480 |  | 合格 | 13.1
2025-03-10 | I8 | Y2503439-21 | 1235D | 8 | 1210 | 1500 |  | 合格 | 8.1
2025-03-10 | I7 | Y2503439-22 | 1235D | 8 | 1210 | 1720 |  | 合格 | 8.1
2025-03-10 | S3 | C25021069-1 | 8079 | 6.3 | 1312 | 6070 |  | 合格 | 6.36 | 6.28 | 300 | 500
2025-03-10 |  | Y25021176 | 8079 | 5.5 | 1272 | 9269 |  | 不合格 | 5.58 | 5.5 | 500 | 400 | Q来料Q55 辊印未透 L1500
2025-03-10 |  | Y25021177 | 8079 | 5.5 | 1272 | 6690 |  | 合格 | 5 | 5.65 | 150 | 100
2025-03-10 | S3 | Y25021178 | 8079 | 5.5 | 1272 | 8900 |  | 合格 | 5.65 | 5.68 | 350 | 440 | 下料多个无规则孔洞
2025-03-10 | R4 | R2503323 | 8079 | 6.35 | 1732 | 850 |  | 合格 | 6.48 | 6.4 | 500 | 600
2025-03-10 |  | Y25021170-1 | 8079 | 6.35 | 1682 | 6450 |  | 合格 | 6.35 | 6.42 | 300 | 200
2025-03-10 | S1 | C2502975 | 8079 | 7 | 1312 | 1400 |  | 合格 | 7.01 | 7 | 30 | 30
2025-03-10 |  | C2502976 | 8079 | 7 | 1312 |  |  | 合格 | 7.02 | 7.01 | 30 | 20
2025-03-10 |  | C2502978 | 8079 | 7 | 1312 | 750 |  | 合格 | 7.01 | 7.05 | 20 | 30
2025-03-11 | M3 | C25021070-2 | 8079 | 7 | 1312 | 780 |  | 合格 | 7.01 | 7 | 60 | 40
2025-03-11 |  | C25021069-3 | 8079 | 7 | 1312 | 500 |  | 合格 | 7 | 6.95 | 30 | 40
2025-03-11 | 5#分切 | C25021071-1 | 8079 | 6.3 | 1312 | 1400 |  | 合格 | 6.35 | 6.4 | 50 | 60
2025-03-11 | 5#分切 | C25021071-2 | 8079 | 6.3 | 1312 | 2950 |  | 合格 | 6.32 | 6.3 | 500 | 500
2025-03-11 | Q5 | Y2502956 | 8079 | 6 | 1362 | 4781 |  | 不合格 | 5.91 | 5.9 | 600 | 500 | 上C120 Q1140来料划伤线性针孔
2025-03-11 | T1 | Y2503412-1 | 8079 | 5.3 | 1254 | 8650 |  | 合格 | 5.43 | 5.38 | 800 | 500
2025-03-11 | T6 | Y25021170-2 | 8079 | 6.35 | 1682 | 3310 |  | 合格 | 6.33 | 6.33 | 150 | 200
2025-03-11 | Q4 | Y2503405-11 | 8079 | 6.3 | 1632 | 6380 |  | 合格 | 6.5 | 6.5 | 300 | 400
2025-03-11 | 4#黄 | Y2503407 | 8079 | 6.3 | 1492 | 1390 |  | 合格 | 6.46 | 6.34 | 500 | 500
2025-03-11 | I7 | Y2503427-2 | 1070 | 9 | 1250 | 2530 |  | 合格 | 9.1
2025-03-11 |  | Y2503498-1 | 1235D | 8 | 1210 | 3060 |  | 合格 | 8.1
2025-03-11 | G6 | Y2503359 | 1070 | 10 | 1570 | 1573 |  | 不合格 | 10 |  |  |  | C670/L:1050MM 下表小辊印未透
2025-03-11 | Y2503359-2 | 1070 | 10 | 1570 | 2620 |  | 不合格 | 10.1 |  |  |  | C670/L:1050MM 下表小辊印未透
2025-03-11 | Y2503359-3 | 1070 | 10 | 1570 | 2650 |  | 合格 | 10.1
2025-03-11 | I8 | Y2503427-1 | 1070 | 9 | 1250 | 6100 |  | 合格 | 9.25
2025-03-11 |  | Y25021143-2 | 1100 | 12 | 1490 | 7020 |  | 不合格 | 11.95 |  |  |  | 下Q23轻微辊划伤
2025-03-11 | 6#北 | Y2503367 | 1060 | 15 | 1350 | 9110 |  | 合格 | 15.1
2025-03-11 | G6 | Y2503400 | 1070 | 13 | 1570 | 5264 |  | 合格 | 13.1
2025-03-11 | 6#北 | Y25021145 | 1100 | 12 | 1490 | 6000 |  | 不合格 | 12.1 |  |  |  | Q47MM 来料辊印 S0.3印过
2025-03-12 | Y2503431-1 | 1070 | 13 | 1570 | 5620 |  | 合格 | 13.07
2025-03-12 | Y2503431-2 | 1070 | 13 | 1570 | 5630 |  | 合格 | 13.05
2025-03-12 | Y25021129-1 | 1060 | 13 | 1660 | 1070 |  | 不合格 | 13.1 |  |  |  | C13 69 s0.3 来料辊印透 | 辊印切除
2025-03-12 | Y25021129-2 | 1060 | 13 | 1660 | 10170 |  | 不合格 | 13.1 |  |  |  | C13 69 s0.3 来料辊印透 | 辊印切除
2025-03-12 | Y2503454 | 1100 | 13 | 1595 | 2455 |  | 合格 | 13.28
2025-03-12 | Y2503386 | 1060 | 15 | 1350 | 458 |  | 合格 | 15 |  |  |  | 上C392 507 677 Q523 白条
2025-03-12 | Y2502981-1 | SH1100Y | 12 | 1595 | 2750 |  | 合格 | 12.1
2025-03-12 | Y25021113-3 | SH1100Y | 12 | 1595 | 1910 |  | 合格 | 12.1
2025-03-12 | Y2503498-2 | 1235D | 8 | 1210 | 1900 |  | 不合格 | 8.1 |  |  |  | C200mm 横向辊印 S0.2 L:940mm
2025-03-12 | Y2503498-3 | 1235D | 8 | 1210 | 960 |  | 不合格 | 8.13 |  |  |  | C200mm 横向辊印 S0.2 L:940mm
2025-03-12 | Y2503495-1 | 1060 | 12 | 1740 | 4440 |  | 不合格 | 12.05 |  |  |  | Q38 MM 小辊印印过
2025-03-12 | Y2503499-1 | 1235D | 8 | 1210 | 3030 |  | 合格 | 8.1
2025-03-12 | Y2503499-2 | 1235D | 8 | 1210 | 2910 |  | 合格 | 8.1
2025-03-12 | Y2503408-1 | 8079 | 6.3 | 1492 | 1767 |  | 合格 | 6.29 | 6.39 | 400 | 350 |  |  | 不足一车S5
2025-03-12 | Y2503411-1 | 8079 | 5.3 | 1254 | 7740 |  | 合格 | 5.3 | 5.5 | 100 | 500
2025-03-12 | Y2503411-2 | 8079 | 5.3 | 1254 | 1370 |  | 合格 | 5.4 | 5.45 | 500 | 600 | 红线下改轧6
2025-03-12 | Y2503413-1 | 8079 | 5.3 | 1254 | 340 |  | 合格 | 5.41 | 5.34 | 300 | 300
2025-03-13 | Y2503337 | 1100 | 12 | 1350 | 4013 |  | 合格 | 12
2025-03-13 | Y2503496 | 1060 | 12 | 1740 | 3934 |  | 合格 | 12
2025-03-13 | Y2503497 | 1060 | 12 | 1740 | 12770 |  | 合格 | 12.1
2025-03-13 | Y2503523 | 1060 | 12 | 1740 | 12620 |  | 合格 | 12.1
2025-03-13 | Y2503499-3 | 1235D | 8 | 1210 | 772 |  | 合格 | 8.2
2025-03-13 | Y2503439-4 | 1235D | 8 | 1210 | 800 |  | 不合格 | 9.1 |  |  |  | Q285四道次辊印 L1430
2025-03-13 | Y2503439-3 | 1235D | 8 | 1210 | 1570 |  | 合格 | 9.1
2025-03-13 | Y2503595-1 | 1235D | 9 | 1210 | 4300 |  | 合格 | 9
2025-03-13 | Y25021145-2 | 1100 | 12 | 1490 | 4810 |  | 不合格 | 12.13 |  |  |  | Q50来料辊印 S0.3 印过 L1563
2025-03-13 | A2503526 | 1060 | 15 | 1000 | 5970 |  | 合格 | 15.1
2025-03-13 | A2503527 | 1060 | 15 | 1000 | 5810 |  | 合格 | 15.1
2025-03-13 | Y2503498-4 | 1235D | 9 | 1210 | 1580 |  | 合格 | 9.05
2025-03-13 | Y2503595-2 | 1235D | 9 | 1210 | 1702 |  | 合格 | 9.2
2025-03-13 | Y25021020 | 8079 | 9 | 1682 | 12120 |  | 合格 | 9.27 | 9.05 | 10 | 10
2025-03-13 | C25021069-2 | 8079 | 6.3 | 1312 | 1450 |  | 合格 | 6.32 | 6.3 | 500 | 500
2025-03-13 | C25021070-1 | 8079 | 6.3 | 1312 | 2030 |  | 合格 | 6.3 | 6.28 | 500 | 500 |  |  | 不足一车
2025-03-13 | Y2503405-12 | 8079 | 6.3 | 1632 | 4880 |  | 不合格 | 6.36 | 6.46 | 300 | 300 | Q60MM 外圈辊印 T0.3
2025-03-13 | R2503327 | 8079 | 6.35 | 982 | 5740 |  | 合格 | 6.49 | 6.5 | 200 | 200
2025-03-13 | R2503328 | 8079 | 6.35 | 982 | 5580 |  | 合格 | 6.4 | 6.45 | 500 | 500
2025-03-13 | Y2503412-2 | 8079 | 5.3 | 1254 | 510 |  | 合格 | 5.43 | 5.43 | 700 | 600
2025-03-14 | Y2503524 | 1060 | 12 | 1740 | 10940 |  | 合格 | 12.2
2025-03-14 | Y2503513 | 1060 | 12 | 1740 | 12480 |  | 合格 | 12
2025-03-14 | Y2503596-1 | 1235D | 9 | 1210 | 354 |  | 合格 | 9.1
2025-03-14 | Y2503596-2 | 1235D | 9 | 1210 | 3980 |  | 合格 | 9.1
2025-03-14 | Y2503562-11 | 1235D | 8 | 1210 | 2340 |  | 合格 | 8.18
2025-03-14 | Y2503562-12 | 1235D | 8 | 1210 | 820 |  | 合格 | 9.1
2025-03-14 | Y2503514-1 | 1060 | 12 | 1740 | 1900 |  |  | 12
2025-03-14 | A2503528 | 1060 | 15 | 1000 | 4750 |  | 合格 | 15.1
2025-03-14 | A2503529 | 1060 | 15 | 1000 | 5740 |  | 不合格 | 15.2 |  |  |  | Q275 L970 S0.3 辊印印过 C34 S0.1 L820 辊印印过
2025-03-14 | A2503530 | 1060 | 15 | 1000 | 6010 |  | 合格 | 15.06 |  |  |  | 在线上C0-60 来料擦划伤 下料黑点密集
2025-03-14 | Y2503562-21 | 1235D | 8 | 1210 | 1480 |  | 合格 | 8.23
2025-03-14 | Y2503562-22 | 1235D | 8 | 1210 | 1580 |  | 合格 | 8.1
2025-03-14 | Y2503562-3 | 1235D | 8 | 1210 | 1800 |  | 合格
2025-03-14 | Y2503563-1 | 1235D | 8 | 1210 | 2500 |  | 合格 | 8.2
2025-03-14 | Y2503563-21 | 1235D | 8 | 1210 | 1300 |  | 合格 | 8.2
2025-03-14 | A2503531 | 1060 | 15 | 1000 | 6040 |  | 合格 | 15.11 |  |  |  | 半卷以下在线上Q0-60来料擦划伤
2025-03-14 | C2503324-1 | 8079 | 6.3 | 1252 | 6240 |  | 合格 | 6.18 | 6.35 | 30 | 40
2025-03-14 | C2503324-2 | 8079 | 6.3 | 1252 | 1590 |  | 合格 | 6.25 | 6.38 | 40 | 40
2025-03-14 | C2503325-1 | 8079 | 6.3 | 1252 | 4110 |  | 合格 | 6.36 | 6.26 | 200 | 200
2025-03-14 | Y25021095 | 8079 | 6 | 1162 | 5480 |  | 合格 | 5.93 | 6 | 200 | 200
2025-03-14 | Y2503462 | 8079 | 6.3 | 1492 | 10840 |  | 合格 | 6.29 | 6.33 | 400 | 300
2025-03-14 | V1 | Y25021113-2 | SH1100Y | 12 | 1595 | 774 |  | 不合格 | 12.15 |  |  |  | Q260 305直棱
2025-03-15 | Y2503463 | 1060 | 13 | 1700 | 5237 |  | 合格 | 13.1 | [5 empty] | 来料擦划伤 S5 3/12
2025-03-15 | Y2503396-2 | 1070 | 12 | 1570 | 780 |  | 不合格 | 12.05 |  |  |  | 米数不足
2025-03-15 | Y2503397-2 | 1070 | 12 | 1570 | 2660 |  | 合格 | 12
2025-03-15 | Y2503457-1 | 1070 | 13 | 1570 | 2580 |  | 合格 | 13.2
2025-03-15 | Y2503432 | 1070 | 13 | 1470 | 5243 |  | 不合格 | 13.1 |  |  |  | Q35来料辊印 S2.0 L:1580MM
2025-03-15 | Y2503433 | 1070 | 13 | 1470 | 10760 |  | 不合格 | 13.1 |  |  |  | Q35来料辊印 S2.0 L:1580MM
2025-03-15 | Y2503434 | 1070 | 13 | 1470 | 10750 |  | 不合格 | 13.05 |  |  |  | Q50来料辊印印过
2025-03-15 | Y2503592 | 1070 | 15 | 1360 | 3570 |  | 合格 | 15.05
2025-03-15 | Y2503563-22 | 1235D | 8 | 1210 | 1060 |  | 合格 | 8.15
2025-03-15 | Y2503563-3 | 1235D | 8 | 1210 | 350 |  | 合格 | 8.15
2025-03-15 | Y2503634-11 | 1235D | 8 | 1210 | 440 |  | 合格 | 8.2
2025-03-15 | Y2503634-12 | 1235D | 8 | 1210 | 1600 |  | 合格 | 8.1
2025-03-15 | Y2503634-13 | 1236D | 9 | 1211 | 1050 |  | 合格 | 8.15
2025-03-15 | Y2503634-2 | 1235D | 8 | 1210 | 2760 |  | 合格 | 8.2
2025-03-15 | Y2503634-3 | 1235D | 8 | 1210 | 1860 |  | 合格 | 8.1
2025-03-15 | Y2503309-4 | 8079 | 7 | 1248 | 700 |  | 合格 | 7 | 7.2 | 50 | 80
2025-03-15 | Y2412602-1 | 8079 | 6.5 | 1612 | 8980 |  | 不合格 | 6.79 | 6.56 | 100 | 100 | 来料辊印 L5400 C585 588 Q404 Q402 | Q105来料辊印透 | 辊印暂退M2 12/20
2025-03-15 | Y2503461 | 8079 | 6.3 | 1492 | 2780 |  | 合格 | 6.37 | 6.28 | 500 | 300
2025-03-15 | Y2503408-2 | 8079 | 6.3 | 1492 | 4120 |  | 合格 | 6.3 | 6.31 | 200 | 300
2025-03-15 | Y25021121-2 | 8079 | 5.3 | 1612 | 2850 |  | 合格 | 5.33 | 5.35 | 400 | 500 | 红线下6
2025-03-15 | Y2412734-2 | 8079 | 5.3 | 1682 | 6000 |  | 合格 | 5.37 | 5.42 | 1000 | 1000 |  |  | 来料多处辊印 透 3#分切 12/24
2025-03-15 | C2503326-1 | 8079 | 6.3 | 1252 | 4530 |  | 合格 | 6.32 | 6.33 | 100 | 100
2025-03-08 | 6#北 | Y2503364-2 | 1060 | 15 | 1600 | 870 |  | 合格 | 15.18
2025-03-16 | Y2503589-1 | 1100 | 12 | 1490 | 5300 |  | 合格 | 12.11
2025-03-16 | Y2503545 | 1070 | 15 | 1360 | 6479 |  | 合格 | 15.13
2025-03-16 | Y2503546 | 1070 | 15 | 1360 | 10180 |  | 不合格 | 15.1 |  |  |  | Q283辊印 L930 S0.2
2025-03-16 | Y2503593 | 1070 | 15 | 1360 | 10180 |  | 合格 | 15.08
2025-03-16 | Y2503591 | 1070 | 15 | 1360 | 2667 |  | 合格 | 15.16
2025-03-16 | Y25021133-2 | 1070 | 13 | 1556 | 4020 |  | 合格 | 13.2
2025-03-16 | Y2503525-2 | 1070 | 10 | 1570 | 4260 |  | 不合格 | 10
2025-03-16 | Y2503560 | 1070 | 10 | 1250 | 9200 |  | 合格 | 9.98
2025-03-16 | Y2503631-1 | 1070 | 13 | 1570 | 5350 |  | 不合格 | 13.1
2025-03-16 | Y2503631-2 | 1070 | 13 | 1570 | 5940 |  | 合格 | 13.05
2025-03-16 | Y2502458 | 8079 | 9 | 1492 | 1570 |  | 合格 | 8.96 | 9.1 | 10 | 10 |  |  | 不足一车退R2 2/19
2025-03-16 | Y2502968 | 1235 | 7 | 1592 | 10960 |  | 合格 | 7.03 | 7.05 | 50 | 20
2025-03-16 | Y25021123 | 8079 | 7 | 1272 | 1670 |  | 合格 | 7 | 6.95 | 40 | 40
2025-03-16 | Y2503445 | 8079 | 6.3 | 1252 | 4470 |  | 合格 | 6.17 | 6.23 | 200 | 200
2025-03-16 | Y2502958-3 | 8079 | 7 | 1072 | 1060 |  | 合格 | 7.1 | 7.03 | 30 | 30
2025-03-16 | Y2503635-1 | 1235D | 8 | 1210 | 3000 |  | 合格 | 8.25
2025-03-16 | Y2503635-21 | 1235D | 8 | 1210 | 1950 |  | 合格 | 8.2
2025-03-17 | Y2503677-1 | 1235D | 9 | 1210 | 4480 |  | 合格 | 9.1
2025-03-17 | Y25021065-1 | 1070 | 15 | 1456 | 1930 |  | 合格 | 15.2
2025-03-17 | Y2503435-2 | SH1100Y | 12 | 1350 | 5470 |  | 不合格 | 12.1 |  |  |  | C11 L1440来料 辊印印过未透
2025-03-17 | Y2503632 | 1070 | 13 | 1570 | 6417 |  | 合格 | 13
2025-03-17 | Y2503437-2 | SH1100Y | 12 | 1350 | 7580 |  | 合格 | 12.1
2025-03-17 | Y2503437-1 | SH1100Y | 12 | 1350 | 2350 |  | 合格 | 11.97
2025-03-17 | Y2503336 | 1100 | 12 | 1350 | 5904 |  | 合格 | 12.1 | [5 empty] | 暂退 L1 3/9
2025-03-17 | Y2503561 | 1070 | 10 | 1250 | 8610 |  | 合格 | 10.1
2025-03-17 | Y2503635-22 | 1235D | 9 | 1210 | 316 |  | 合格 | 9.1
2025-03-17 | Y25021165-2 | 1100 | 12 | 1350 | 2000 |  | 合格 | 12.18 |  |  |  | Q下325轻亮线
2025-03-17 | Y2503589-2 | 1100 | 12 | 1490 | 2025 |  | 合格 | 12.1
2025-03-17 | Y2503677-2 | 1235D | 9 | 1210 | 4330 |  | 合格 | 9.1
2025-03-17 | Y2503356-2 | 1100 | 12 | 1000 | 2500 |  | 合格 | 11.95
2025-03-17 | Y2503519 | 8079 | 6.3 | 1632 | 1801 |  | 合格 | 6.35 | 6.42 | 500 | 500
2025-03-17 | Y2503520 | 8079 | 5.8 | 1632 | 9810 |  |  | 6.1 | 6.03 | 200 | 100
2025-03-17 | Y2503468 | 8079 | 5.3 | 1612 | 11810 |  |  | 5.33 | 5.3 | 1500 | 800
2025-03-18 | Y2503612-2 | 1060 | 12 | 1750 | 1460 |  | 不合格 | 11.97 |  |  |  | 上来料C750辊印 印过 L1650
2025-03-18 | Y2502718-2 | 1060 | 13 | 1740 | 950 |  | 不合格 | 13.1 |  |  |  | 米数不足边部带油
2025-03-18 | Y25021065-2 | 1070 | 15 | 1456 | 1910 |  | 合格 | 15.17
2025-03-18 | Y2503590 | 1100 | 12 | 1490 | 4720 |  | 合格 | 12.1 | [5 empty] | E级针孔超 退O3 3/17
2025-03-18 | Y2503547 | SH1100Y | 13 | 1290 | 2540 |  | 合格 | 13.1
2025-03-18 | Y2503548 | SH1100Y | 13 | 1290 | 8830 |  | 合格 | 13.05
2025-03-18 | Y2503594 | SH1100Y | 13 | 1290 | 9140 |  | 合格 | 13
2025-03-18 | Y2503678-1 | 1235D | 9 | 1210 | 4270 |  | 合格 | 9.1
2025-03-18 | Y2503678-2 | 1235D | 9 | 1210 | 4470 |  | 合格 | 9.1
2025-03-18 | Y2503702-1 | 1235D | 8 | 1210 | 2900
2025-03-18 | Y2503356-3 | 1100 | 12 | 1000 | 1920 |  | 合格 | 12.1
2025-03-18 | C2503325-2 | 8079 | 6.3 | 1252 | 1200 |  | 合格 | 6.27 | 6.25 | 500 | 600 | 划线以下改轧7的14000米 |  | 不足一车退R4 3/15
2025-03-18 | C2503392-2 | 8079 | 6.3 | 1312 | 1550 |  | 合格 | 6.85 | 6.96 | 60 | 70 | 断头1以下6.3的7000米 断头以上7的
2025-03-18 | C2503392-1 | 8079 | 6.3 | 1312 | 852 |  | 合格 | 6.2 | 6.3 | 30 | 30
2025-03-18 | C2503554 | 8079 | 6.3 | 1312 | 7930 |  | 合格 | 6.31 | 6.4 | 40 | 40
2025-03-18 | Y25021172-1 | 8079 | 5.5 | 1542 | 3000 |  | 合格 | 5.39 | 5.46 | 500 | 300 | 光亮度料
2025-03-18 | Y25021172-3 | 8079 | 5.5 | 1542 | 450 |  | 合格 | 5.35 | 5.42 | 550 | 400 | 光亮度料
2025-03-18 | Y25021171-1 | 8079 | 5.5 | 1542 | 3520 |  | 合格 | 5.37 | 5.35 | 300 | 300 | 光亮度料
2025-03-18 | Y2503474 | 8079 | 5.3 | 1412 | 606 |  | 合格 | 5.33 | 5.27 | 900 | 600 |  |  | 不足一车 退N3 3/17
2025-03-18 | Y2503475-1 | 8079 | 5.3 | 1412 | 7860 |  | 合格 | 5.26 | 5.35 | 1500 | 1300
2025-03-19 | Y2503702-2 | 1235D | 8 | 1210 | 950 |  | 合格 | 9.2
2025-03-19 | Y2503634-4 | 1235D | 8 | 1210 | 810 |  | 合格 | 9.1
2025-03-19 | Y2503562-4 | 1235D | 8 | 1210 | 630 |  | 合格 | 9.15
2025-03-19 | Y2503633 | 1070 | 13 | 1570 | 4540 |  | 合格 | 13.1
2025-03-19 | Y2503356-1 | 1100 | 12 | 1000 | 900 |  | 合格 | 12.2 | [5 empty] | E级针孔超 退6北 3/17
2025-03-19 | Y2503357 | 1100 | 12 | 1000 | 1620 |  | 合格 | 12
2025-03-19 | Y2503358-21 | 1100 | 12 | 1000 | 3350 |  | 合格 | 12
2025-03-19 | Y2503358-22 | 1100 | 12 | 1000 | 3310 |  | 合格 | 12
2025-03-19 | Y2503629 | 1100 | 12 | 1000 | 6970 |  | 合格 | 12.1
2025-03-19 | Y25021186 | 8079 | 5.3 | 1512 | 11310 |  | 合格 | 5.4 | 5.38 | 800 | 800 | 划线下改5.8的 28000米
2025-03-19 | Y2503476-1 | 8079 | 5.3 | 1412 | 390 |  | 合格 | 5.37 | 5.32 | 800 | 700 |  |  | 不足一车 3/19
2025-03-19 | Y2503467-1 | 8079 | 5.8 | 1612 | 7790 |  | 合格 | 5.89 | 5.73 | 300 | 300
2025-03-19 | Y2503549 | 8079 | 6.5 | 1632 | 3950 |  | 合格 | 6.68 | 6.64 | 110 | 60
2025-03-19 | Y2503470-1 | 8079 | 6.35 | 1512 | 1700 |  | 合格 | 6.22 | 6.38 | 100 | 120
2025-03-19 | Y2503470-2 | 8079 | 6.35 | 1512 | 3980 |  | 合格 | 6.37 | 6.45 | 200 | 200
2025-03-19 | Y2503408-3 | 8079 | 6.3 | 1492 | 3580 |  | 合格 | 6.41 | 6.45 | 100 | 300
2025-03-20 | Y25021099-2 | 1070 | 12 | 1556 | 1860 |  | 合格 | 12.2
2025-03-20 | Y2503587-1 | 1060 | 12 | 1740 | 7000 |  | 合格 | 12.1
2025-03-20 | Y2503587-2 | 1060 | 12 | 1740 | 5420 |  | 合格 | 12.1
2025-03-20 | Y2503588 | 1060 | 12 | 1740 | 12100 |  | 合格 | 12.1
2025-03-20 | Y25021187-1 | 8079 | 5.3 | 1512 | 4020 |  | 合格 | 5.38 | 5.31 | 1500 | 800 | 上Q610轻亮线
2025-03-20 | Y2503476-2 | 8079 | 5.3 | 1412 | 450 |  | 合格 | 5.35 | 5.32 | 800 | 700
2025-03-20 | Y2503416 | 8079 | 5.3 | 1254 | 9190 |  | 合格 | 5.47 | 5.48 | 600 | 700
2025-03-20 | Y2503447 | 8079 | 5.3 | 1254 | 9030 |  | 合格 | 5.43 | 5.38 | 800 | 800
2025-03-21 | Y2503599-1 | 1070 | 15 | 1360 | 2764 |  | 合格 | 15.05 |  |  |  | 尾部2万米 厚差大 |  | 暂退 G6 3/19
2025-03-21 | Y2503626 | 1070 | 15 | 1360 | 10430 |  | 合格 | 15.1
2025-03-21 | Y2503575 | 1070 | 15 | 1360 | 3100 |  | 合格 | 15.15 | [5 empty] | 干优先分切料 退 5#后
2025-03-21 | Y2503576 | 1070 | 15 | 1360 | 10260 |  | 合格 | 15.1
2025-03-21 | Y2503729 | 1100 | 15 | 1350 | 10170 |  | 合格 | 15.2
2025-03-21 | Y2503630 | 1100 | 12 | 1000 | 3930 |  | 合格 | 12.07
2025-03-21 | Y2503475-2 | 8079 | 7 | 1412 | 1180 |  | 合格 | 7.06 | 7.05 | 80 | 80
2025-03-21 | Y2503471-3 | 8079 | 6.35 | 1512 | 590 |  | 合格 | 6.32 | 6.4 | 100 | 100
2025-03-21 | Y2503471-2 | 8079 | 6.35 | 1512 | 3550 |  | 合格 | 6.39 | 6.35 | 100 | 200
2025-03-21 | C2503393-2 | 8079 | 6.3 | 1312 | 860 |  | 合格 | 6.35 | 6.4 | 30 | 40 | 改轧7的16000米
2025-03-21 | C2503393-3 | 8079 | 6.3 | 1312 | 465 |  | 合格 | 6.31 | 6.2 | 600 | 500
2025-03-21 | C2503555-1 | 8079 | 6.3 | 1312 | 2560 |  | 合格 | 6.23 | 6.33 | 400 | 500
2025-03-21 | Y2503449 | 8079 | 5.3 | 1254 | 4330 |  | 合格 | 5.4 | 5.49 | 300 | 400
2025-03-21 | Y2503450-1 | 8079 | 5.3 | 1254 | 5590 |  | 合格 | 5.38 | 5.4 | 190 | 250
2025-03-21 | Y2503605 | 8079 | 6 | 1362 | 9690 |  | 合格 | 6.05 | 6.1 | 300 | 200
2025-03-22 | Y2503700 | 1070 | 15 | 1360 | 10060 |  |  | 15.1
2025-03-22 | Y2503577-1 | 1070 | 15 | 1360 | 5560 |  | 合格 | 15.07
2025-03-22 | Y2503694 | 1070 | 15 | 1360 | 11080 |  | 合格 | 15.12
2025-03-22 | Y2503642-1 | 1060 | 15 | 1000 | 970 |  | 合格 | 15.2
2025-03-22 | Y2503808 | 1060 | 12 | 1330 | 10050 |  | 合格
2025-03-22 | Y2503658-21 | 1060 | 13 | 1600 | 2030 |  | 合格 | 13.2-13.4
2025-03-22 | Y2503584-1 | 1060 | 13 | 1660 | 1500 |  | 不合格 | 13.1 |  |  |  | C605直棱
2025-03-22 | Y2503584-2 | 1060 | 13 | 1660 | 10800 |  | 合格 | 12.8-13.2 |  |  |  | 厚差波动大
2025-03-22 | Y2503470-3 | 8079 | 6.35 | 1512 | 5180 |  | 合格 | 6.31 | 6.38 | 80 | 60
2025-03-22 | C2503555-2 | 8079 | 6.3 | 1312 | 2630 |  | 合格 | 6.25 | 6.32 | 400 | 500
2025-03-22 | Y2503480 | 8079 | 5.3 | 1254 | 7310 |  | 合格 | 5.43 | 5.4 | 1000 | 800
2025-03-22 | Y2503450-2 | 8079 | 5.3 | 1254 | 1810 |  | 合格 | 5.53 | 5.48 | 200 | 300
2025-03-22 | Y2503619-1 | 8079 | 5.3 | 1412 | 4310 |  | 合格 | 5.38 | 5.42 | 1200 | 800
2025-03-23 | Y2503663 | 1070 | 15 | 1360 | 8450 |  | 合格 | 15.1
2025-03-23 | Y2503643 | 1060 | 15 | 1000 | 5795 |  | 合格 | 15.1
2025-03-23 | A2503758 | 1060 | 15 | 1000 | 5870 |  | 合格 | 15.1
2025-03-23 | Y2503746-1 | 1070 | 13 | 1570 | 1980 |  | 合格 | 13.25
2025-03-23 | Y2503809 | 1060 | 12 | 1330 | 6090 |  | 合格 | 12.1
2025-03-23 | Y2503810 | 1060 | 12 | 1330 | 9970 |  |  | 12.1
2025-03-23 | Y2503703-1 | 1235D | 8 | 1210 | 3000 |  | 合格 | 8.1
2025-03-23 | Y2503703-2 | 1235D | 8 | 1210 | 3000 |  | 合格 | 8.1
2025-03-23 | Y2503450-6 | 8079 | 5.5 | 1251 | 3330 |  | 合格 | 5.99/6.05 | 5.58/5.56 | 100 | 200
2025-03-24 | Y2503701 | 1070 | 15 | 1360 | 6700 |  | 合格 | 15.1 |  |  |  |  | 来料横折 退F4 2/22
2025-03-24 | Y2503635-3 | 1235D | 8 | 1210 | 2660 | 1000 | 合格 | 8.2
2025-03-24 | Y2503746-2 | 1070 | 13 | 1570 | 9710 |  | 合格 | 12.95
2025-03-24 | Y2503514-3 | 1060 | 12 | 1740 | 7130 |  | 合格 | 12.1
2025-03-24 | Y2503664 | 1070 | 15 | 1360 | 5450 |  | 合格 | 15.1
2025-03-24 | Y2503665 | 1070 | 15 | 1360 | 10200 |  | 合格 | 15
2025-03-24 | Y2503661-2 | 1070 | 13 | 1570 | 1630 |  | 合格 | 13
2025-03-24 | Y2503661-22 | 1070 | 13 | 1570 | 2100 |  | 合格 | 13.1
2025-03-24 | Y2503695-1 | 1070 | 15 | 1360 | 8220 |  | 合格 | 14.98
2025-03-24 | Y2503695-2 | 1070 | 15 | 1360 | 1670 |  |  | 15.03
2025-03-24 | Y2503703-3 | 1235D | 8 | 1210 | 1786 |  | 合格 | 8.1
2025-03-24 | C2503607 | 8079 | 6.3 | 1312 | 8390 |  | 不合格 | 6.23 | 6.32 | 300 | 400
2025-03-24 | C2503394-1 | 8079 | 6.3 | 1312 | 857 |  | 合格 | 6.32 | 6.34 | 500 | 300 |  |  | 红线以下7 的 退L5 3/20
2025-03-24 | C2503555-3 | 8079 | 6.3 | 1312 | 2300 |  | 合格 | 6.25 | 6.33 | 200 | 300
2025-03-24 | Y2503448 | 8079 | 5.3 | 1254 | 650 |  | 合格 | 5.6 | 5.54 | 320 | 450 |  |  | 红线下改轧6 退 L7.5 3/22
2025-03-24 | Y25021187-2 | 8079 | 5.3 | 1512 | 4340 |  | 合格 | 5.4 | 5.43 | 900 | 800 | 划线以下改轧5.8的29000米有个断头
2025-03-24 | Y2503550-1 | 8079 | 5.3 | 1512 | 6860 |  | 合格 | 5.31 | 5.28 | 1500 | 800
2025-03-24 | Y2503550-2 | 8079 | 5.3 | 1512 | 3170 |  | 合格 | 5.41 | 5.33 | 1500 | 800
2025-03-25 | Y2502718-3 | 1060 | 13 | 1740 | 5650 |  | 合格 | 13 |  |  |  | C530-545多条条纹
2025-03-25 | Y2503747-1 | 1070 | 13 | 1570 | 3535 |  | 合格 | 12.95
2025-03-25 | Y2503747-2 | 1070 | 13 | 1570 | 8130 |  | 合格 | 13
2025-03-25 | Y2503811 | 1060 | 12 | 1330 | 9930 |  | 合格 | 11.9
2025-03-25 | Y2503789-1 | 1060 | 13 | 1660 | 1980 |  | 合格 | 13.15
2025-03-25 | Y2503750 | 1070 | 15 | 1360 | 2195 |  | 合格 | 15.2
2025-03-25 | Y2503742-1 | 8079 | 6 | 1162 | 5440 |  | 合格 | 6.02 | 6.11 | 200 | 200
2025-03-25 | Y2503744 | 8079 | 6.1 | 1162 | 8680 |  | 合格 | 6.1 | 6.17 | 200 | 200
2025-03-25 | Y2503649 | 8079 | 5.3 | 1272 | 570 |  | 合格 | 5.3 | 5.32 | 1300 | 1200 | 红线以下改轧6
2025-03-25 | Y2503650-1 | 8079 | 5.3 | 1272 | 2000 |  | 合格 | 5.33 | 5.3 | 1000 | 1000
2025-03-25 | Y2503650-2 | 8079 | 5.3 | 1272 | 7550 |  | 合格 | 5.32 | 5.33 | 800 | 800
2025-03-25 | C2503611 | 8079 | 6.3 | 1252 | 7380 |  | 合格 | 6.25 | 6.2 | 150 | 150
2025-03-25 | C2503556-3 | 8079 | 6.3 | 1312 | 2740 |  | 合格 | 6.29 | 6.25 | 200 | 200
2025-03-25 | C2503608-2 | 8079 | 6.3 | 1312 | 1150 |  | 合格 | 6.22 | 6.22 | 150 | 150
2025-03-26 | Y2503842 | 1060 | 12 | 1740 | 11250 |  | 不合格 | 12.1 |  |  |  | Q568 S0.1 L860 黑色辊印
2025-03-26 | Y2503748 | 1070 | 13 | 1570 | 7209 |  | 合格 | 13.1 | [5 empty] | 更换优先料 3/25
2025-03-26 | Y2503812 | 1060 | 12 | 1330 | 382 |  | 合格 | 11.8
2025-03-26 | Y2503832 | 1060 | 12 | 1330 | 10030 |  | 合格 | 12
2025-03-26 | Y2503848-1 | 1235D | 9 | 1210 | 1363 | [8 empty] | 来料直棱退 3#电专 3/25
2025-03-25 | E8 | Y2503848-2 | 1235D | 9 | 1210 | 4000 |  | 合格 | 9
2025-03-26 | Y2503849-1 | 1235D | 9 | 1210 | 3648 |  | 合格 | 9.03
2025-03-26 | Y2503849-2 | 1235D | 9 | 1210 | 4310 |  | 合格 | 9.15
2025-03-26 | C2503608-1 | 8079 | 6.3 | 1312 | 900
2025-03-26 | C2503393-1 | 8079 | 6.3 | 1312 | 1190 |  | 不合格 | 6.35 | 6.38 | 30 | 40 | C585有开缝印 |  | 不足一车退 N1 3/16
2025-03-26 | C2503606-11 | 8079 | 6.3 | 1312 | 1107 |  | 合格 | 6.25 | 6.27 | 300 | 400 |  |  | 不足一车 退T4 3/22
2025-03-26 | C2503606-12 | 8079 | 6.3 | 1312 | 1390 |  | 合格 | 6.4 | 6.38 | 200 | 100
2025-03-26 | R2503390 | 8079 | 6.3 | 1732 | 2890 |  | 合格 | 6.37 | 6.42 | 100 | 200 |  |  | 来料下张两边部针孔密集退 T1 3/14
2025-03-26 | R2503391 | 8079 | 6.3 | 1732 | 10520 |  | 不合格 | 6.42 | 6.5 | 200 | 1000 | 下Q160 C180密集针孔
2025-03-26 | Y25021187-3 | 8079 | 5.3 | 1512 | 2850 |  | 合格 | 5.38 | 5.4 | 800 | 900
2025-03-26 | Y2503691-2 | 8079 | 5.3 | 1254 | 1390 |  | 合格 | 5.35 | 5.36 | 1500 | 1300
2025-03-27 | S5 | Y2503833 | 1060 | 12 | 1330 | 5257 |  | 合格 | 12.1
2025-03-27 |  | Y2503711 | 8079 | 8 | 1246 | 4090 |  | 合格 | 7.93 | 7.94 | 40 | 30
2025-03-27 |  | Y2503712 | 8079 | 8 | 1246 | 9220 |  | 合格 | 8.04 | 8.02 | 30 | 20
2025-03-27 | 6北 | Y2503713 | 8079 | 8 | 1246 | 9200 |  | 合格 | 8.01 | 8.02 | 10 | 20
2025-03-27 | 6北 | C2503394-2 | 8079 | 6.3 | 1312 | 780 |  |  | 6.32 | 6.3 | 200 | 300
2025-03-27 |  | C2503606-13 | 8079 | 6.3 | 1312 | 1640 |  | 合格 | 6.54 | 6.33 | 600 | 700
2025-03-27 | T5 | Y2503669 | 8079 | 6 | 1362 | 9100 |  | 合格 | 5.9 | 6.03 | 600 | 600
2025-03-26 | 6北 | Y2503739 | 8079 | 5.5 | 1254 | 7022 |  | 合格 | 5.41 | 5.42 | 600 | 600
2025-03-27 | Y2503577-2 | 1070 | 15 | 1360 | 3000 |  | 合格 | 15.1
2025-03-27 | Y2503599-2 | 1070 | 15 | 1360 | 2000 |  | 合格 | 15.1
2025-03-27 | M8 | Y2503751 | 1070 | 15 | 1360 | 10030 |  | 合格 | 15.1
2025-03-27 | R2 | Y2503752 | 1070 | 15 | 1360 | 6827 |  | 合格 | 15.03
2025-03-27 | Q3 | Y2503843 | 1060 | 12 | 1740 | 12630 |  | 合格 | 12
2025-03-27 | H2 | Y2503749 | 1070 | 13 | 1570 | 8147 |  | 合格 | 13
2025-03-28 | R5 | Y2503704 | 8079 | 7 | 1592 | 4500 |  | 合格 | 6.93 | 6.98 | 50 | 30
2025-03-28 | T4 | Y2503619-2 | 8079 | 5.3 | 1412 | 750 |  | 合格 | 5.46 | 5.43 | 1000 | 1000
2025-03-28 | H6 | C2503610-3 | 8079 | 7 | 1252 | 420 |  | 合格 | 7 | 6.98 | 60 | 60
2025-03-28 | 6北 | Y2503710-2 | 8079 | 7 | 1292 | 300 |  | 合格 | 6.91 | 6.93 | 80 | 80
2025-03-28 | 6北 | Y2503691-3 | 8079 | 7 | 1254 | 300 |  | 合格 | 7.03 | 7.02 | 100 | 90
2025-03-28 | N2.5 | Y2503689 | 8079 | 5.3 | 1272 | 600 |  | 合格 | 5.31 | 5.32 | 800 | 800
2025-03-28 | T4 | C2503609 | 8079 | 6.3 | 1252 | 1915 |  | 合格 | 6.38 | 6.4 | 400 | 300 | 划线以下改轧7的14000米
2025-03-28 | T1 | Y2503745 | 8079 | 6.1 | 1162 | 620 |  | 合格 | 6.21 | 6.18 | 500 | 500
2025-03-28 | O2 | Y2503741-1 | 8079 | 5.5 | 1254 | 2000 |  | 合格 | 5.46 | 5.51 | 1200 | 800
2025-03-28 | O2 | Y2503550-3 | 8079 | 5.8 | 1512 | 912 |  | 合格 | 5.87 | 5.9 | 200 | 180
2025-03-28 | 6北 | Y2503551 | 8079 | 5.3 | 1512 | 403 |  | 合格 | 5.41 | 5.33 | 1000 | 900 | 间断性白条 位置不定
2025-03-28 | M7 | Y2503620 | 8079 | 5.3 | 1412 | 648 |  | 合格 | 5.4 | 5.38 | 800 | 800
2025-03-28 | Q6 | Y2503668 | 8079 | 6 | 1362 | 4620 |  | 合格 | 6.06 | 6.1 | 330 | 360 | 头部起鼓 改轧7的 14000米
2025-03-28 | 6北 | Y2503714 | 8079 | 8 | 1246 | 2700 |  | 合格 | 8.02 | 8.03 | 20 | 20
2025-03-28 | C8 | Y2503847 | 1070 | 15 | 1360 | 1180 |  | 合格 | 15.2
2025-03-28 | G7 | Y2503846 | 1100 | 15 | 1490 | 11040 |  | 合格 | 15
2025-03-28 | H3 | Y25021165-1 | 1100 | 12 | 1350 | 6540 |  | 合格 | 12.15
2025-03-28 |  | Y2503753 | 1070 | 15 | 1360 | 5585 |  | 合格 | 14.97 |  |  |  | 上Q464小辊印 S0.1 L1060
2025-03-28 |  | Y2503754 | 1070 | 15 | 1360 | 9870 |  |  | 15.19
2025-03-28 | L5 | Y2503779 | 1070 | 15 | 1360 | 10150 |  | 合格 | 15.1
2025-03-29 | Y2502916-1 | 1100 | 13 | 1000 | 3060 |  | 不合格 | 13.2-13.4 |  |  |  | Q420来料辊印印过未透 S0.2 L1960 | 无订单
2025-03-29 | Y2503851 | 1060 | 13 | 1660 | 4190 |  | 合格 | 13
2025-03-29 | Y2503780 | 1070 | 15 | 1360 | 1780 |  | 合格 | 15.1
2025-03-29 | Y2503822 | 1070 | 15 | 1360 | 10250 |  | 合格 | 15.1
2025-03-29 | S2503725-1 | 8079 | 7 | 1662 | 7710 |  | 合格 | 6.99 | 7.03 | 60 | 60
2025-03-29 | S2503726 | 8079 | 7 | 1662 | 12300 |  | 不合格 | 7.06 | 7.08 | 100 | 130 | 上下张针孔超
2025-03-29 | Y2503839-3 | 8079 | 7 | 1362 | 9430 |  | 合格 | 6.97 | 7.09 | 50 | 40
2025-03-29 | C2503672-1 | 8079 | 6.3 | 1312 | 630 |  | 合格 | 6.28 | 6.35 | 400 | 380 | 红线以上Q侧闪筋
2025-03-29 | Y2503858 | 8079 | 6 | 1541 | 11780 |  | 合格 | 5.98 | 5.97 | 100 | 200
2025-03-29 | Y2503743 | 8079 | 6.1 | 1162 | 1786 |  | 合格 | 5.98 | 5.98 | 200 | 200 |  |  | 来料肋松 退 T2 3/25
2025-03-29 | Y25021188 | 1060 | 12 | 1740 | 9634 |  | 不合格 | 12 |  |  |  | 下C525亮线 |  | 边部针孔密集 退 3#电专 3/7
2025-03-29 | Y2503742-2 | 8079 | 6 | 1162 | 2330 |  | 合格 | 6.12 | 6.2 | 200 | 200
2025-03-30 | Y2502916-2 | 1100 | 13 | 1000 | 1550 |  | 合格 | 13.2-13.4 |  |  |  |  | 无订单
2025-03-30 | Y2503455-11 | 1100 | 13 | 1580 | 1440 |  | 合格 | 13
2025-03-30 | Y2503823 | 1070 | 15 | 1360 | 4790 |  | 合格 | 15
2025-03-30 | Y2503824 | 1070 | 15 | 1360 | 10030 |  | 合格 | 15.07
2025-03-30 | Y2503825 | 1070 | 15 | 1360 | 10020 |  | 合格 | 15.3
2025-03-30 | Y2503938-1 | 1070 | 15 | 1470 | 5480 |  | 不合格 | 15.2 |  |  |  | C285 L:1630 S0.03 来料辊印
2025-03-30 | Y2503938-2 | 1070 | 15 | 1470 | 1660 |  | 不合格 | 15.1 |  |  |  | Q35 L:1620 S0.05
2025-03-30 | Y2503861 | 8079 | 8 | 1202 | 8970 |  | 合格 | 7.95 | 7.98 | 10 | 10
2025-03-30 | Y2503800-1 | 8079 | 9 | 1162 | 6390 |  | 合格 | 8.95 | 9.06 | 10 | 20
2025-03-30 | Y2503800-2 | 8079 | 9 | 1162 | 1820 |  | 合格 | 8.99 | 9.03 | 30 | 20
2025-03-30 | S2503725-2 | 8079 | 7 | 1662 | 1165 |  | 合格 | 7.03 | 7.09 | 70 | 60
2025-03-30 | C2503785 | 8079 | 6.3 | 1312 | 8220 |  | 合格 | 6.31 | 6.28 | 200 | 200
2025-03-30 | Y2503859 | 8079 | 6.3 | 1537 | 4730 |  | 合格 | 6.28 | 6.31 | 300 | 300
2025-03-30 | H2503820 | 8079 | 6.3 | 1092 | 7090 |  | 合格 | 6.34 | 6.48 | 30 | 40
2025-03-30 | H2503887 | 8079 | 6.3 | 1092 | 7380 |  | 合格 | 6.31 | 6.33 | 210 | 180
2025-03-30 | Y2503378 | 1235 | 5.8 | 1252 | 4750 |  | 合格 | 5.9 | 5.89 | 1000 | 1000 |  |  | 来料超厚暂退 T7 3/23
2025-03-30 | Y2503502 | 1235 | 5.8 | 1592 | 4260 |  | 合格 | 5.86 | 5.79 | 500 | 500 | 划线下7μ 870KG
2025-03-30 | Y2503690 | 8079 | 5.3 | 1254 | 3069 |  | 合格 | 5.32 | 5.4 | 300 | 400 |  |  | 多处闪筋未标记退 N4 3/26
2025-03-30 | Y2503691-1 | 8079 | 5.3 | 1254 | 3250 |  |  | 5.42 | 5.41 | 300 | 280 |  |  | 针孔超 3/26
2025-03-30 | Y2502959-1 | 1070 | 13 | 1556 | 920 |  | 合格 | 13.05
2025-03-30 | Y2503934-1 | 1060 | 12 | 1740 | 1950 |  | 不合格 | 12 |  |  |  | C423 来料辊印 S0.2 L:1480
2025-03-30 | Y2503935-1 | 1060 | 12 | 1740 | 4960 |  | 不合格 | 12.1 |  |  |  | C423 L1505 S0.2 来料辊印
2025-03-30 | Y2503935-2 | 1060 | 12 | 1740 | 6200 |  | 不合格 | 12.1 |  |  |  | C423 L1505 S0.2 来料辊印
2025-03-30 | Y2503934-2 | 1060 | 12 | 1740 | 8630 |  | 不合格 | 12 |  |  |  | C423 L1505 S0.2 来料辊印
2025-03-31 | Y2503950-1 | 1100 | 13 | 1440 | 3282 |  | 不合格 | 13.03 |  |  |  | 上685轻亮线
2025-03-31 | Y2503950-2 | 1100 | 13 | 1440 | 2020 |  | 合格 | 13.1
2025-03-31 | Y2503952 | 1100 | 13 | 1440 | 10780 |  | 合格 | 13.1
2025-03-31 | Y2503951-11 | 1100 | 13 | 1440 | 950 |  | 合格 | 13.1 |  |  |  | 来料辊印未找到
2025-03-31 | Y2503939-1 | 1100 | 12 | 1440 | 7800 |  | 合格 | 12.15
2025-03-31 | Y2503939-2 | 1100 | 12 | 1440 | 2700 |  | 合格 | 12.1
2025-03-31 | Y2503830-2 | 1100 | 12 | 1440 | 1460 |  | 合格 | 12.15
2025-03-31 | Y2503940 | 1100 | 12 | 1440 | 10490 |  | 合格 | 12.1
2025-03-31 | Y2503794-2 | 1100 | 12 | 1490 | 4720 |  | 合格 | 12.08
2025-03-31 | Y2502383-5 | 1070 | 12 | 1570 | 413 |  | 合格 | 12.28 |  |  |  | 板型波动大 厚差大
2025-03-31 | Y2503951-12 | 1100 | 13 | 1440 | 4380 |  | 合格 | 13.1
2025-03-31 | Y2503951-2 | 1100 | 13 | 1440 | 5380 |  | 合格 | 13.01
2025-03-31 | Y2503801 | 8079 | 9 | 1162 | 8057 |  | 合格 | 8.99 | 9.01 | 20 | 10
2025-03-31 | Y2503799 | 8079 | 6.3 | 1162 | 8770 |  | 合格 | 6.32 | 6.28 | 200 | 300
2025-03-31 | H2503821 | 8079 | 6.3 | 1092 | 4886 |  | 合格 | 6.19 | 6.2 | 60 | 80
2025-03-31 | H2503886 | 8079 | 6.3 | 1092 | 7780 |  | 合格 | 6.31 | 6.27 | 280 | 170
2025-03-31 | H2503888 | 8079 | 6.3 | 1092 | 5100 |  | 合格 | 6.22 | 6.2 | 200 | 200
2025-03-31 | H2503889 | 8079 | 6.3 | 1092 | 7110 |  | 合格 | 6.25 | 6.22 | 200 | 200
2025-03-31 | Y2503469 | 8079 | 5.3 | 1612 | 1500 |  | 合格 | 5.35 | 5.44 | 300 | 200 |  |  | 来料划伤 退 H8 3/18
2025-03-31 | H2503828 | 8079 | 6 | 1092 | 7740 |  |  | 5.95 | 6 | 200 | 200
2025-04-01 | Y25021042-2 | 1100 | 13 | 1700 | 5780 |  | 合格 | 13.3 |  |  |  | 13000*倍数 | 无订单
2025-04-01 | Y2503852-1 | 1060 | 13 | 1660 | 5543 |  | 合格 | 13.11 | [5 empty] | 来料条纹 退A8 3/29
2025-04-01 | Y2503852-2 | 1060 | 13 | 1660 | 2830 |  | 合格 | 12.99 | [5 empty] | 来料条纹 退 3#专用 3/29
2025-04-01 | Y2503967-2 | 1100 | 13 | 1440 | 7560 |  | 合格 | 13.07
2025-04-01 | Y2503996-1 | 1070 | 9 | 1250 | 6420 |  | 合格 | 9.25
2025-04-01 | Y2503996-2 | 1070 | 8 | 1250 | 2550 |  | 合格 | 8.2
2025-04-01 | Y2503945 | 8079 | 8 | 1202 | 8820 |  | 合格 | 8.13 | 8.15 | 40 | 30
2025-04-01 | Y2503946 | 8079 | 8 | 1202 | 8910 |  | 合格 | 8.2 | 8.15 | 30 | 20
2025-04-01 | C25021038 | 8079 | 7 | 1652 | 5179 |  | 合格 | 6.98 | 7.1 | 80 | 70
2025-04-01 | C25021039-1 | 8079 | 7 | 1652 | 7340 |  | 合格 | 6.93 | 7.05 | 50 | 50
2025-04-01 | H2503826 | 8079 | 6.5 | 1092 | 218 |  | 合格 | 6.6 | 6.65 | 50 | 40
2025-04-01 | H2503827 | 8079 | 6.5 | 1092 | 7730 |  | 合格 | 6.58 | 6.61 | 80 | 80
2025-04-01 | H2503890 | 8079 | 6.3 | 1092 | 330 |  | 合格 | 6.36 | 6.31 | 200 | 200
2025-04-01 | C2503787 | 8079 | 6.3 | 1312 | 1950 |  | 合格 | 6.17 | 6.19 | 300 | 400 |  |  | 不足一车 退 T1划线3以下改轧7
2025-04-01 | Y2503943-3 | 8079 | 6.3 | 1254 | 2295 |  | 合格 | 6.36 | 6.45 | 30 | 50 | 断带多次改轧6.3
2025-04-01 | H2503829 | 8079 | 6 | 1092 | 6813 |  | 合格 | 5.99 | 6.03 | 300 | 300 | 上C500轻暗道
2025-04-01 | Y2503943-2 | 8079 | 5.3 | 1254 | 470 |  |  | 5.32 | 5.38 | 1000 | 1500
2025-04-01 | Y2503741-2 | 8079 | 5.5 | 1254 | 1690 |  | 合格 | 5.49 | 5.53 | 1000 | 1000 |  |  | 不足一车 3/28
2025-04-02 | Y2503854 | 1060 | 13 | 1660 | 6245 |  | 合格 | 13.04 | [5 empty] | 来料多处白条 退 P2 3/29
2025-04-02 | Y2503997-1 | 1235D | 9 | 1210 | 2983 |  | 合格 | 9.1
2025-04-02 | Y2503997-2 | 1235D | 9 | 1210 | 4330 |  | 合格 | 9.1
2025-04-02 | Y25031033-1 | 1070 | 10 | 1570 | 5300 |  | 合格 | 9.9
2025-04-02 | Y25031018-1 | 1235D | 8/9 | 1210 | 3000 |  | 合格 | 9.1 |  |  |  | 划线处闪皱 外圈改9
2025-04-02 | Y25031018-23 | 1235D | 8 | 1210 | 830 |  | 合格 | 8.2
2025-04-02 | Y25031012 | 1060 | 13 | 1740 | 12750 |  | 合格 | 13
2025-04-02 | Y2503871 | 8079 | 6.3 | 1162 | 8350 |  | 合格 | 6.34 | 6.3 | 100 | 100
2025-04-02 | Y2503872-1 | 8079 | 6.3 | 1162 | 1420 |  | 合格 | 6.4 | 6.35 | 80 | 200
2025-04-02 | Y2503872-2 | 8079 | 6.3 | 1162 | 1220 |  | 合格 | 6.4 | 6.35 | 200 | 200
2025-04-02 | Y2503604-1 | 8079 | 6 | 1362 | 1540 |  | 合格 | 6.12 | 6.05 | 300 | 300
2025-04-02 | Y2503604-2 | 8079 | 6 | 1362 |  |  | 合格 | 6.16 | 6.08 | 300 | 300
2025-04-02 | Y2503687 | 8079 | 6 | 1362 | 700 |  | 合格 | 6.09 | 5.9 | 100 | 200 |  |  | 不足一车 3/28
2025-04-02 | Y2503670-1 | 8079 | 6 | 1362 | 1635 |  | 合格 | 5.94 | 6.06 | 500 | 500 |  |  | 不足一车 3/28
2025-04-02 | Y2503670-2 | 8079 | 6 | 1362 | 1300 |  | 合格 | 5.93 | 6.02 | 500 | 400
2025-04-02 | Y2503603-1 | 8079 | 6 | 1362 | 1595 |  | 合格 | 6.05 | 6.02 | 300 | 200 |  |  | 不足一车 3/21
2025-04-02 | Y2503834-1 | 8079 | 7 | 1412 | 3240 |  | 不合格 | 7.04 | 7.08 | 70 | 70 | 标记下轧6的14000 |  | 来料辊印 Q540 印过 S0.2 L2800
2025-04-02 | Y2503834-2 | 8079 | 6 | 1412 | 1500
2025-04-02 | Y2503944 | 8079 | 5.3 | 1254 | 5500 |  | 合格 | 5.45 | 5.38 | 900 | 800
2025-04-02 | Y2503740-1 | 8079 | 5.5 | 1254 | 5350 |  | 合格 | 5.59 | 5.61 | 800 | 800 | 上C52亮线
2025-03-30 | C2503728-1 | 8079 | 6.3 | 1252 | 6550 |  | 合格 | 6.57 | 6.35 | 300 | 300
2025-03-31 |  | C2503673 | 8079 | 6.3 | 1312 | 8200 |  | 合格 | 6.35 | 6.43 | 400 | 400 | C330 辊印 未透 S0.1 L:1020
2025-03-28 |  | Y2503938-3 | 1070 | 15 | 1470 | 1600 |  | .. |  |  |  | 未找到
2025-04-03 | R2 | R2503881 | 8079 | 7 | 1682 | 4499 |  | 合格 | 7.11 | 7.15 | 50 | 50
2025-04-03 | T5 | R2503884 | 8079 | 7 | 1629 | 10160 |  | 合格 | 6.91 | 6.94 | 40 | 30
2025-04-03 | T7 | Y2503705 | 8079 | 7 | 1592 | 780 |  |  | 7 | 7 | 40 | 30
2025-04-03 | O6-O7 | Y2503405-2 | 8079 | 7 | 1632 | 630 |  | 合格 | 7.02 | 7 | 70 | 70
2025-04-03 | 6北 | Y2502405-6 | 8079 | 7 | 1732 | 980 |  | 合格 | 6.93 | 7.08 | 30 | 30 | 筒底来料厚差大 厚度异常
2025-04-03 | 6北 | Y2501123 |  | 7 | 1269 | 920 |  | 合格 | 7.05 | 7.03 | 50 | 50 | 来料上下张厚差大
2025-04-03 | H7 | Y2503709 | 8079 | 6 | 1292 | 4430 |  | 合格 | 5.88 | 5.91 | 480 | 390
2025-04-03 | L5 | Y2503943-1 | 8079 | 5.3 | 1254 | 270 |  | 合格 | 5.37 | 5.4 | 900 | 1600
2025-04-03 |  | Y2503413-2 | 8079 | 5.3 | 1254 | 4050 |  | 合格 | 5.4 | 5.42 | 300 | 500 | 改轧3车7的
2025-04-03 | T5 | C2503522 | 8079 | 6.3 | 1252 | 1908 |  | 合格 | 6.28 | 6.25 | 600 | 500
2025-04-03 | T4 | C2503490 | 8079 | 6.3 | 1252 | 7320 |  | 合格 | 6.36 | 6.3 | 300 | 50
2025-04-03 | S2 | C2503803-1 | 8079 | 6.3 | 1252 | 6675 |  | 合格 | 6.32 | 6.22 | 500 | 500
2025-04-03 | T3 | C2503786 | 8079 | 6.3 | 1312 | 8090 |  | 合格 | 6.34 | 6.27 | 600 | 500
2025-04-03 | Y2503879 | 8079 | 6.3 | 1162 | 4740 |  | 合格 | 6.21 | 6.17 | 380 | 400 | 底部红线处闪筋
2025-04-03 | I3 | Y2503965 | 1070 | 13 | 1570 | 8018 |  | 合格 | 13.1
2025-04-03 | J5 | Y2503966 | 1070 | 13 | 1570 | 11520 |  | 合格 | 13.1
2025-04-03 | 3#电专 | Y2503968 | 1100 | 15 | 1350 | 7000 |  | 合格 | 15.1
2025-04-03 | H4 | Y2503921 | 1070 | 15 | 1360 | 7400 |  | 合格 | 15.1
2025-04-03 | I6 | Y25031018-2 | 1235D | 8 | 1210 | 2250 |  | 合格 | 8.2
2025-04-03 |  | Y25031033-2 | 1070 | 10 | 1570 | 2570 |  | 合格 | 10.03
2025-04-03 | 3#电专 | Y25031013 | 1060 | 13 | 1740 | 12780 |  | 合格 | 13.1
2025-04-04 | P1 | Y2503969 | 1100 | 12 | 1350 | 8629 |  | 不合格 | 12.03 |  |  |  | 上C354黑色黑色辊印 S0.2 L937
2025-04-04 |  | Y25031032 | 1060 | 13 | 1660 | 5634 |  | 合格 | 13.1
2025-04-04 | L8 | Y25031034 | 1100 | 12 | 1000 | 6310 |  | 合格 | 12.1
2025-04-04 | G5 | Y25031035 | 1100 | 12 | 1000 | 7290 |  | 合格 | 12.2
2025-04-04 | J8 | R2503882 | 8079 | 7 | 1682 | 10360 |  | 合格 | 7.05 | 7.11 | 30 | 50
2025-04-04 | T3 | R2503883-2 | 8079 | 7 | 1632 | 990 |  | 合格 | 7.14 | 7.1 | 80 | 80
2025-04-04 | U2.5 | C2503805-1 | 8079 | 7 | 1252 | 700 |  | 合格 | 7 | 6.98 | 80 | 80
2025-04-04 | Y2503501-1 | 1235 | 5.8 | 1592 | 1000 |  | 合格 | 5.9 | 5.9 | 1500 | 1500 | 未找到 |  | 红线下改7 退 3/23
2025-04-04 | V6 | Y2503501-2 | 1235 | 5.8 | 1592 | 1140 |  | 合格 | 5.8 | 5.7 | 1900 | 2000
2025-04-04 | M8 | Y2503571 | 1235 | 5.8 | 1252 | 5580 |  | 合格 | 5.97 | 5.95 | 500 | 600 |  | 无订单处理
2025-04-04 |  | Y2503958-2 | 8079 | 5.3 | 1254 | 6010 |  |  | 5.39 | 5.4 | 1000 | 1500
2025-04-04 | H6 | Y2503985 | 8079 | 8 | 1202 | 8980 |  | 合格 | 8.01 | 7.98 | 50 | 40
2025-04-04 | Y25031019-1 | 1235D | 8 | 1210 | 2210 |  | 合格 | 8.25
2025-04-04 | Y25031019-21 | 1235D | 8 | 1210 | 2000 |  | 合格 | 8.1
2025-04-04 | Y25031019-22 | 1235D | 8 | 1210 | 1060 |  | 合格 | 8.2
2025-04-04 | Y25031019-3 | 1235D | 8 | 1210 | 3300 |  | 合格 | 8.1
2025-04-05 | Y25031000-1 | 8079 | 7 | 1254 | 2490 |  | 合格 | 6.99 | 7.01 | 50 | 30
2025-04-05 | Y25031000-21 | 8079 | 7 | 1254 | 3180 |  | 合格 | 6.93 | 7.02 | 30 | 30
2025-04-05 | Y25031000-22 | 8079 | 7 | 1254 | 3900 |  | 合格 | 7.06 | 7.03 | 50 | 40
2025-04-05 | C2503521-2 | 8079 | 6.3 | 1252 | 360 |  | 合格 | 6.31 | 6.28 | 500 | 600
2025-04-05 | Y2503740-2 | 8079 | 6.3 | 1254 | 4080 |  | 合格 | 6.28 | 6.33 | 100 | 100
2025-04-05 | Y2503905 | 8079 | 6.3 | 1162 | 580 |  | 合格 | 6.32 | 6.28 | 200 | 200 | 来料厚度波动大 |  | 不足一车 4/3 T5
2025-04-05 | Y2503798 | 8079 | 6.3 | 1162 | 2059 |  | 合格 | 6.22 | 6.41 | 400 | 200 | 切6.5*1100 |  | 超厚退 M2 3/31
2025-04-05 | Y2503622-1 | 8079 | 6 | 1332 | 5160 |  | 合格 | 6.1 | 6.03 | 200 | 300 | 红线下改7 | 无订单
2025-04-05 | Y2502988 | 8079 | 6 | 1312 | 4400 |  | 合格 | 6.1 | 5.98 | 200 | 100 | SIG料 | 无订单
2025-04-05 | Y2503875-1 | 8079 | 6 | 1362 | 5650 |  | 合格 | 6.01 | 6.03 | 300 | 400
2025-04-05 | Y2503986 | 8079 | 8 | 1202 | 7358 |  | 合格 | 8.05 | 7.95 | 30 | 50
2025-04-05 | Y25031006 | 8079 | 8 | 1202 | 9150 |  | 合格 | 8.1 | 7.98 | 30 | 30
2025-04-05 | Y25031007-1 | 8079 | 8 | 1202 | 8260 |  | 合格 | 8.01 | 7.91 | 30 | 40
2025-04-05 | Y25031007-2 | 8079 | 8 | 1202 | 310 |  | 合格 | 7.9 | 7.93 | 30 | 40
2025-04-05 | C25021040 | 8079 | 7 | 1532 | 9400 |  | 合格 | 7.01 | 7.03 | 60 | 70
2025-04-05 | Y2503970-1 | 1100 | 12 | 1350 | 1060 |  | 不合格 | 12.1 |  |  |  | 上C354黑色黑色辊印 S0.2 L937
2025-04-05 | Y2503970-2 | 1100 | 12 | 1350 | 5340 |  | 合格 | 12.1
2025-04-05 | Y2503980-1 | 1100 | 13 | 1000 | 4940 |  | 合格 | 13.05
2025-04-05 | Y2503980-2 | 1100 | 13 | 1000 | 1416 |  | 合格 | 13.2
2025-04-05 | A25031045 | 1100 | 12 | 1000 | 3947 |  | 合格 | 12.1
2025-04-05 | A25031047 | 1100 | 12 | 1000 | 5900 |  | 合格 | 12.1
2025-04-05 | Y25031039-2 | 1060 | 12 | 1740 | 3500 |  | 合格 | 11.95
2025-04-05 | Y25031039-3 | 1060 | 12 | 1740 | 3890 |  | 合格 | 12.1
2025-04-05 | Y2502371 | 1060 | 15 | 999 | 800 |  | 合格 | 15.08
2025-04-05 | Y25021133-3 | 1070 | 13 | 1556 | 1120 |  | 合格 | 13.1
2025-04-05 | Y25031018-3 | 1235D | 8 | 1210 | 388 |  | 合格 | 8.2
2025-04-05 | Y2402581-13 |  | 9 | 1210 | 620 |  | 合格 | 9.1
2025-04-05 | C2503671-2 | 8079 | 6.3 | 1312 | 2480 |  | 合格 | 6.35 | 6.42 | 300 | 300
2025-04-05 | C2503672-3 | 8079 | 6.3 | 1312 | 3180 |  | 合格 | 6.23 | 6.28 | 480 | 500 | 红线处中间闪筋
2025-04-06 | Y2503981 | 1100 | 13 | 1000 | 1688 |  | 合格 | 13.1
2025-04-06 | Y2503982 | 1100 | 13 | 1000 | 6980 |  | 合格 | 6.97
2025-04-06 | Y2503983 | 1100 | 13 | 1000 | 7340 |  | 合格 | 12.99
2025-04-06 | Y25031063 | 1100 | 12 | 1440 | 10380 |  | 合格 | 12.1
2025-04-06 | Y25031014-1 | SH1100Y | 13.3 | 1595 | 3650 |  | 不合格 | 13.5 |  |  |  | 筒底4000米中间间断闪筋
2025-04-06 | Y25031103-1 | 1060 | 13.3 | 1740 | 5810 |  | 合格 | 13.3
2025-04-06 | Y25031103-2 | 1060 | 13.3 | 1740 | 5220 |  | 合格 | 13.3
2025-04-06 | Y25031104 | 1060 | 13.3 | 1740 | 10450 |  | 合格 | 13.3
2025-04-06 | C2503491-1 | 8079 | 6.3 | 1252 | 680 |  | 合格 | 6.31 | 6.34 | 450 | 380 | 划线处14000米7的 |  | 厚度不符退 R3
2025-04-06 | Y25031005-2 | 8079 | 7 | 1254 | 660 |  | 合格 | 7.1 | 7.03 | 40 | 30 | 改轧7的14000米
2025-04-06 | Y2503942-1 | 8079 | 6.3 | 1252 | 4399 |  | 合格 | 6.44 | 6.46 | 300 | 200 | 碰伤待处理
2025-04-06 | C2503727 | 8079 | 6.3 | 1252 | 945 |  | 合格 | 6.35 | 6.28 | 200 | 200 |  |  | 避接头退 K6 4/2
2025-04-06 | C2503491-2 | 8079 | 6.3 | 1252 | 2270 |  | 合格 | 6.29 | 6.33 | 420 | 400
2025-04-06 | Y25031008 | 8079 | 8 | 1202 | 1937 |  | 合格 | 8.13 | 8.16 | 20 | 30
2025-04-06 | Y2503987 | 8079 | 8 | 1202 | 8940 |  | 合格 | 8.01 | 8.04 | 40 | 30
2025-04-06 | Y2503988 | 8079 | 8 | 1202 | 9010 |  | 合格 | 8.1 | 8.1 | 20 | 20
2025-04-06 | Y25031004-3 | 8079 | 5.5 | 1254 | 1680 |  | 合格 | 5.56 | 5.61 | 300 | 100
2025-04-06 | Y25031005-3 | 8079 | 5.5 | 1254 | 7830 |  | 合格 | 5.6 | 5.61 | 800 | 800
2025-04-06 | Y25031001-1 | 8079 | 5.5 | 1254 | 820 |  | 合格 | 5.59 | 5.63 | 1000 | 800
2025-04-06 | Y25031002-1 | 8079 | 5.5 | 1254 | 2120 |  | 合格 | 5.53 | 5.51 | 900 | 800
2025-04-06 | Y25031002-3 | 8079 | 5.5 | 1254 | 2300 |  | 合格 | 5.5 | 5.6 | 1500 | 1200
2025-04-06 | Y25031002-4 | 8079 | 5.5 | 1254 | 1460 |  | 合格 | 5.62 | 5.6 | 1000 | 1000
2025-04-07 | Y2503984 | 1100 | 13 | 1000 | 4312 |  | 合格 | 13 |  |  |  | 厚差波动大
2025-04-07 | Y2503938-4 | 1070 | 15 | 1470 | 2942 |  | 不合格 | 15.15 |  |  |  | 上Q33mm 来料辊印 S0.3
2025-04-07 | Y25031064 | 1100 | 12 | 1440 | 10750 |  | 合格 | 12.05
2025-04-07 | Y25031101-2 | 1235D-1 | 10 | 1210 | 1730 |  |  | 10.1
2025-04-07 | Y25031076-1 | 1060 | 12 | 1740 | 5350 |  | 合格 | 12
2025-04-07 | Y25031076-2 | 1060 | 12 | 1740 | 7500 |  | 合格 | 12.1
2025-04-07 | Y25031077-1 | 1060 | 12 | 1740 | 9700 |  | 合格 | 12.1
2025-04-07 | Y25031077-2 | 1060 | 12 | 1740 | 3100 |  | 合格 | 12.1
2025-04-07 | R2503883-1 | 8079 | 7 | 1632 | 2560 |  | 合格 | 7.02 | 7.05 | 70 | 60 | 接班Q105划伤 来料Q60 S0.03 辊印 L 1675 |  | 亮线退 4/3
2025-04-07 | C2503805-2 | 8079 | 7 | 1252 | 1480 |  | 合格 | 6.95 | 6.89 | 30 | 20
2025-04-07 | C2503804 | 8079 | 6.3 | 1252 | 5310 |  | 合格 | 6.34 | 6.32 | 100 | 80
2025-04-07 | Y2503942-2 | 8079 | 6.3 | 1252 | 1900 |  | 合格 | 6.31 | 6.36 | 200 | 300
2025-04-07 | C25021039-1 | 8079 | 7 | 1652 | 1350 |  | 合格 | 6.94 | 6.96 | 60 | 60
2025-04-07 | R2503926-1 | 8079 | 6 | 1702 | 3040 |  | 不合格 | 5.88 | 5.98 | 1500 | 1500
2025-04-07 | R2503928-1 | 8079 | 6 | 1702 | 2900 |  | 不合格 | 6.06 | 6.03 | 100 | 150 | Q290,L=1080,S0.03下表辊印
2025-04-07 | R2503928-3 | 8079 | 6 | 1702 | 2580 |  | 合格 | 6.03 | 6.04 | 400 | 300
2025-04-07 | Y25031026 | 8079 | 6 | 1202 | 9010 |  | 合格 | 6.07 | 6.02 | 400 | 300
2025-04-07 | Y25031024-3 | 8079 | 5.5 | 1254 | 2364 |  | 合格 | 5.62 | 5.51 | 100 | 80
2025-04-07 | Y25031002-5 | 8079 | 5.5 | 1254 | 4390 |  | 合格 | 5.7 | 5.71 | 800 | 600
2025-04-08 | Y25031038 | 1060 | 12 | 1740 | 9099 |  | 合格 | 12 | [5 empty] | 针孔密集 退K2 4/2
2025-04-08 | Y25031039-1 | 1060 | 12 | 1740 | 2786 |  | 合格 | 12.1 | [5 empty] | 针孔密集退 D5 4/2
2025-04-08 | Y25031014-2 | SH1100Y | 13.3 | 1595 | 5234 |  | 合格 | 13.4 | [5 empty] | 直棱退 L4 4/5
2025-04-08 | Y25031065 | 1100 | 12 | 1440 | 374 |  | 合格 | 12.05
2025-04-08 | Y2504316 | 1060 | 13 | 1740 | 11421 |  | 不合格 | 12.97 |  |  |  | C0-270四道次划伤辊印 C210 辊印 S0.2 L950
2025-04-08 | Y25031079 | 1060 | 15 | 1330 | 10050 |  | 合格 | 15.2
2025-04-08 | Y25031080 | 1060 | 15 | 1330 | 9980 |  | 合格 | 15.1
2025-04-08 | Y2504361-1 | 1070 | 15 | 1360 | 8760 |  | 不合格 | 15.15 |  |  |  | C667 L960 S0.02 辊印
2025-04-08 | Y2504361-2 | 1070 | 15 | 1360 | 1250 |  | 不合格 | 15.1 |  |  |  | C667 L960 S0.02 辊印
2025-04-08 | H2504309 | 8079 | 6.3 | 1092 | 1860 |  | 合格 | 6.26 | 6.34 | 200 | 100
2025-04-08 | H2504310 | 8079 | 6.3 | 1092 | 7810 |  | 合格 | 6.35 | 6.31 | 230 | 330
2025-04-08 | R2503666 | 8079 | 6.5 | 1700 | 7340 |  | 合格 | 6.72 | 6.67 | 100 | 100 |  |  | 来料两边部密集针孔 退K8 3/26
2025-04-08 | Y25031003 | 8079 | 5.5 | 1254 | 6350 |  | 合格 | 5.59 | 5.65 | 1000 | 1000
2025-04-08 | Y25031027-1 | 8079 | 6 | 1202 | 1240 |  | 合格 | 6.07 | 6.03 | 400 | 400
2025-04-08 | Y25031025 | 8079 | 5.5 | 1254 | 2450 |  | 合格 | 5.6 | 5.65 | 800 | 800 | 外圈红线处中间轻闪筋两下
2025-04-08 | Y25031053-1 | 8079 | 5.5 | 1254 | 6800 |  | 合格 | 5.6 | 5.65 | 1600 | 800
2025-04-08 | Y2503699-12 | 8079 | 7 | 1412 | 270 |  | 合格 | 7.01 | 7.05 | 60 | 20
2025-04-08 | Y2503699-21 | 8079 | 5.3 | 1412 | 340 |  | 合格 | 5.235 | 5.28 | 300 | 200
2025-04-08 | Y2503699-11 | 8079 | 5.3 | 1412 | 3840 |  | 合格 | 5.23 | 5.27 | 300 | 200
2025-04-08 | Y25031054-1 | 8079 | 5.5 | 1254 | 7600 |  | 合格 | 5.64 | 5.7 | 1000 | 900
2025-04-09 | A25031046 | 1100 | 12 | 1000 | 2874 |  | 合格 | 12.1 | [5 empty] | 来料油泥退 I5 4/5
2025-04-09 | Y2504342 | 1060 | 13.3 | 1740 | 10830 |  | 合格 | 13.3
2025-04-09 | Y2504343 | 1060 | 13.3 | 1740 | 11070 |  | 合格 | 13.4
2025-04-09 | Y2504349-1 | 1235D | 9 | 1210 | 3030 |  | 合格 | 9.1
2025-04-09 | Y2504350-1 | 1235D | 8 | 1210 | 1620 |  | 合格 | 8.2
2025-04-09 | C2503556-1 | 8079 | 6.3 | 1312 | 1400 |  | 合格 | 6.22 | 6.28 | 200 | 200 |  |  | 划线闪皱 不足一车 退Q4 3/25
2025-04-09 | C2503803-2 | 8079 | 6.3 | 1252 | 1075 |  | 合格 | 6.35 | 6.27 | 500 | 500
2025-04-09 | C2503521-3 | 8079 | 6.3 | 1252 | 880 |  | 合格 | 6.32 | 6.38 | 500 | 500 |  |  | 不足一车 U3
2025-04-09 | C2503610-1 | 8079 | 6.3 | 1252 | 3609 |  | 合格 | 6.35 | 6.32 | 200 | 200 | 划线以下改轧7的14000米 | 3个头 | 版型差 N1 3/28
2025-04-09 | C2503521-1 | 8079 | 6.3 | 1252 | 1170 | [6 empty] | 划线下改轧7的 14000米
2025-04-09 | C2503930 | 8079 | 6.3 | 1312 | 8190 |  | 合格 | 6.27 | 6.27 | 300 | 300
2025-04-09 | Y2503709-2 | 8079 | 6 | 1292 | 3290 |  | 合格 | 6.01 | 6.03 | 400 | 500
2025-04-09 | Y25031005-1 | 8079 | 5.5 | 1254 | 690 |  | 合格 | 5.34 | 5.58 | 200 | 300
2025-04-09 | Y25031024-1 | 8079 | 5.5 | 1254 | 598 |  | 合格 | 5.59 | 5.61 | 600 | 600 |  |  | 红线下改6 退 M8 4/6
2025-04-09 | Y25031024-2 | 8079 | 5.5 | 1254 | 585 |  | 合格 | 5.5 | 5.56 | 90 | 70 |  |  | 红线下改6 退 6北 4/6
2025-04-09 | Y25031004-2 | 8079 | 5.5 | 1254 | 975 |  | 合格 | 5.63 | 5.65 | 350 | 150 |  |  | 红线下改6 退 N1 4/6
2025-04-09 | Y25031027-2 | 8079 | 6 | 1202 | 2075 |  | 合格 | 6.1 | 6.07 | 400 | 400
2025-04-09 | Y2503699-22 | 8079 | 5.3 | 1412 | 1230 |  | 合格 | 5.41 | 5.37 | 1000 | 800 | 改轧7厚度 2.8万米
2025-04-09 | Y2504306-2 | 8079 | 5.5 | 1254 | 5830 |  | 合格 | 5.66 | 5.61 | 700 | 600
2025-04-09 | Y2504306-1 | 8079 | 5.5 | 1254 | 2730 |  | 合格 | 5.57 | 5.66 | 200 | 200
2025-04-09 | Y25031066-2 | 8079 | 5.5 | 1254 | 3480 |  | 合格 | 5.56 | 5.47 | 2000 | 2000
2025-04-10 | Y2504317 | 1060 | 13 | 1740 | 502 |  |  | 13.1 | [5 empty] | C 侧油斑重 退 K2 4/8
2025-04-10 | Y2504318 | 1060 | 13 | 1740 | 12600 |  | 合格 | 13.1
2025-04-10 | Y2504303-1 | 8079 | 6 | 1682 | 7570 |  | 合格 | 5.85 | 5.92 | 300 | 300
2025-04-10 | Y25031068-2 | 8079 | 5.5 | 1254 | 2850 |  | 合格 | 5.57 | 5.49 | 1500 | 800
2025-04-10 | Y25031067 | 8079 | 5.5 | 1254 | 1670 |  | 合格 | 5.54 | 5.56 | 800 | 800 | 上 Q476 轻微亮线
2025-04-10 | Y2504308 | 8079 | 6 | 1202 | 2525 |  | 合格 | 5.99 | 5.98 | 300 | 300
2025-04-10 | Y2504332-1 | 8079 | 6 | 1202 | 9010 |  | 合格 | 5.96 | 6.15 | 200 | 200
2025-04-10 | Y2504333-1 | 8079 | 6 | 1202 | 260 |  | 合格 | 5.82 | 6.05 | 200 | 200
2025-04-10 | Y2503860-2 | 8079 | 6.3 | 1539 | 745 |  | 合格 | 6.25 | 6.23 | 200 | 200 |  |  | 来料超薄 退O6 4/2
2025-04-10 | C2503933-1 | 8079 | 6.3 | 1312 | 7320 |  | 合格 | 6.36 | 6.3 | 400 | 500
2025-04-10 | C2503931 | 8079 | 6.3 | 1312 | 8050 |  | 合格 | 6.23 | 6.28 | 400 | 300
2025-04-10 | Y2504350-12 | 1235D | 8 | 1210 | 236 |  | 合格 | 8.1
2025-04-10 | Y2504350-2 | 1235D | 8 | 1210 | 3000 |  | 合格 | 8.1
2025-04-10 | Y2504350-3 | 1235D | 8 | 1210 | 2480 |  | 合格 | 8.15
2025-04-10 | Y2504351-1 | 1235D | 8 | 1210 | 3080 |  | 合格 | 8.2
2025-04-10 | Y2504351-2 | 1235D | 8 | 1210 | 2600 |  | 合格 | 8.2
2025-04-10 | Y2504351-3 | 1235D | 8 | 1210 | 2700 |  | 合格 | 8.1
2025-04-10 | Y2503850 | 1060 | 13 | 1660 | 7610 |  | 合格 | 12.97 | [5 empty] | 来料直棱重退 L2 3/28
2025-04-11 | Y25031081 | 1060 | 15 | 1330 | 6664 |  | 合格 | 15 | [5 empty] | 更换优先分切退 Q6 4/9
2025-04-11 | Y25031107 | 1060 | 15 | 1330 | 1065 |  | 合格 | 15.1
2025-04-11 | Y2504349-2 | 1235D | 9 | 1210 | 773 |  | 合格 | 9.1
2025-04-11 | Y2503862 | 1100 | 13 | 1750 | 11600 |  | 合格 | 13.1
2025-04-11 | A25031084-2 | 1100 | 12 | 1000 | 3380 |  | 合格 | 12.18
2025-04-11 | Y25031078-2 | SH1100Y | 13.3 | 1595 | 5960 |  | 合格 | 13.39
2025-04-11 | Y2503467-2 | 8079 | 7 | 1612 | 1337 |  | 合格 | 7.5 | 6.56 | 80 | 80 |  | 无订单
2025-04-11 | Y2504305-1 | 8079 | 7 | 1632 | 5760 |  | 不合格 | 7.05 | 7.05 |  |  | 来料 S0.2 L1420 C690 辊印 | 正常分切
2025-04-11 | Y2504305-2 | 8079 | 7 | 1632 | 5860 |  | 合格 | 7.02 | 7.12 | 80 | 100
2025-04-11 | R2503885-2 | 8079 | 7 | 1632 | 400 |  | 不合格 | 6.96 | 7.05 | 100 | 800 | 下张针孔密集 偶有线性针孔
2025-04-11 | C2503492 | 8079 | 7 | 1252 | 675 |  | 合格 | 6.33 | 6.28 | 30 | 40 | 划线下改轧7的 14000米 |  | 改7的 退 U5 4/7
2025-04-11 | Y25031091-2 | 8079 | 5.5 | 1254 | 693 |  | 合格 | 5.56 | 5.57 | 1000 | 800 | 标注下改轧7的 1.4万米 |  | 红线下改7 退 4/10
2025-04-11 | Y25031001-2 | 8079 | 5.5 | 1254 | 3560 |  | 合格 | 5.64 | 5.68 | 600 | 300
2025-04-11 | Y25031053-2 | 8079 | 5.5 | 1254 | 1654 |  | 合格 | 5.61 | 5.57 | 600 | 400 |  |  | 不足一车 退 6北 4/8
2025-04-11 | Y25031054-2 | 8079 | 5.5 | 1254 | 1810 |  | 合格 | 5.45 | 5.51 | 2000 | 2000
2025-04-11 | Y25031066-1 | 8079 | 5.5 | 1254 |  |  | 合格 | 5.53 | 5.56 | 2000 | 2000 |  |  | 避接头 退 Q3 4/9
2025-04-11 | Y25031068-1 | 8079 | 5.5 | 1254 | 1257 |  | 合格 | 5.45 | 5.53 | 800 | 800
2025-04-11 | Y2504358-2 | 8079 | 5.5 | 1254 | 6590 |  | 合格 | 5.58 | 5.51 | 1500 | 1500
2025-04-11 | Y2503806 | 1235 | 5.8 | 1252 | 1470 |  | 合格 | 5.72 | 5.8 | 1000 | 800
2025-04-12 | Y2504427 | 1060 | 13 | 1740 | 10940 |  | 合格 | 12.9
2025-04-12 | Y2504396 | 1060 | 13 | 1740 | 1648 |  | 合格 | 13.15
2025-04-12 | Y2503863-1 | 1100 | 13 | 1750 | 7890 |  | 不合格 | 13.1 |  |  |  | Q350 L980 S0.03 横向辊印印过 划伤
2025-04-12 | Y2504460 | 1060 | 15 | 1000 | 7550 |  | 合格 | 15
2025-04-12 | Y25031092-2 | 8079 | 7 | 1254 | 335 |  | 合格 | 7.13 | 6.95 | 50 | 50 | 改轧7的
2025-04-12 | Y2504301-1 | 8079 | 7 | 1681 | 5690 |  | 合格 | 7.01 | 7 | 30 | 40 | C686 L960 透 S0.1 450KG | 正常分切
2025-04-12 | C2503932-1 | 8079 | 6.3 | 1312 | 1690 |  | 合格 | 7.02 | 7 | 40 | 50 | 改轧7的
2025-04-12 | Y2503783 | 8079 | 6.3 | 1362 | 815 |  | 合格 | 6.33 | 6.28 | 200 | 200 |  |  | 计划满 退 M2 4/5
2025-04-12 | C2503932-2 | 8079 | 6.3 | 1312 | 680 |  | 合格 | 6.35 | 6.38 | 40 | 40 | 来料中松闪筋 无法焊接 退R3 4/10
2025-04-12 | Y25031093 | 8079 | 5.5 | 1254 | 2950 |  | 合格 | 5.64 | 5.6 | 800 | 800
2025-04-12 | Y2504357-1 | 8079 | 5.5 | 1254 | 6400 |  | 不合格 | 5.6 | 5.61 | 700 | 600 | 上C337辊印印过 S0.1 L1050
2025-04-12 | Y2504358-1 | 8079 | 5.5 | 1254 | 2910 |  | 不合格 | 5.53 | 5.49 | 300 | 200 | 上C337辊印印过 S0.1 L1050
2025-04-12 | Y2504356 | 8079 | 5.5 | 1254 | 300 |  | 合格 | 5.5 | 5.57 | 800 | 800
2025-04-12 | Y2504334 | 8079 | 6 | 1202 | 703 |  | 合格 | 6.01 | 6.08 | 350 | 150 |  |  | 不足一车 退N1 4/11
| 6北 | Y25031001-3 | 8079 | 5.5 | 1254 | 2770 |  | 合格 | 5.65 | 5.69 | 700 | 400
2025-04-13 | Y25021059-2 | 1100 | 12 | 1700 | 3500 |  | 合格 | 11.9
2025-04-13 | Y2504405 | 1060 | 13.3 | 1740 | 10840 |  | 合格 | 13.5
2025-04-13 | Y2504407 | 1060 | 13.3 | 1740 | 10940 |  | 合格 | 13.5
2025-04-13 | Y2503863-2 | 1100 | 13 | 1750 | 1948 |  | 合格 | 13.1
2025-04-13 | Y2504461-1 | 1060 | 15 | 1000 | 2852 |  | 合格 | 15.1
2025-04-13 | Y2504304 | 8079 | 9 | 1632 | 5831 |  | 合格 | 9.08 | 9.09 | 30 | 30 |  |  | 擦划伤 退 T1 4/12
2025-04-13 | R2503782 | 8079 | 6.3 | 1682 | 3309 |  | 合格 | 6.25 | 6.28 | 100 | 90 |  |  | 计划暂退 4/12
2025-04-13 | Y25031073-2 | 8079 | 6.3 | 1592 | 4128 |  | 合格 | 6.37 | 6.31 | 200 | 200 |  | 利乐实验料 | 更换电池箔 退4#电专 4/11
2025-04-13 | Y2503989-2 | 8079 | 6 | 1202 | 8450 |  | 合格 | 5.96 | 6.05 | 200 | 220
2025-04-13 | Y2504331-1 | 8079 | 5.5 | 1254 | 6700 |  | 合格 | 5.45 | 5.51 | 600 | 600
2025-04-13 | Y2504331-2 | 8079 | 5.5 | 1254 | 2350 |  | 合格 | 5.46 | 5.47 | 600 | 600
2025-04-13 | Y2504333-2 | 8079 | 6 | 1202 | 5080 |  | 合格 | 6 | 5.88 | 360 | 500
2025-04-13 | Y2504330 | 8079 | 5.5 | 1254 | 4550 |  | 合格 | 5.52 | 5.6 | 800 | 600
2025-04-13 | R2503926-2 | 8079 | 6 | 1702 | 5810 |  | 不合格 | 5.99 | 6.03 | 1200 | 1200 | 红线处闪皱 外圈5000米左右 C侧肋部带油 上下张0-150针孔密集
2025-04-13 | R2503926-3 | 8079 | 6 | 1702 | 2000 |  | 不合格 | 6.03 | 6.06 | 1200 | 1300 | C侧肋部轻微带油 上下张0-150针孔密集
2025-04-11 | I1.5 | Y2504406 | 1060 | 13.3 | 1740 | 502 |  | 合格 | 13.4
2025-04-14 | Y25031095 | SH1100Y | 12.3 | 1595 | 8930 |  | 合格 | 12.34 |  |  |  | 上表面白条 |  | 针孔密集 辊印透 退P2 4/13
2025-04-14 | Y2504461-2 | 1060 | 15 | 1000 | 4050 |  | 合格 | 14.9
2025-04-14 | Y2504462-1 | 1060 | 15 | 1000 | 1030 |  | 合格 | 15
2025-04-14 | Y2504462-2 | 1060 | 15 | 1000 | 4080 |  | 合格 | 15.2
2025-04-14 | Y2504463-1 | 1060 | 15 | 1000 | 2950 |  | 合格 | 14.9
2025-04-14 | Y2504463-2 | 1060 | 15 | 1000 | 3950 |  | 合格 | 15.2 |  |  |  | 少430kg
2025-04-14 | Y2504465-1 | 1060 | 15 | 1000 | 4700 |  | 合格 | 15
2025-04-14 | Y2504403-1 | 8079 | 8 | 1202 | 1275 |  | 合格 | 7.98 | 8.14 | 30 | 30 |  |  | 不足一车退 4/13
2025-04-14 | Y2504403-3 | 8079 | 8 | 1202 | 3370 |  | 合格 | 7.94 | 7.9 | 30 | 50
2025-04-14 | Y2504404 | 8079 | 8 | 1202 | 6620 |  | 合格 | 8.1 | 8.05 | 30 | 40
2025-04-14 | Y2504301-2 | 8079 | 7 | 1682 | 622 |  | 合格 | 7.05 | 6.98 | 40 | 60 |  |  | 退5#后 4/12
2025-04-14 | Y2504302-21 | 8079 | 7 | 1682 | 2220 |  | 合格 | 6.95 | 7.04 | 80 | 850
2025-04-14 | Y2504302-22 | 8079 | 7 | 1682 | 2090 |  | 合格 | 7.02 | 6.98 | 30 | 40
2025-04-14 | Y2504388-1 | 1235 | 7 | 1592 | 7000 |  | 合格 | 7.05 | 7 | 30 | 50
2025-04-14 | Y2504311-2 | 8079 | 6.3 | 1542 | 5791 |  | 合格 | 6.34 | 6.28 | 200 | 200 |  | 利乐实验料
2025-04-14 | R2503928-2 | 8079 | 6 | 1702 | 550 |  | 合格 | 6.02 | 6.06 | 200 | 300 |  |  | 两边部针孔密集 退 H7 4/7
2025-04-14 | Y2504389 | 1235 | 5.8 | 1592 | 11590 |  | 合格 | 5.83 | 5.79 | 1500 | 1500
2025-04-14 | Y2504400-1 | 8079 | 5.3 | 1252 | 1390 |  | 合格 | 5.39 | 5.42 | 1100 | 1000
2025-04-14 | Y2504400-2 | 8079 | 5.3 | 1252 | 6650 |  | 合格 | 5.14 | 5.16 | 600 | 900
2025-04-14 | Y25031011 | 8079 | 6 | 1202 | 7882 |  | 6.12 | 6.15 | 200 | 300
2025-04-11 | J5 | Y25031078-1 | SH1100Y | 13.3 | 1595 | 782 |  | 合格 | 13.34 |  |  |  | 来料底部带油退轧机扒废 J5 4/10
2025-04-15 | Y2504348-1 | SH1100Y | 12.3 | 1595 | 1950 |  | 不合格 | 12.3 |  |  |  | C590 Q445 来料白条重
2025-04-15 | Y2504464 | 1060 | 15 | 1000 | 2296 |  | 合格 | 14.9
2025-04-15 | Y2504428 | 1070 | 15 | 1360 | 8716 |  | 合格 | 15.1
2025-04-15 | Y2504429 | 1070 | 15 | 1360 | 10200 |  | 合格 | 15.03
2025-04-15 | Y2504420 | 8079 | 8 | 1202 | 1825 |  | 合格 | 7.89 | 7.93 | 40 | 40
2025-04-15 | Y2504421 | 8079 | 8 | 1202 | 8930 |  | 合格 | 7.95 | 7.98 | 30 | 40
2025-04-15 | Y2504357-2 | 8079 | 5.5 | 1254 | 1400 |  | 合格 | 7.11 | 7.15 | 30 | 50
2025-04-15 | Y2504383 | 8079 | 7 | 1312 | 9600 |  | 合格 | 6.75 | 6.93 | 30 | 20
2025-04-15 | C2504312-1 | 8079 | 6.3 | 1162 | 3330 |  | 合格 | 6.3 | 6.28 | 300 | 300
2025-04-15 | C2504312-2 | 8079 | 6.3 | 1162 | 3105 |  | 合格 | 6.2 | 6.18 | 300 | 300
2025-04-15 | Y2504391-2 | 1235 | 5.8 | 1592 | 8360 |  | 合格 | 5.76 | 5.81 | 600 | 800
2025-04-15 | Y2504401 | 8079 | 5.3 | 1252 | 1850 |  | 合格 | 5.23 | 5.25 | 1800 | 1500
2025-04-15 | Y25031002-2 | 8079 | 5.5 | 1254 | 360 |  | 不合格 | 5.52 | 5.51 | 1000 | 1000 | C468 L990 S0.2 辊印
2025-04-15 | Y2504359 | 8079 | 5.5 | 1254 | 1156 |  | 合格 | 5.6 | 5.53 | 1300 | 1200 |  |  | 不足一车 4/12
2025-04-15 | Y25031091-1 | 8079 | 5.5 | 1254 | 830 |  | 合格 | 5.7 | 5.49 | 1000 | 1000
2025-04-15 | Y25031092-1 | 8079 | 5.5 | 1254 | 5842 |  | 合格 | 5.45 | 5.48 | 1000 | 1000 |  |  | 多次断带退 O2 4/11
2025-04-15 | Y2504373-1 | 8079 | 5.3 | 1612 | 2720 |  | 合格 | 5.27 | 5.29 | 1500 | 1500
2025-04-15 | Y2504390-1 | 1235 | 5.8 | 1592 | 2550 |  | 合格 | 5.9 | 5.87 | 1500 | 1100
2025-04-15 | Y2504390-2 | 1235 | 5.8 | 1592 | 1275 |  | 合格 | 5.91 | 5.83 | 1500 | 1500
2025-04-15 | Y2504508-1 | 1060 | 15 | 1000 | 4080 |  | 合格 | 14.97 |  |  |  | 来料两边部擦划伤
2025-04-16 | Y2504348-2 | SH1100Y | 12.3 | 1595 | 7924 |  | 不合格 | 12.3 |  |  |  | 整幅白条 |  | 来料整幅多处直棱 张力线 退 S1 4/15
2025-04-16 | Y2504542-1 | 1070 | 13 | 1470 | 1750 |  | 不合格 | 13.07 |  |  |  | Q40 辊印 S 1.0 L980 印过未透
2025-04-16 | Y2504507 | 1060 | 15 | 1000 | 5008 |  | 合格 | 15.11 | [5 empty] | 更换ATL 暂退
2025-04-16 | Y2504508-2 | 1060 | 15 | 1000 | 313 |  | 合格 | 15.03 |  |  |  | 来料边部擦划伤 尾料厚差大±5%
2025-04-16 | Y2504509 | 1060 | 15 | 1000 | 6680 |  | 合格 | 15.11
2025-04-16 | Y2504430-1 | 1235D | 9 | 1100 | 800 |  | 不合格 | 9 |  |  |  | C130 来料刻痕透
2025-04-16 | Y2504542-2 | 1070 | 13 | 1470 | 5680 |  | 不合格 | 13.05 |  |  |  | 外圈轻振纹
2025-04-16 | Y2504388-2 | 1235 | 7 | 1592 | 5350 |  | 合格 | 6.95 | 6.98 | 70 | 70
2025-04-16 | Y2504384 | 8079 | 7 | 1312 | 2902 |  | 合格 | 6.95 | 7.06 | 30 | 40
2025-04-16 | Y25031074-2 | 8079 | 6.3 | 1592 | 6245 |  | 合格 | 6.34 | 6.31 | 200 | 200 |  | 利乐实验料
2025-04-16 | Y2504311-1 | 8079 | 6.3 | 1539 | 1860 |  | 合格 |  |  |  |  | 首检 划线以下1.7万米改7的 | 利乐实验料
2025-04-16 | Y2503904 | 8079 | 6.3 | 1162 | 4130 |  | 合格 | 6.31 | 6.46 | 200 | 200 | 来料厚差大 |  | 计划完退 M8 4/8
2025-04-16 | C2504313-1 | 8079 | 6.3 | 1162 | 3340 |  | 合格 | 6.3 | 6.32 | 400 | 300
2025-04-16 | C2504313-2 | 8079 | 6.3 | 1162 | 1240 |  | 合格 | 6.32 | 6.28 | 300 | 200
2025-04-16 | C2504314 | 8079 | 6.3 | 1162 | 7140 |  | 合格 | 6.3 | 6.2 | 300 | 500
2025-04-16 | Y2504335 | 8079 | 6 | 1202 | 260 |  | 合格 | 6.08 | 6.15 | 600 | 600 |  |  | 断头下辊印 退回轧机扒废
2025-04-16 | Y2503989-1 | 8079 | 6 | 1202 | 260 |  | 合格 | 6.02 | 6.07 | 200 | 200 | 高亮 6000米
2025-04-16 | Y2503960 | 8079 | 6 | 1202 | 8710 |  | 合格 | 6.16 | 5.98 | 200 | 350
2025-04-16 | Y2504391-1 | 1235 | 5.8 | 1592 | 2110 |  | 合格 | 5.8 | 5.88 | 800 | 900
2025-04-16 | Y2504373-2 | 8079 | 5.3 | 1612 | 1340 |  | 合格 | 5.25 | 5.26 | 800 | 800
2025-04-16 | Y2504373-3 | 8079 | 5.3 | 1612 | 4860 |  | 合格 | 5.3 | 5.38 | 1000 | 1000
2025-04-16 | Y2504374-1 | 8079 | 5.3 | 1612 | 5000 |  | 合格 | 5.41 | 5.35 | 500 | 700
2025-04-17 | T1 | Y2504486 | 1070 | 13 | 1570 | 7810 |  | 不合格 | 13.02 |  |  |  | Q90 四道次辊印 L1575
2025-04-17 |  | Y2504543 | 1070 | 13 | 1470 | 10920 |  | 合格 | 13.1
2025-04-17 | V1 | Y2504533 | 1060 | 15 | 1000 | 1900 |  | 合格 | 14.95
2025-04-17 | V1 | Y2504534 | 1060 | 15 | 1000 | 7520 |  | 合格 | 15.06 |  |  |  | 下C26 轻亮线
2025-04-17 | 6#北 | Y2504465-2 | 1060 | 15 | 1000 | 2700 |  | 合格 | 15.05
2025-04-17 | 6#北 | Y2504535 | 1060 | 15 | 1000 | 7500 |  | 合格 | 14.9
2025-04-17 | P3.5 | Y2504381-1 | SH1100Y | 12.3 | 1595 | 2891 |  | 合格 | 12.4 |  |  |  | 上表面白条
2025-04-17 | K6 | Y2504381-2 | SH1100Y | 12.3 | 1595 | 4640 |  | 不合格 | 12.2 |  |  |  | C490 Q450 白条
2025-04-17 | F2 | Y2504382-1 | SH1100Y | 12.3 | 1595 | 4750 |  | 不合格 | 12.4 |  |  |  | C170 490 560 Q490 白条重
2025-04-17 |  | Y2504382-2 | SH1100Y | 12.3 | 1595 | 6550 |  | 不合格 | 12.3 |  |  |  | 整幅白条
2025-04-17 | N3 | Y2504370-1 | 8079 | 7 | 1732 | 8132 |  | 合格 | 6.99 | 6.93 | 20 | 20
2025-04-17 |  | Y2504367 | 8079 | 7 | 1202 | 8720 |  | 合格 | 7 | 6.96 | 50 | 50
2025-04-17 |  | Y2504374-2 | 8079 | 5.3 | 1612 | 5409 |  | 合格 | 5.36 | 5.36 | 1100 | 600
2025-04-18 | Y2504337 | SH1100Y | 12.3 | 1595 | 11460 |  | 不合格 | 12.35 |  |  |  | Q455 白条 Q120/150 来料辊印印过 L1480
2025-04-18 | Y2501962-2 | 1100-45 | 13 | 1280 | 1240 |  | 不合格 | 13 |  |  |  | 17000米 21000米 中松闪筋
2025-04-18 | Y2504487 | 1070 | 13 | 1570 | 7830 |  | 合格 | 13.05
2025-04-18 | Y2504555 | 1060 | 13 | 1520 | 1745 |  | 合格 | 13.1
2025-04-18 | Y2504556 | 1060 | 13 | 1520 | 7970 |  | 合格 | 13.05
2025-04-18 | Y2503959 | 8079 | 9 | 1202 | 2830 |  | 合格 | 9 | 8.98 | 20 | 30 |  |  | 计划完成 退
2025-04-18 | Y2504402 | 8079 | 8 | 1202 | 773 |  | 合格 | 7.7 | 7.82 | 30 | 30
2025-04-18 | Y2504403-2 | 8079 | 8 | 1202 | 2600 |  | 不合格 | 7.95 | 7.9 | 30 | 50 | Q195 S0.2 L865
2025-04-18 | R2503885-1 | 8079 | 6.3 | 1632 | 8320 |  | 合格 | 6.41 | 6.35 | 100 | 100 |  |  | 来料C侧针孔密集 退J8 4/7
2025-04-18 | H2504439 | 8079 | 6.5 | 1432 | 9860 |  | 合格 | 6.45 | 6.39 | 80 | 90
2025-04-18 | R2503781-2 | 8079 | 6.3 | 1682 | 3020 |  | 合格 | 6.31 | 6.2 | 200 | 300
2025-04-18 | Y2504435-1 | 8079 | 6.3 | 1162 | 5750 |  | 合格 | 6.12 | 6.15 | 300 | 400
2025-04-18 | Y2504375-1 | 8079 | 5.5 | 1254 | 6200 |  | 合格 | 5.59 | 5.63 | 1500 | 1300
2025-04-18 | H2504385-1 | 8079 | 6 | 1092 | 7670 |  | 合格 | 6.02 | 5.88 | 300 | 300
2025-04-18 | Y2504366-1 | 8079 | 6 | 1202 | 4400 |  | 合格 | 6.08 | 6 | 500 | 400
2025-04-18 | Y2504366-2 | 8079 | 6 | 1202 | 1070 |  | 合格 | 5.97 | 5.98 | 400 | 400
2025-04-18 | Y2503903-21 | 8079 | 6 | 1162 | 2454 |  | 合格 | 6 | 6.04 | 200 | 200 |  |  | 余料有接头 退 H7 4/13
2025-04-18 | Y2503902 | 8079 | 6 | 1162 | 2440 |  | 合格 | 6.1 | 6.03 | 300 | 300 |  |  | 余料不足一车 退 O7 4/9
2025-04-18 | Y25031072-1 | 8079 | 6 | 1162 | 1386 |  | 合格 | 5.99 | 6.08 | 600 | 600 |  |  | 无计划退 U8 4/14
2025-04-18 | Y25031070 | 8079 | 6 | 1162 | 610 |  | 合格 | 6 | 5.98 | 300 | 280 |  |  | 不足一车 退 L4 4/18
2025-03-27 | Q4 | R2503781-1 | 8079 | 6.3 | 1682 | 328 |  | 合格 | 6.27 | 6.35 | 300 | 300
2025-04-19 | Y2504426 | 1060 | 13 | 1740 | 374 |  | 合格 | 13.1 | [5 empty] | 来料整幅油斑 退 K2 4/12
2025-04-19 | Y2501962-1 | 1100-45 | 13 | 1280 | 3940 |  |  | 12.95 |  |  |  | 待订单 |  | 干优先分切暂退 4/18
2025-04-19 | Y2504513-1 | 1100 | 13 | 1225 | 5195 | [8 empty] | 更换优先计划退 N3 4/16
2025-04-19 | Y2504513-2 | 1100 | 13 | 1225 | 2840 |  | 不合格 | 13.1 |  |  |  | 上Q15 轻沙刻 L970
2025-04-19 | Y2504514 | 1100 | 13 | 1225 | 9100 |  | 合格 | 13.1
2025-04-19 | Y2504347 | SH1100Y | 13 | 1595 | 2360 |  | 不合格 | 13 |  |  |  | C115 120 来料辊印 L1500
2025-04-19 | Y2504336-3 | SH1100Y | 12.3 | 1595 | 2300 |  | 不合格 | 12.3 |  |  |  | Q744？？ 白条重
2025-04-19 | Y2504620-2 | SH1100Y | 12.3 | 1595 | 10800 |  | 合格 | 12.2
2025-04-19 | Y2504621-1 | SH1100Y | 12.3 | 1595 | 5760 |  | 合格 | 12.3
2025-04-19 | Y2504563-1 | 8079 | 7 | 1412 | 6100 |  | 不合格 | 6.91 | 7 | 70 | 50 | 断头以上轧制过程中出辊印 约1吨 上C33 辊印 S0.2 (T0.1 L1028)
2025-04-19 | Y2504436 | 8079 | 6.3 | 1162 | 8540 |  | 合格 | 6.12 | 6.16 | 300 | 400
2025-04-19 | Y2504437 | 8079 | 6.3 | 1162 | 6010 |  | 合格 | 6.1 | 6.1 | 300 | 400
2025-04-19 | Y2503807 | 1235 | 5.8 | 1252 | 4884 |  | 合格 | 5.88 | 5.97 | 1200 | 800 |  |  | 计划完退 O5 4/11
2025-04-19 | Y2504417-1 | 1235 | 5.8 | 1589 | 8060 |  | 合格 | 5.8 | 5.8 | 300 | 500
2025-04-18 | Y2504417-2 | 1235 | 7 | 1592 | 3980 |  | 合格 | 7.03 | 7.06 | 40 | 40 | 断带多次 红线接头以上改7
2025-04-19 | H2504386-2 | 8079 | 6 | 1092 | 1380 |  | 合格 | 6.06 | 6.03 | 200 | 200
2025-04-19 | Y2504376 | 8079 | 5.5 | 1254 | 5710 |  | 合格 | 5.51 | 5.58 | 800 | 500
2025-04-19 | Y2504479-1 | 8079 | 5.5 | 1254 | 2300 |  | 不合格 | 5.4 | 5.34 | 800 | 900 | 上下箔面整幅多处辊印 无深度
2025-04-20 | Y2504573 | 1100 | 13 | 1440 | 6058 |  | 合格 | 12.95
2025-04-20 | Y2504574 | 1100 | 13 | 1440 | 10770 |  | 合格 | 13
2025-04-20 | Y25031094-21 | SH1100Y | 12.3 | 1595 | 5700 |  | 不合格 | 12.3-12.5 |  |  |  | Q540 C580 690 来料白条重
2025-04-20 | Y25031094-22 | SH1100Y | 12.3 | 1595 | 3250 |  | 不合格 | 12.4 |  |  |  | Q540 C580 690 来料白条重
2025-04-20 | Y2504336-4 | SH1100Y | 12.3 | 1595 | 5460 |  | 不合格 | 12.5 |  |  |  | 来料多处孔洞
2025-04-20 | Y2504621-2 | SH1100Y | 12.3 | 1595 | 2550 |  | 合格 | 12.3
2025-04-20 | Y2503732 | 1100-45 | 12.3 | 1350 | 8700 |  | 不合格 | 12.39 |  |  |  | Q侧肋部串泡
2025-04-20 | A2504519-2 | 1100 | 13 | 1000 | 1350 |  | 合格 | 13.01
2025-04-20 | Y2504371-1 | 8079 | 7 | 1732 | 5674 |  | 合格 | 7.03 | 6.98 | 70 | 70
2025-04-20 | Y2504375-2 | 8079 | 5.5 | 1254 | 1995 |  | 合格 | 5.57 | 5.52 | 300 | 200
2025-04-20 | Y2504478-1 | 8079 | 5.5 | 1254 | 1450 | 合缠 | 合格 | 5.51 | 5.53 | 800 | 800
2025-04-20 | Y2503715 | 8079 | 6 | 1162 | 8460 |  | 不合格 | 6.07 | 6.03 | 200 | 300 | Q525 辊印 L3200 上T S0.01 来料 | 切食品箔订单
2025-04-20 | Y2504479-2 | 8079 | 5.5 | 1254 | 6980 |  | 合格 | 5.51 | 5.4 | 300 | 500
2025-04-20 | Y2504377-1 | 8079 | 5.5 | 1254 | 7670 |  | 合格 | 5.52 | 5.48 | 1500 | 900
2025-04-20 | Y2504377-2 | 8079 | 5.5 | 1254 | 1610 |  | 不合格 | 5.52 | 5.6 | 1500 | 1000 | C208 S0.1T L967
2025-04-20 | Y2504501-3 | 8079 | 5.5 | 1254 | 1930 |  | 合格 | 5.53 | 5.47 | 800 | 800
2025-04-21 | Y2504488 | 1070 | 13 | 1570 | 6350 |  | 合格 | 13.2 | [5 empty] | 更换优先料 退 L4 4/19
2025-04-21 | Y2504594 | 1100-4 | 12.3 | 1350 | 9100 |  | 合格 | 12.4
2025-04-21 | Y2504466 | 1060 | 12 | 1740 | 12790 |  | 合格 | 12.1
2025-04-21 | A2504516-2 | 1100 | 13 | 1000 | 2900 |  | 合格 | 13.01
2025-04-21 | Y2504628-1 | 1235D | 9 | 1100 | 394 |  | 合格 | 9.01
2025-04-21 | Y2504628-2 | 1235D | 9 | 1100 | 3940 |  | 合格 | 9
2025-04-21 | Y2504445-11 | 1235D | 9 | 1100 | 2060 |  | 合格 | 8.15
2025-04-21 | Y2504445-12 | 1235D | 9 | 1100 | 700 |  | 合格 | 8.1
2025-04-21 | Y2504445-2 | 1235D | 9 | 1100 | 2780 |  | 合格 | 8.2
2025-04-21 | Y2504445-3 | 1235D | 9 | 1100 | 2470 |  | 合格 | 9.1
2025-04-21 | Y2504372 | 8079 | 7 | 1732 | 4110 |  | 合格 | 6.93 | 6.97 | 50 | 50
2025-04-21 | Y2504416-1 | 8079 | 7 | 1632 | 2630
2025-04-21 | Y2504416-2 | 8079 | 7 | 1632 | 970 |  | 合格 | 6.93 | 6.82 | 80 | 80 | 来料厚差大
2025-04-21 | Y2504563-2 | 8079 | 7 | 1412 | 2970 |  | 合格 | 6.86 | 6.95 | 80 | 80 | 来料厚差大
2025-04-21 | Y2504499 | 8079 | 5.5 | 1254 | 481 |  | 合格 | 5.36 | 5.45 | 400 | 500
2025-04-21 | Y2504500-1 | 8079 | 5.5 | 1254 | 500 |  | 合格 | 5.41 | 5.5 | 100 | 1000
2025-04-21 | Y2504500-2 | 8079 | 5.5 | 1254 | 5790 |  | 合格 | 5.41 | 5.48 | 400 | 500
2025-04-21 | Y2504500-3 | 8079 | 5.5 | 1254 | 1310 |  | 合格 | 5.47 | 5.52 | 500 | 600
2025-04-21 | Y2504501-1 | 8079 | 5.5 | 1254 | 350 |  | 不合格 | 5.41 | 5.5 | 1000 | 1000 | C130 C180 L980 S0.2 黑色辊印
2025-04-21 | Y2504501-2 | 8079 | 5.5 | 1254 | 7150 |  | 合格 | 5.45 | 5.51 | 1000 | 800
2025-04-21 | Y25031071 | 8079 | 6 | 1162 | 2035 |  | 合格 | 6.03 | 6.05 | 300 | 200 |  |  | 断头米数不足 退T3 4/10
2025-04-21 | H2504386-1 | 8079 | 6 | 1092 | 5250 |  | 合格 | 6 | 5.91 | 300 | 300
2025-04-21 | H2504392 | 8079 | 6 | 1092 | 7520 |  | 合格 | 6.02 | 5.98 | 200 | 200
2025-04-22 | Y2504536-1 | 1060 | 15 | 1000 | 4000 |  | 合格 | 15.2
2025-04-22 | Y2504542-3 | 1070 | 13 | 1470 | 3050 |  | 合格 | 13
2025-04-22 | Y2504467 | 1060 | 12 | 1740 | 11210 |  | 合格 | 11.93
2025-04-22 | Y2504587-1 | 1100 | 13 | 1490 | 1780 |  | 合格 | 13.1
2025-04-22 | Y2504586-21 | 1100 | 13.3 | 1490 | 2930
2025-04-22 | Y2504586-22 | 1100 | 13.3 | 1490 | 4450 |  | 合格 | 13.1-13.4
2025-04-22 | Y2504629-1 | 1235D | 9 | 1100 | 3920/3800 | 3900-2787 | 合格 | 9.1
2025-04-22 | Y2504629-2 | 1235D | 9 | 1100 | 3780 |  | 合格 | 9.1
2025-04-22 | Y2504430-2 | 1235D | 9 | 1100 |  | 335
2025-04-22 | Y2504536-2 | 1060 | 15 | 1000 | 3200 |  | 合格 | 14.9
2025-04-22 | Y2503514-2 | 1060 | 12 | 1740 | 2200 |  |  | 12.1
2025-04-22 | H2503947 | 8079 | 6.3 | 1092 | 4490 |  | 合格 | 6.21 | 6.26 | 300 | 300
2025-04-22 | H2503948 | 8079 | 6.3 | 1092 | 5100 |  | 合格 | 6.2 | 6.25 | 300 | 300
2025-04-22 | H2503949-1 | 8079 | 6.3 | 1092 | 7130 |  | 合格 | 6.27 | 6.25 | 300 | 500
2025-04-22 | H2504394 | 8079 | 6 | 1092 | 7740 |  | 合格 | 5.99 | 5.97 | 150 | 100
2025-04-22 | Y2504522-2 | 8079 | 6 | 1442 | 6790 |  | 合格 | 5.75 | 5.75 | 350 | 150
2025-04-23 | Y2504588 | 1100 | 13 | 1490 | 11110 |  | 合格 | 13.05
2025-04-23 | Y2504676 | 1060 | 12 | 1600 | 6380 |  | 合格 | 11.9 | [5 empty] | 来料横折 辊印退 3#黄 4/22
2025-04-23 | Y2504606 | 1070 | 12 | 1250 | 5850 |  | 合格 | 12
2025-04-23 | Y2504607 | 1070 | 12 | 1250 | 5930 |  | 合格 | 11.95-12.35
2025-04-23 | Y2504575 | 1060 | 13 | 1000 | 2191 |  | 合格 | 12.9
2025-04-23 | Y2504679-1 | 1060 | 12 | 1600 | 5300 |  | 合格 | 12.1
2025-04-23 | Y2504564 | 8079 | 7 | 1412 | 2860 |  | 合格 | 6.91 | 6.93 | 60 | 60 |  |  | 计划完成 退L4 4/21
2025-04-23 | C2504315-1 | 8079 | 6.3 | 1162 | 480 |  | 合格 | 6.17 | 6.21 | 500 | 600
2025-04-23 | S2503929-2 | 8079 | 6 | 1660 | 272 |  | 合格 | 5.92 | 5.87 | 300 | 300
2025-04-23 | S2503929-3 | 8079 | 6 | 1660 | 2510 |  | 合格 | 5.47 | 5.9 | 300 | 270
2025-04-23 | Y2504612 | 8079 | 5.5 | 1544 | 8700 |  | 合格 | 5.47 | 5.59 | 800 | 800 | 前2.5万米 厚差大 版型差
2025-04-23 | Y2504545-1 | 8079 | 5.5 | 1254 | 940 |  | 合格 | 5.4 | 5.5 | 500 | 500
2025-04-23 | Y2504545-2 | 8079 | 5.5 | 1254 | 8520 |  | 合格 | 5.53 | 5.56 | 800 | 800
2025-04-23 | H2503992 | 8079 | 6 | 1092 | 4900 |  | 合格 | 5.92 | 6.02 | 400 | 500
2025-04-23 | H2503991-1 | 8079 | 6 | 1092 | 6650 |  |  | 5.95 | 6.03 | 500 | 550
2025-04-23 | Y2504471-3 | 1235 | 5.8 | 1592 | 4410 |  | 合格 | 5.89 | 5.82 | 280 | 300
2025-04-24 | Y2504446-11 | 1235D | 9 | 1100 | 3000 |  | 合格 | 9.1
2025-04-24 | Y2504446-12 | 1235D | 9 | 1100 | 980 |  | 合格 | 9.1
2025-04-24 | Y2504635 | 1235D-1 | 10 | 1210 | 3580 |  | 合格 | 10.14
2025-04-24 | Y2504636 | 1235D-1 | 10 | 1210 | 3040 |  | 合格 | 10 | [5 empty] | 更换ATL 退Q4 4/24
2025-04-24 | Y2504637-1 | 1235D-1 | 10 | 1210 | 3460 |  | 合格 | 10
2025-04-24 | Y2504637-2 | 1235D-1 | 10 | 1210 | 2440 |  |  | 10.1
2025-04-24 | Y2504371-2 | 8079 | 7 | 1732 | 2750 |  | 合格 | 7.04 | 7 | 70 | 70 |  |  | 来料亮线重 退4#电专 4/20
2025-04-24 | Y2504565 | 8079 |  | 1412 | 8162 |  | 合格 | 6.85 | 6.83 | 80 | 80
2025-04-24 | Y2504435-2 | 8079 | 7 | 1162 | 2630 |  | 合格 | 6.88 | 7.05 | 50 | 50
2025-04-24 | H2503949-2 | 8079 | 7 | 1092 | 500 |  | 合格 | 6.83 | 6.95 | 30 | 30
2025-04-24 | H2504385-2 | 8079 | 7 | 1092 | 240 |  | 合格 | 7 | 6.99 | 50 | 50
2025-04-24 | Y2504480 | 8079 | 6 | 1202 | 610 |  | 合格 | 5.95 | 6 | 500 | 500
2025-04-24 | H2504442-1 | 8079 | 6 | 1092 | 552 |  |  | 5.98 | 6.1 | 300 | 400 |  |  | 不足一车退 R3 4/23
2025-04-24 | Y2503961 | 8079 | 5.5 | 1254 | 950 |  | 合格 | 5.56 | 5.61 | 300 | 300
2025-04-24 | Y2504478-2 | 8079 | 5.5 | 1254 | 2050 |  | 合格 | 5.58 | 5.54 | 600 | 500
2025-04-24 | Y2504546 | 8079 | 5.5 | 1254 | 9440 |  | 合格 | 5.55 | 5.52 | 500 | 300
2025-04-24 | Y2504472-11 | 1235 | 5.8 | 1592 | 3100 |  | 合格 | 5.8 | 5.9 | 1400 | 1900
2025-04-24 | Y2504472-12 | 1235 | 5.8 | 1592 | 1390 |  | 合格 | 5.83 | 5.79 | 1200 | 1800
2025-04-24 | Y2504472-2 | 1235 | 5.8 | 1592 | 3200 |  | 合格 | 5.9 | 5.8 | 300 | 800
2025-04-25 | Y2504512 | 1060 | 13 | 1740 | 597 |  | 合格 | 12.9
2025-04-25 | Y2504540 | 1060 | 13 | 1740 | 12720 |  | 合格 | 13
2025-04-25 | Y2504541 | 1060 | 13 | 1740 | 12650 |  | 合格 | 13
2025-04-25 | Y2504638 | 1235D-1 | 10 | 1210 | 826 |  | 合格 | 10.03
2025-04-25 | Y2504605 | 1100 | 12 | 1340 | 9970 |  | 合格 | 11.98
2025-04-25 | Y2504500-4 | 8079 | 7 | 1254 | 1440 |  | 合格 | 6.92 | 6.99 | 80 | 80
2025-04-25 | R2504387-1 | 8079 | 6.3 | 1682 | 7200 |  | 合格 | 6.24 | 6.26 | 300 | 300 | 等6.35*1660
2025-04-25 | R2504387-2 | 8079 | 6.3 | 1682 | 400 |  | 合格 | 6.32 | 6.3 | 300 | 300
2025-04-25 | Y25031075 | 8079 | 6.3 | 1592 | 11598 |  | 合格 | 6.25 | 6.27 | 100 | 150
2025-04-25 | H2504393 | 8079 | 6 | 1092 | 2000 |  | 不合格 | 5.88 | 5.96 | 100 | 100 | C412 S0.2 L1250 白点印过 未透 |  | 暂退4#分切 4/22
2025-04-25 | H2503991-2 | 8079 | 6 | 1092 | 600 |  | 合格 | 5.98 | 5.98 | 200 | 400
2025-04-25 | H2504442-2 | 8079 | 6 | 1092 | 415 |  | 合格 | 5.91 | 6 | 200 | 300 |  |  | 不足一车 退 O2 4/24
2025-04-25 | Y2504471-1 | 1235 | 6 | 1592 | 2200 |  | 不合格 | 6.08 | 6.18 | 400 | 900 | 下张针孔超
2025-04-25 | Y2504566 | 8079 | 5.5 | 1254 | 8300 |  | 合格 | 5.57 | 5.53 | 600 | 400
2025-04-26 | Y25031101-4 | 1235D-1 | 10 | 1210 | 1410 |  | 合格 | 10.03
2025-04-26 | Y25031101-5 | 1235D-1 | 10 | 1210 | 4500 |  | 合格 | 10.1
2025-04-26 | Y2504557-1 | 1060 | 12 | 1000 | 5260 |  | 不合格 | 12.03 |  |  |  | 下C228 亮线 两边部张力线重
2025-04-26 | Y2504557-2 | 1060 | 12 | 1000 | 2160 |  | 合格 | 12.05
2025-04-26 | Y2504624 | 1100 | 12 | 1340 | 1045 |  | 合格 | 11.9
2025-04-26 | Y2504669 | 1100 | 13 | 1490 | 10960 |  | 合格 | 13.1
2025-04-26 | Y2504667 | 1100 | 13 | 1490 | 7169 |  | 合格 | 13.05
2025-04-26 | Y2504631 | 1070 | 13 | 1470 | 11040 |  |  | 13.1 |  |  |  | Q510 L973 辊印
2025-04-26 | Y2504625 | 1100 | 12 | 1340 | 9850 |  | 合格 | 12.1
2025-04-26 | Y2504608-1 | 8079 | 7 | 1702 | 1421 |  | 合格 | 7.11 | 7.12 | 600 | 400
2025-04-26 | R2503667 | 8079 | 6.5 | 1702 | 9530 |  | 不合格 | 6.65 | 6.78 | 320 | 380 | 线性针孔 |  | 来料上张针孔超 下张整幅密集针孔退 O3 3/26
2025-04-26 | Y2504613 | 8079 | 6.3 | 1252 | 467 |  | 合格 | 6.38 | 6.15 | 100 | 80
2025-04-26 | Y2504614 | 8079 | 6.3 | 1252 | 9530 |  | 合格 | 6.35 | 6.31 | 70 | 50
2025-04-26 | Y2504615 | 8079 | 6.3 | 1252 | 9290 |  | 合格 | 6.3 | 6.28 | 60 | 40
2025-04-26 | R2503927 | 8079 | 6 | 1702 | 6635 |  | 不合格 | 5.98 | 6.06 | 2000 | 2000 | 两边部0-200线性密集针孔 |  | 筒底轻微塔型 退U4 4/18
2025-04-27 | Y2504558 | 1060 | 12 | 1000 | 1884 |  | 合格 | 11.85 |  |  |  | 头尾板型差
2025-04-27 | Y2504632 | 1070 | 13 | 1470 | 3734 |  | 合格 | 13.06
2025-04-27 | Y2504591 | 1070 | 13 | 1570 | 11950 |  | 合格 | 13.1
2025-04-27 | Y2504641 | 1100 | 12 | 1660 | 12370 |  | 合格 | 11.9-12.3
2025-04-27 | Y2504662 | 1070 | 15 | 1360 | 10120 |  | 合格 | 15.07
2025-04-27 | Y2504616 | 8079 | 6.3 | 1252 | 9340 |  | 合格 | 6.28 | 6.36 | 260 | 280
2025-04-27 | C2504537-1 | 8079 | 6.3 | 1162 | 3780 |  | 合格 | 6.31 | 6.29 | 100 | 100
2025-04-27 | C2504537-2 | 8079 | 6.3 | 1162 | 3550 |  | 合格 | 6.33 | 6.31 | 100 | 100
2025-04-27 | Y2503617 | 8079 | 6.5 | 1512 | 558 |  | 合格 | 6.6 | 6.55 | 100 | 100 |  |  | 计划完退 R3 4/24
2025-04-27 | Y2504368 | 8079 | 6.3 | 1542 | 829 |  | 合格 | 6.32 | 6.42 | 120 | 80 |  |  | 避接头暂退 T5 4/26
2025-04-27 | Y2504481-2 | 8079 | 6 | 1202 | 1950 |  | 合格 | 5.92 | 6 | 200 | 300 | 切1166 |  | 不足一车退 4/23
2025-04-27 | Y2504473 | 8079 | 6 | 1362 | 718 |  | 合格 | 5.96 | 6 | 300 | 250 |  |  | 不足一车 退 R6 4/25
2025-04-27 | Y2504475 | 8079 | 6 | 1362 | 552 |  | 合格 | 6.04 | 5.96 | 300 | 200 |  |  | 不足一车 退 U6 4/25
2025-04-27 | Y2504668-1 | 1100 | 13 | 1490 | 5700 |  | 不合格 | 13.1 |  |  |  | Q560 来料辊印 L1505 S0.3*2
2025-04-27 | Y2504668-2 | 1100 | 13 | 1490 | 5400 |  | 不合格 | 13.1 |  |  |  | Q560四道次辊印 S0.2*2 L1505
2025-04-28 | Y2504592 | 1070 | 13 | 1570 | 11880 |  | 合格 | 13
2025-04-28 | Y2504559 | 1060 | 12 | 1000 | 7240 |  | 合格 | 12.2
2025-04-28 | Y2504661 | 1070 | 15 | 1360 | 3862 |  | 合格 | 15
2025-04-28 | Y2504670-2 | 1235D | 8 | 1100 | 2790 |  | 合格 | 9.2
2025-04-28 | Y2504670-3 | 1235D | 8 | 1100 | 2170 |  | 合格 | 8.15
2025-04-28 | Y2504671-11 | 1235D | 8 | 1100 | 2510 |  |  | 8
2025-04-28 | Y2504671-12 | 1235D | 8 | 1100 | 690 |  | 合格 | 9.1
2025-04-28 | Y2504671-2 | 1235D | 8 | 1100 | 2570 |  | 合格 | 9.1
2025-04-28 | Y2504671-3 | 1235D | 8 | 1100 | 2620 |  | 合格 | 9.1
2025-04-28 | Y25031009 | 8079 | 7 | 1512 | 11380 |  | 合格 | 6.91 | 6.9 | 80 | 80
2025-04-28 | C2504539-2 | 8079 | 6.3 | 1162 | 1670 |  | 合格 | 6.32 | 6.25 | 300 | 300
2025-04-28 | Y2503622-2 | 8079 | 6 | 1332 | 4890 |  | 合格 | 5.9 | 5.96 | 300 | 280 | 没按SIG轧 | 无订单
2025-04-28 | Y2504481-1 | 8079 | 6 | 1202 | 1450 |  | 合格 | 5.98 | 6 | 300 | 300 |  |  | 不足一车退 S5 4/23
2025-04-28 | Y2503539 | 1235 | 5.8 | 1252 | 7860 |  | 合格 | 5.73 | 5.9 | 1100 | 1000
2025-04-28 | Y2504484-2 | 8079 | 6 | 1162 | 7130 |  | 合格 | 5.95 | 6.06 | 80 | 150
2025-04-28 | Y2504441-1 | 8079 | 7 | 1252 | 430 |  | 合格 | 6.96 | 6.89 | 50 | 50
2025-04-28 | Y2504482 | 8079 | 6 | 1202 | 1190 |  | 合格 | 5.95 | 5.96 | 300 | 300 |  |  | 计划满 退K8 4/23
2025-04-28 | Y2504571-2 | 8079 | 6.3 | 1202 | 5960 |  | 合格 | 6.4 | 6.26 | 200 | 300
2025-04-29 | Y2504645 | 1100 | 12 | 1340 | 8670 |  | 不合格 | 12.1 |  |  |  | Q100 L950 S0.01 辊印
2025-04-29 | Y2504642 | 1100 | 12 | 1660 | 4020 |  | 合格 | 11.65-12 | [5 empty] | 更换ATL 退 4/28
2025-04-29 | Y2504701-1 | 1060 | 15 | 1350 | 1623 |  | 不合格 | 15.05 |  |  |  | Q469 辊印 S0.2 L1540
2025-04-29 | Y2504701-2 | 1060 | 15 | 1350 | 6080 |  | 不合格 | 14.8 |  |  |  | Q350-1150 压靠印
2025-04-29 | Y2504706-1 | 1070 | 9 | 1210 | 4280
2025-04-29 | Y2504596 | 1060 | 15 | 1000 | 5640 |  | 不合格 | 15 |  |  |  | 厚度波动大
2025-04-29 | Y2504597-1 | 1060 | 15 | 1000 | 2680 |  | 合格 | 15.1
2025-04-29 | Y2504597-2 | 1060 | 15 | 1000 | 3140 |  | 合格 | 15.02
2025-04-29 | Y2504706-21 | 1070 | 9 | 1210 | 2740 |  | 合格 | 9.2
2025-04-29 | Y2504706-22 | 1070 | 9 | 1210 | 2070 |  | 合格 | 9.1
2025-04-29 | Y2504453 | 8079 | 7 | 1729 | 13050 |  | 合格 | 6.98 | 6.92 | 30 | 30
2025-04-29 | Y2504441-2 | 8079 | 6.3 | 1252 | 9180 |  | 合格 | 6.24 | 6.16 | 100 | 100
2025-04-29 | Y2504440-1 | 8079 | 6.3 | 1252 | 4490 |  | 合格 | 6.18 | 6.25 | 500 | 600 | 端面毛边重
2025-04-29 | Y2504485-1 | 8079 | 6 | 1162 | 2045 |  | 合格 | 5.99 | 6.06 | 130 | 90 |  |  | 不足一车 退 R1 4/26
2025-04-29 | Y2504485-2 | 8079 | 6 | 1162 | 1025 |  | 合格 | 6.05 | 6.01 | 100 | 350 |  |  | 不足一车 退 O3 4/26
2025-04-29 | Y25031069 | 8079 | 6 | 1162 | 2222 |  | 合格 | 5.98 | 6 | 200 | 200 |  |  | 到断头不足一车 N3 两个断头
2025-04-29 | Y2504484-1 | 8079 | 6 | 1162 | 1400 |  | 合格 | 5.9 | 5.99 | 100 | 200 | 高亮铝箔 |  | 退M7 4/23
| Y25011666-6 | 1235D | 15 | 1210 | [6 empty] | 未找到 | 半卷
2025-04-24 | Y2504369 | 8079 | 6.3 | 1536 | 3170 |  | 合格 | 6.34 | 6.28 | 20 | 30 |  |  | 无管芯 退 4/26
2025-04-30 | Y2504646-1 | 1100 | 12 | 1340 | 1760 |  | 不合格 | 12.2 |  |  |  | Q100 L950 S0.01 辊印
2025-04-30 | Y2504702 | 1060 | 15 | 1330 | 2050 |  | 合格 | 15.05
2025-04-30 | Y2504703 | 1060 | 15 | 1330 | 6030 |  | 合格 | 14.96 |  |  |  | 上Q496条纹
2025-04-30 | Y2504696 | 1060 | 15 | 1320 | 6720 |  | 合格 | 15.06
2025-04-30 | Y2504741 | 1060 | 12 | 1660 | 9149 |  | 合格 | 12
2025-04-30 | Y2504742 | 1060 | 12 | 1660 | 12570 |  | 合格 | 11.9
2025-04-30 | Y2504617 | 8079 | 9 | 1202 | 3180 |  | 合格 | 8.88 | 8.93 | 20 | 20
2025-04-30 | Y2504665 | 8079 | 9 | 1202 | 8940 |  | 合格 | 8.89 | 8.93 | 0 | 0
2025-04-30 | Y2504666 | 8079 | 9 | 1202 | 9020 |  | 合格 | 8.85 | 8.92
2025-04-30 | Y2504618 | 8079 | 8 | 1202 | 9040 |  | 合格 | 7.94 | 7.98
2025-04-30 | Y25031010 | 8079 | 7 | 1512 | 11080 |  | 合格 | 6.97 | 7.04 | 30 | 40
2025-04-30 | Y2504440-2 | 8079 | 6.3 | 1252 | 4890 |  | 合格 | 6.12 | 6.17 | 400 | 500
2025-04-30 | Y2503621 | 8079 | 6 | 1332 | 9460 |  | 合格 | 6.09 | 6.1 | 300 | 300 | 没按SIG轧 | 无订单 | 来料Q161 亮线重 退 6北 4/29
2025-04-30 | Y2504609 | 1235 | 5.8 | 1592 | 1100 |  | 合格 | 5.98 | 5.92 | 110 | 200 |  |  | 超厚 S5 4/27
2025-04-30 | Y2504711-1 | 1070 | 15 | 1360 | 6460 |  | 合格 | 15.03
2025-04-30 | Y2504711-2 | 1070 | 15 | 1360 | 3900 |  | 合格 | 15.01 |  |  |  | 来料厚差大
2025-05-01 | Y2504646-2 | 1100 | 12 | 1340 | 890 |  | 合格 | 12.2 | [5 empty] | 计划退料 退 P1 4/28
2025-05-01 | Y2504598 | 1060 | 15 | 1000 | 5630 |  | 合格 | 15.1
2025-05-01 | Y2504712 | 1070 | 15 | 1360 | 2373 |  | 合格 | 15.2 |  |  |  | 上C0-100间断性擦划伤 头尾厚差大
2025-05-01 | Y2504713 | 1070 | 15 | 1360 | 9350 |  | 合格 | 15.02
2025-05-01 | Y2504726 | 1070 | 15 | 1360 | 10330 |  | 合格 | 14.9
2025-05-01 | Y2504727 | 1070 | 15 | 1360 | 10200 |  | 合格 | 15.05
2025-05-01 | Y2504758 | 1100 | 12 | 1340 | 10030 |  | 合格 | 12
2025-05-01 | Y2504572 | 8079 | 9 | 1162 | 7975 |  | 合格 | 8.8 | 8.9 | 40 | 30 | 整卷厚差大
2025-05-01 | C2504539-1 | 8079 | 6.3 | 1162 | 680 |  | 合格 | 6.3 | 6.25 | 100 | 100 |  |  | 红线下改轧7 退M5 4/28
2025-05-01 | Y2504567-2 | 8079 | 5.5 | 1254 | 930 |  | 合格 | 5.53 | 5.52 | 1000 | 1000
2025-05-01 | Y2504457-1 | 8079 | 5.5 | 1254 | 3380 |  | 不合格 | 5.56 | 5.58 | 1200 | 1100 | Q侧346 来料辊印 S0.2 印过
2025-05-01 | R2504648 | 8079 | 6.3 | 982 | 5800 |  | 合格 | 6.26 | 6.31 | 500 | 600
2025-05-02 | Y2504728 | 1070 | 15 | 1360 | 9022 |  | 合格 | 15.08 |  |  |  | 上C575MM 辊印 S0.05
2025-05-02 | Y2504729 | 1070 | 15 | 1360 | 10090 |  | 合格 | 15.02
2025-05-02 | Y2504694-1 | 1070 | 15 | 1360 | 4630 |  | 合格 | 15.1 |  |  |  | C580条纹
2025-05-02 | Y2504694-2 | 1070 | 15 | 1360 | 5560 |  | 合格 | 15.2
2025-05-02 | Y2504759 | 1100 | 12 | 1340 | 9950 |  | 合格 | 12.1
2025-05-02 | Y2504724-1 | SH1100Y | 12.3 | 1595 | 3750 |  | 不合格 | 12.26 |  |  |  | 中间轻微棱印
2025-05-02 | Y2504724 | SH1100Y | 12.3 | 1595 | 8000 |  | 合格 | 12.3
2025-05-02 | A2504672 | 1100 | 15 | 1000 | 500 |  | 合格 | 15.1
2025-05-02 | A2504673 | 1100 | 15 | 1000 | 6090 |  | 合格 | 15.1
2025-05-02 | R2504647 | 8079 | 6.3 | 982 | 4800 |  | 不合格 | 6.32 | 6.24 | 600 | 200 | Q150mm-Q235mm 多个来料辊印 印过
2025-05-02 | R2504651 | 8079 | 6.3 | 982 | 4780 |  | 合格 | 6.22 | 6.28 | 600 | 600
2025-05-02 | R2504652-1 | 8079 | 6.3 | 982 | 1240 |  | 合格 | 6.25 | 6.28 | 150 | 110
2025-05-02 | R2504652-2 | 8079 | 6.3 | 982 | 5020 |  |  | 6.3 | 6.28 | 500 | 400
2025-05-02 | R2504649 | 8079 | 6.3 | 982 | 750 |  | 合格 | 6.25 | 6.27 | 500 | 400
2025-05-02 | R2504650 | 8079 | 6.3 | 982 | 5490 |  | 合格 | 6.26 | 6.38 | 100 | 100
2025-05-03 | A2504766-1 | 1100 | 13 | 1000 | 2290 |  | 合格 | 13.1
2025-05-03 | A2504766-2 | 1100 | 13 | 1000 | 1270 |  | 合格 | 13.1
2025-05-03 | A2504766-3 | 1100 | 13 | 1000 | 2360 |  | 合格 | 12.74
2025-05-03 | Y2504756 | 1070 | 13 | 1570 | 11590 |  | 合格 | 13.1
2025-05-03 | Y25031108 | 1060 | 15 | 1330 | 9890 |  | 合格 | 14.95
2025-05-03 | Y2504695 | 1070 | 15 | 1360 | 5077 |  | 合格 | 15.1
2025-05-03 | Y2504739 | 1070 | 15 | 1350 | 9410 |  | 合格 | 14.9
2025-05-03 | Y2504734 | 1100 | 13 | 1595 | 11600 |  | 合格 | 13.1
2025-05-03 | Y2504735 | 1100 | 13 | 1595 | 11580 |  | 合格 | 12.95
2025-05-03 | Y2504595 | 1100-4 | 12.3 | 1350 | 1965 |  | 合格 | 12.3
2025-05-03 | Y2504760-1 | 1060 | 15 | 1000 | 3710 |  | 合格 | 15.1
2025-05-03 | Y2504760-2 | 1060 | 15 | 1000 | 3800 |  | 合格 | 15.1
2025-05-03 | Y2504761-1 | 1060 | 15 | 1000 | 3770 |  | 合格 | 14.97 |  |  |  | 间断性擦划伤
2025-05-03 | Y2503471-1 | 8079 | 6.35 | 1512 | 4640 |  | 合格 | 6.35 | 6.31 | 220 | 100 |  |  | Q侧823开缝辊印透
2025-05-03 | Y2504471-2 | 1235 | 6 | 1592 | 5330 |  | 合格 | 6.03 | 6.17 | 400 | 200 | 增颜样品
2025-05-04 | Y24111199/Y25011199 | 1100 | 13 | 1350 | 2220 |  | 合格 | 13.1 | [5 empty] | 油泥不合格退O5 12/11
2025-05-04 | Y2412647/Y2503647 | 1100 | 13 | 1350 | 7317 |  | 不合格 | 13 |  |  |  | C327 S0.1 L960印过未透有深度 |  | 多处棱退 12/18
2025-05-04 | Y2501791-1 | 1100 | 13 | 1340 | 3026 |  | 合格 | 13.1 | [5 empty] | 针孔超退 J8 1/25
2025-05-04 | Y2501473 | 1100 | 13 | 1280 | 4601 |  | 合格 | 12.95 | [5 empty] | 条纹重 退 S4 1/17
2025-05-04 | Y2504761-2 | 1060 | 15 | 1000 | 898 |  | 合格 | 15.04 |  |  |  | 间断性擦划伤
2025-05-04 | Y2504819 | 1060 | 12 | 1000 | 7570 |  | 合格 | 11.9
2025-05-04 | A2504767 | 1100 | 13 | 1000 | 5614 |  | 合格 | 12.9
2025-05-04 | Y2504569-1 | 8079 | 6.3 | 1202 | 467 |  | 不合格 | 6.01 | 6.13 | 200 | 100 | 来料Q329 S0.2 T 0.1 L2623 |  | 来料超薄 退 6北 4/28
2025-05-04 | Y2504570 | 8079 | 6.3 | 1202 | 2670 |  | 合格 | 6.31 | 6.34 | 110 | 70
2025-05-04 | Y2504567-1 | 8079 | 5.5 | 1254 | 700 |  | 合格 | 5.19 | 5.6 | 500 | 600 | 两个断头
2025-05-04 | Y2504457-2 | 8079 | 5.5 | 1254 | 1170 |  | 不合格 | 5.5 | 5.4 | 1500 | 900 | 来料辊印Q346 印过 S0.2 |  | 不足一车 5/1
2025-05-04 | Y2504732-2 | 8079 | 7 | 1612 | 820 |  | 合格 | 7.05 | 7.08 | 30 | 30
2025-05-04 | Y2504707-2 | 1070 | 13 | 1570 | 8120 |  | 合格 | 12.9
2025-05-04 | Y2504707-1 | 1070 | 13 | 1570 | 3670 |  | 合格 | 12.8
2025-05-05 | Y2504757 | 1070 | 13 | 1570 | 5330 |  | 合格 | 13.1
2025-05-05 | Y25031109 | 1060 | 15 | 1330 | 9840 |  | 合格 | 14.9
2025-05-05 | Y2504820 | 1060 | 12 | 1000 | 1014 |  | 合格 | 11.9
2025-05-05 | Y2504821-1 | 1060 | 12 | 1000 | 1150 |  | 合格 | 11.9
2025-05-05 | Y2504821-2 | 1060 | 12 | 1000 | 6280 |  | 合格 | 12
2025-05-05 | Y2504822 | 1060 | 12 | 1000 | 7540 |  | 合格 | 12.1
2025-05-05 | Y2504786 | 1070 | 15 | 1360 | 1840
2025-05-05 | Y2504787 | 1070 | 15 | 1360 | 10290 |  | 合格 | 15
2025-05-05 | Y2504602-1 | 1100 | 13 | 1595 | 1630 |  | 不合格 | 12.9 |  |  |  | Q690来料辊印印过 未透 S0.5
2025-05-05 | Y2504835 | 1060 | 12 | 1740 | 13080 |  | 合格 | 11.9
2025-05-05 | A2504763 | 1100 | 15 | 1000 | 6080 |  | 合格 | 14.93
2025-05-05 | A2504762-2 | 1100 | 15 | 1000 | 3740 |  | 合格 | 14.98
2025-05-05 | Y2504743-1 | 1235 | 5.8 | 1592 | 4130 |  | 合格 | 5.87 | 5.79 | 1000 | 800
2025-05-05 | Y2504743-2 | 1235 | 5.8 | 1592 | 3100 |  | 合格 | 5.89 | 5.77 | 800 | 900
2025-05-05 | Y2504640-1 | 8079 | 5.5 | 1412 | 520 |  | 合格 | 5.58 | 5.53 | 280 | 370
2025-05-05 | Y2504640-2 | 8079 | 5.5 | 1412 | 5470 |  | 合格 | 5.66 | 5.58 | 500 | 400
2025-05-06 | Y2504823 | 1060 | 12 | 1000 | 4346 |  | 合格 | 11.9
2025-05-06 | Y2504784 | 1070 | 15 | 1360 | 10390 |  | 不合格 | 14.8 |  |  |  | C255直棱
2025-05-06 | Y2504796 | 1100 | 12 | 1225 | 5457
2025-05-06 | Y2504797 | 1100 | 12 | 1225 | 9000 |  | 合格 | 11.98 |  |  |  | Q上375 580 665 暗道
2025-05-06 | Y2504798-1 | 1100 | 12 | 1225 | 3210 |  | 合格 | 12.1
2025-05-06 | Y2504839 | 1060 | 13 | 1660 | 9770 |  | 合格 | 13.1
2025-05-06 | Y2504840 | 1060 | 13 | 1660 | 12500 |  | 合格 | 13
2025-05-06 | Y2504799-1 | 1235D | 9 | 1100 | 2900 |  | 合格 | 9.07
2025-05-06 | Y2504799-12 | 1235D | 9 | 1100 | 1140 |  | 合格 | 9.05
2025-05-06 | Y2504752-1 | 8079 | 6.3 | 1162 | 640 |  | 合格 | 6.28 | 6.25 | 150 | 220
2025-05-06 | Y2504752-2 | 8079 | 6.3 | 1162 | 1010 |  | 合格 | 6.22 | 6.23 | 200 | 300
2025-05-06 | Y2504753-1 | 8079 | 6.3 | 1162 | 2640 |  | 合格 | 6.28 | 6.26 | 200 | 200
2025-05-06 | Y2504753-2 | 8079 | 6.3 | 1162 | 6010 |  | 合格 | 6.22 | 6.25 | 200 | 200
2025-05-06 | H2504443 | 8079 | 6 | 1092 | 5620 |  | 合格 | 5.93 | 6.03 | 200 | 200
2025-05-06 | Y2504530-1 | 1235 | 5.8 | 1252 | 2000 |  | 合格 | 5.95 | 5.92 | 1800 | 800
2025-05-06 | Y2504744 | 1235 | 5.8 | 1592 | 6580 |  | 不合格 | 5.76 | 5.73 | 700 | 800 | 上C90 上Q215 上Q617 辊印无深度 上Q445 上Q547辊印透S0.01
2025-05-07 | Y2504782-4 | 1070 | 13 | 1470 | 3290 |  | 合格 | 12.8
2025-05-07 | Y2504798-2 | 1100 | 12 | 1225 | 2660 |  | 合格 | 12.11
2025-05-07 | Y2504841-1 | 1060 | 13 | 1660 | 610 |  | 合格 | 13.03
2025-05-07 | Y2504801-1 | 1070 | 13 | 1570 | 2340 |  | 合格 | 13
2025-04-17 | S2503929-1 | 8079 | 6 | 1660 | 810 |  | 合格 | 6.06 | 6.1 | 350 | 280 | 分切未找到
2025-05-07 | Y2504802-2 | 1070 | 13 | 1570 | 5830 |  | 合格 | 12.9
2025-05-07 | Y2504802-1 | 1070 | 13 | 1570 | 5780 |  | 合格 | 13
2025-05-07 | Y2504799-21 | 1235D | 9 | 1100 | 340
2025-05-07 | Y2504799-2 | 1235D | 9 | 1100 | 523 |  | 合格 | 9.1
2025-05-07 | Y2504800-11 | 1235D | 9 | 1100 | 920 |  | 合格 | 9.1
2025-05-07 | Y2504800-12 | 1235D | 9 | 1100 | 2600
2025-05-07 | Y2504828 | 1070 | 13 | 1570 | 11840 |  | 合格 | 12.9
2025-05-07 | Y2504847 | 1070 | 15 | 1360 | 10280 |  | 合格 | 14.98
2025-05-07 | Y2504852-11 | 1235D | 8 | 1100 | 1500 |  | 合格 | 8.25
2025-05-07 | Y2504852-12 | 1235D | 8 | 1100 | 420 |  | 合格 | 8.2
2025-05-07 | Y2504852-13 | 1235D | 9 | 1100 | 920 |  | 合格 | 9.15
2025-05-07 | Y2504852-21 | 1235D | 8 | 1100 | 420 |  | 合格 | 8.2
2025-05-07 | Y2504852-22 | 1235D | 9 | 1100 | 900 |  | 合格 | 9.1
2025-05-07 | Y2504852-23 | 1235D | 9 | 1100 | 620 |  | 合格 | 9
2025-05-07 | Y2504852-24 | 1235D | 9 | 1100 | 870 |  | 合格 | 9
2025-05-07 | Y2504852-31 | 1235D | 9 | 1100 | 1420 |  | 合格 | 9.1
2025-05-07 | Y2504776 | 8079 | 6.3 | 1202 | 9020 |  | 合格 | 6.28 | 6.49 | 300 | 300
2025-05-07 | Y2504732 | 8079 | 6 | 1612 | 4220 |  | 合格 | 5.9 | 5.87 | 500 | 400
2025-05-07 | H2504720 | 8079 | 6 | 1092 | 3960 |  | 合格 | 5.93 | 5.88 | 200 | 200
2025-05-07 | Y2504528 | 1235 | 5.8 | 1252 | 4814 |  | 不合格 | 5.92 | 5.85 | 2000 | 3500 | 针孔超
2025-05-07 | Y2504639 | 8079 | 5.5 | 1412 | 9410 |  | 合格 | 5.45 | 5.56 | 300 | 280
2025-05-08 | Y25031062 | 1100 | 12 | 1440 | 9652 |  | 不合格 | 12 |  |  |  | Q188 L:922 S0.02 |  | 辊印透 退I6 4/6
2025-05-08 | Y2504660 | 1070 | 15 | 1360 | 6957 |  | 合格 | 15.1 | [5 empty] | 来料线性针孔密集 4#电专 4/27
2025-05-08 | Y2504785 | 1070 | 15 | 1360 | 4270 |  | 合格 | 14.9 | [5 empty] | 线性针孔退 Q1 一号分切在分 5/7
2025-05-08 | Y2504800-2 | 1235D | 9 | 1100 | 3126 |  | 合格 | 9.1
2025-05-08 | Y2504848-1 | 1070 | 15 | 1360 | 7150 |  | 合格 | 15 |  |  |  | 头部5000米两肋有条纹
2025-05-08 | Y2504848-2 | 1070 | 15 | 1360 | 3230 |  | 合格 | 15.1
2025-05-08 | Y2504851-1 | 1235D | 9 | 1100 | 3000 |  | 合格 | 9.05
2025-05-08 | Y2504851-2 | 1235D | 9 | 1100 | 3930 |  | 合格 | 9.1
2025-05-08 | Y2504852-32 | 1235D | 9 | 1100 | 920 |  | 合格 | 9
2025-05-08 | Y2505319-1 | 1100 | 13 | 1440 | 4540 |  | 合格 | 12.9
2025-05-08 | Y2504658-2 | 1070 | 13 | 1570 | 2730 |  | 合格 | 13
2025-05-08 | Y2504698-1 | 1070 | 13 | 1570 | 1980 |  | 合格 | 12.9
2025-05-08 | Y2504782-3 | 1070 | 13 | 1470 | 1830 |  | 不合格 | 13
2025-05-08 | Y2504849 | 1070 | 15 | 1360 | 10370 |  | 合格 | 15
2025-05-08 | Y2504747 | 8079 | 7 | 1252 | 4355 |  | 合格 | 6.88 | 7.05 | 60 | 60
2025-05-08 | Y2504746 | 8079 | 6.3 | 1252 | 9490 |  | 合格 | 6.3 | 6.32 | 200 | 200
2025-05-08 | Y2504610 | 1235 | 5.8 | 1592 | 12270 |  | 合格 | 5.87 | 5.85 | 1000 | 1000
2025-05-09 | Y2505318 | 1060 | 13 | 1570 | 10400 |  | 合格 | 13.01
2025-05-09 | Y2504748 | 8079 | 7 | 1252 | 9460 |  | 合格 | 6.96 | 6.9 | 70 | 60
2025-05-06 | C2504552 | 8079 | 6.3 | 1162 | 660 |  | 合格 | 6.35 | 6.31 | 400 | 400 |  |  | 不足一车 退 M7 5/7
2025-05-09 | Y2504777 | 8079 | 6.3 | 1202 | 1550 |  | 合格 | 6.23 | 6.25 | 200 | 150 |  |  | 两断头一红线 不足一车 6北 5/8
2025-05-09 | Y2504778-1 | 8079 | 6.3 | 1202 | 7850 |  | 合格 | 6.28 | 6.27 | 200 | 200
2025-05-09 | Y2504778-2 | 8079 | 6.3 | 1202 | 1290 |  | 合格 | 6.25 | 6.43 | 200 | 300
2025-05-09 | Y2504749-1 | 1235 | 5.8 | 1252 | 3600 |  | 合格 | 5.8 | 5.9 | 800 | 800
2025-05-09 | Y2504686-1 | 8079 | 5.5 | 1254 | 2812 |  | 不合格 | 5.52 | 5.51 | 400 | 300 | Q290来料辊印透 S0.01 L296
2025-05-09 | Y2504611 | 1235 | 5.8 | 1592 | 5935 |  | 合格 | 5.9 | 5.83 | 800 | 800
2025-05-09 | Y2505303 | 1060 | 13 | 1740 | 12670 |  |  | 13.1
2025-05-09 | Y2505316 | 1100 | 13 | 1595 | 11100 |  | 合格 | 13
2025-05-09 | Y2505317-1 | 1100 | 13 | 1595 | 960 |  | 合格 | 13.1
2025-05-09 | Y2505317-2 | 1100 | 13 | 1595 | 10730 |  | 合格 | 12.98
2025-05-09 | Y2505319-2 | 1100 | 13 | 1440 | 2560 | [6 empty] | Q23MM 辊印印过 S0.1
2025-05-09 | Y2505319-21 | 1100 | 13 | 1440 | 410 |  | 合格 | 12.9
2025-05-09 | Y2505323 | 1070 | 13 | 1570 | 11810 |  | 合格 | 12.95
2025-05-09 | A2504762-11 | 1100 | 15 | 1000 | 1730 |  | 合格 | 15.03
2025-05-09 | A2504762-12 | 1100 | 15 | 1000 | 1210 |  | 合格 | 15.06
2025-05-09 | Y2504841-2 | 1060 | 13 | 1660 | 2800 |  | 合格 | 13.06
2025-05-09 | Y2505326 | 1070 | 15 | 1360 | 10130 |  | 合格 | 14.9
2025-05-10 | Y2505327 | 1070 | 15 | 1360 | 10380 |  | 合格 | 15.1
2025-05-10 | Y2505328 | 1070 | 15 | 1360 | 10090 |  | 合格 | 15.01 |  |  |  | 来料厚差大
2025-05-10 | Y2505306 | 1100 | 13 | 1595 | 11920 |  | 合格 | 13.1
2025-05-10 | Y2504788 | 8079 | 7 | 1632 | 727 |  | 不合格 | 6.98 | 7 | 400 | 600 | 局部针孔密集位置不固定 |  | 不足一车 R1 5/8
2025-05-10 | C2504315-2 | 8079 | 6.3 | 1162 | 1120 |  | 合格 | 6.3 | 6.15 | 400 | 200 | 改轧7的43000米 | 厚度6.1几 | 版型差 退 M3 4/20
2025-05-10 | C2504538 | 8079 | 6.3 | 1162 | 1991 |  | 合格 | 6.27 | 6.2 | 100 | 100 | 底部一车7μ，头部两车6.3μ，板形不好只能切双条
2025-05-10 | Y2504749-2 | 1235 | 5.8 | 1252 | 2618 |  | 合格 | 5.82 | 5.91 | 800 | 800
2025-05-10 | Y2504749-3 | 1235 | 5.8 | 1252 | 710 |  | 合格 | 5.89 | 5.96 | 600 | 600
2025-05-10 | Y2504474 | 8079 | 6 | 1362 | 10380 |  | 合格 | 6 | 5.96 | 80 | 60 | SIG
2025-05-10 | Y2504790-1 | 8079 | 5.3 | 1632 | 6180 |  | 合格 | 5.5 | 5.52 | 600 | 400
2025-05-10 | Y2505348 | 1060 | 13 | 1660 | 12490 |  | 合格 | 13.1
2025-05-10 | Y2505304-1 | 1100 | 13 | 1595 | 5825 |  | 合格 | 13.1
2025-05-10 | Y2505304-2 | 1100 | 13 | 1595 | 2250 |  | 合格 | 13.1
2025-05-10 | Y2505333 | 1070 | 13 | 1570 | 11610 |  | 合格 | 12.9
2025-05-10 | Y2505325-1 | 1070 | 13 | 1570 | 4497 |  | 合格 | 13
2025-05-11 | Y2503464 | 1060 | 13 | 1700 | 5550 |  | 合格 | 13.15 |  |  |  | 上C490-510 Q410 680轻条纹 |  | 条纹重 退S3 3/12
2025-05-11 | Y2504827 | 1070 | 13 | 1570 | 928 |  | 合格 | 12.9 | [5 empty] | E D级针孔超 退 O5 5/7
2025-05-11 | Y2412402/Y2502402 | 1100 | 13 | 1210 | 4120 |  | 合格 | 13 | [5 empty] | 两侧连续孔洞透 J7 12/11
2025-05-11 | Y2504850-1 | 1235D | 9 | 1100 | 356 |  | 合格 | 9
2025-05-11 | Y2505301 | 1060 | 13 | 1740 | 10650 |  | 合格 | 13.1
2025-05-11 | Y2505376 | 1100 | 13 | 1440 | 6685 |  | 不合格 | 13.1 |  |  |  | C135 Q570黑色辊印
2025-05-11 | Y2505377 | 1100 | 13 | 1440 | 10850 |  | 合格 | 13
2025-05-11 | Y2505325-2 | 1070 | 13 | 1570 | 4800 |  | 合格 | 13
2025-05-11 | Y2505419-11 | 1070 | 15 | 1470 | 1130 |  | 合格 | 15.1 |  |  |  | Q侧来料擦划伤
2025-05-11 | Y2505419-12 | 1070 | 15 | 1470 | 6170 |  | 不合格 | 15.2 |  |  |  | Q侧擦划伤 Q472 L3329 三道次辊印
2025-05-11 | Y2505349 | 1060 | 13 | 1660 | 7477 |  | 合格 | 12.9
2025-05-11 | Y2505419-2 | 1070 | 15 | 1470 | 3780 |  | 不合格 | 14.9 |  |  |  | 来料Q472辊印印过 L3327
2025-05-11 | Y2505420-1 | 1070 | 15 | 1470 | 3550 |  | 不合格 | 14.9 |  |  |  | Q472 L3329 三道次辊印
2025-05-11 | Y2505381 | 1060 | 13 | 1660 | 12320 |  | 合格 | 12.8
2025-05-11 | C2504554 | 8079 | 6.3 | 1162 | 640 |  | 合格 | 6.25 | 6.27 | 600 | 400 |  |  | 红线下未7的 退U4 5/9
2025-05-11 | Y2503784 | 8079 | 6.3 | 1362 | 3537 |  | 合格 | 6.32 | 6.35 | 200 | 200 |  |  | 计划完成 料薄R4 5/4
2025-05-11 | Y2503710-1 | 8079 | 6 | 1292 | 6080 |  | 合格 | 5.9 | 5.83 | 600 | 300 | 上张轻微线孔 |  | 计划完退 H8
2025-05-11 | Y2504469-3 | 8079 | 6 | 1627 | 298 |  | 合格 | 5.97 | 5.96 | 600 | 500 |  |  | 超厚N4 5/4
2025-05-11 | R2504813-1 | 8079 | 6 | 982 | 960 |  | 不合格 | 5.9 | 5.98 | 100 | 120 | 上箔面多条白条
2025-05-11 | R2504814 | 8079 | 6 | 982 | 4845 |  | 合格 | 5.98 | 5.94 | 200 | 200 | 轧制114000后出现白条160000后没发现 |  | 来料白条 退 L1 5/10
2025-05-11 | R2504815-1 | 8079 | 6 | 982 | 3100 |  | 不合格 |  |  |  |  | Q255 350 条纹
2025-05-12 | Y2504679-2 | 1060 | 12 | 1600 | 6220 |  | 合格 | 12.1 |  |  |  | Q280 小辊印 L970 S0.01
2025-05-12 | Y2505379-2 | 1060 | 12 | 1740 | 1566 |  | 合格 | 12.03
2025-05-12 | Y2505380-1 | 1060 | 12 | 1740 | 7520 |  | 合格 | 12.1
2025-05-12 | Y2505302 | 1060 | 13 | 1740 | 12400 |  | 合格 | 13.1
2025-05-12 | Y2505403 | 1060 | 13 | 1740 | 13050 |  | 合格 | 13.1
2025-05-12 | Y2505420-2 | 1070 | 15 | 1470 | 6136 |  | 不合格 | 15.1 |  |  |  | 来料Q472辊印印过 L3327
2025-05-12 | Y2505382-1 | 1060 | 13 | 1660 | 6340 |  | 合格 | 13
2025-05-12 | Y2505382-2 | 1060 | 13 | 1660 | 5100 |  | 合格 | 13
2025-05-12 | Y2505383 | 1060 | 13 | 1500 | 2034 |  | 合格 | 13.1
2025-05-12 | Y2505384-2 | 1060 | 13 | 1500 | 5400 |  | 合格 | 12.9
2025-05-12 | Y2505346 | 8079 | 7 | 1632 | 12410 |  | 合格 | 6.82 | 6.96 | 20 | 30
2025-05-12 | R2504813-2 | 8079 | 6 | 982 | 660 |  | 合格 | 6 | 6.01 | 600 | 400 | 两边毛边
2025-05-12 | Y2504790-2 | 8079 | 5.3 | 1632 | 6050 |  | 合格 | 5.25 | 5.31 | 1000 | 1500
2025-05-13 | Y2505385 | 1070 | 15 | 1360 | 10420 |  | 合格 | 14.9
2025-05-13 | A2505435 | 1100 | 13 | 1000 | 5940 |  | 合格 | 13.16
2025-05-13 | A2505436 | 1100 | 13 | 1000 | 5930 |  | 合格 | 13.1
2025-05-13 | Y2505380-2 | 1060 | 12 | 1740 | 5500 |  | 合格 | 12
2025-05-13 | Y2504547 | 8079 | 7 | 1612 | 11920 |  | 不合格 | 7.06 | 7.11 | 70 | 70 | C703两个来料辊印S0.05透 L2145 间距55 整卷来料条纹700-720
2025-05-13 | Y2504770-11 | 1235 | 5.8 | 1592 | 6950 |  | 不合格 | 5.76 | 5.89 | 4000 | 4000
2025-05-13 | Y2504770-2 | 1235 | 5.8 | 1592 | 3060 |  | 合格 | 5.89 | 5.9 | 1200 | 700
2025-05-13 | Y2504771-1 | 1235 | 5.8 | 1592 | 3070 |  | 合格 | 5.89 | 5.9 | 1500 | 1500
2025-05-13 | Y2504771-2 | 1235 | 5.8 | 1592 | 5360 |  | 合格 | 5.89 | 5.82 | 1500 | 1300
2025-05-13 | Y2505384-1 | 1060 | 13 | 1500 | 6010 |  | 不合格 | 12.8 |  |  |  | 下Q610-635 擦划伤辊印印过 L970
2025-05-13 | Y2505352 | 1070 | 13 | 1470 | 7954 |  | 合格 | 13.07
2025-05-14 | A2505437 | 1100 | 13 | 1000 | 6070 |  | 合格 | 13.1
2025-05-14 | Y2505375-3 | 1070 | 13 | 1570 | 810 |  | 合格 | 13.08
2025-05-14 | Y2505338 | 1070 | 13 | 1570 | 11570
2025-05-14 | Y2505386-1 | 1070 | 15 | 1360 | 455 |  | 合格 | 15.01
2025-05-14 | Y2505342 | 1100 | 13 | 1440 | 5246 |  | 合格 | 13.07
2025-05-14 | Y2505343-2 | 1100 | 13 | 1440 | 8550 |  | 不合格 | 12.81 |  |  |  | C335处，来料辊印 S0.03
2025-05-14 | Y2505343-1 | 1100 | 13 | 1440 | 2170 |  | 合格 | 13.1
2025-05-14 | Y2505431-1 | 1235D | 9 | 1100 | 3090 |  | 合格 | 9.1
2025-05-14 | Y2504850-2 | 1235D | 9 | 1100 | 3400 |  | 合格 | 9.1
2025-05-14 | Y2504789 | 8079 | 7 | 1632 | 546 |  | 合格 | 6.96 | 7.01 | 70 | 70 |  |  | 不足一车 退M8 5/11
2025-05-14 | Y2505347-1 | 8079 | 7 | 1632 | 3553 |  |  | 6.98 | 7.12 | 50 | 60 |  |  | 计划完成退 5/12
2025-05-14 | Y2505347-2 | 8079 | 7 | 1632 | 4960 |  | 不合格 | 6.92 | 6.84 | 300 | 360 | 上下张两边部500MM针孔超头头料 扒废有好转
2025-05-14 | Y2504750 | 1235 | 5.8 | 1252 | 4498 |  | 合格 | 5.8 | 5.75 | 1500 | 1200
2025-05-14 | Y2504686-2 | 8079 | 5.5 | 1254 | 1040 |  | 不合格 | 5.59 | 5.6 | 1000 | 1000 | Q290来料辊印透 S0.02 L296 |  | 不足一车 退 S4 5/9
2025-05-14 | Y2504685 | 8079 | 5.5 | 1251 | 650 |  | 不合格 | 5.56 | 5.6 | 1000 | 800 | Q290来料辊印透 S0.02 L296 |  | 不足一车 退 O5 5/11
2025-05-14 | Y2504522-1 | 8079 | 6 | 1442 | 510 |  | 合格 | 6.03 | 6.17 | 50 | 100 | 增颜样品
2025-05-14 | Y2504771-3 | 1235 | 5.8 | 1592 | 3630 |  | 合格 | 5.75 | 5.8 | 1300 | 1200 | 整卷板型波动大
2025-05-14 | Y2505375-11 | 1070 | 13 | 1570 | 370 |  | 不合格 | 13.01 |  |  |  | 米数不足待定扒废
2025-05-15 | Y2505320 | 1100 | 13 | 1440 | 10410 |  | 合格 | 13.1
2025-05-15 | Y2505378-1 | 1100 | 13 | 1440 | 3744 |  | 合格 | 12.92 |  |  |  | 上箔面C530 570 650 轻暗道
2025-05-15 | Y2505431-2 | 1235D | 9 | 1100 | 308 |  | 合格 | 9.1
2025-05-15 | Y2505461-1 | 1235D-1 | 10 | 1210 | 4170 |  |  | 10.1
2025-05-15 | Y2504833-2 | 1070 | 15 | 1360 | 5390 |  | 合格 | 15.1 |  |  |  | Q240条纹 来料沙刻 来料厚差大
2025-05-15 | Y2505386-2 | 1070 | 15 | 1360 | 5070 |  | 合格 | 15.03
2025-05-15 | Y2505387-1 | 1070 | 15 | 1360 | 1200 |  | 合格 | 15.2
2025-05-15 | Y2505387-2 | 1070 | 15 | 1360 | 9080 |  | 合格 | 15
2025-05-15 | Y2505404-2 | 1060 | 13 | 1740 | 11110 |  | 合格 | 13.1
2025-05-15 | Y2504770-2 | 1235 | 7 | 1592 | 1500 |  | 不合格 | 7 | 6.98 | 200 | 230 | 针孔超
2025-05-15 | Y2504691 | 8079 | 6.35 | 1492 | 602 |  | 合格 | 6.3 | 6.32 | 200 | 200 | 不足一车 退 V1 5/12
2025-05-15 | Y2504791 | 1235 | 5.8 | 1592 | 4000 |  | 合格 | 5.91 | 5.84 | 960 | 1200 |  |  | 计划完 余料针孔超 U3 5/14
2025-05-15 | R2505440-1 | 8079 | 6 | 982 | 1320 |  | 合格 | 5.94 | 6 | 320 | 230
2025-05-15 | H2504444 | 8079 | 6 | 1092 | 488 |  | 合格 | 6.08 | 6.05 | 200 | 200 |  |  | 暂退4#分切 5/6
2025-05-15 | Y2504458 | 8079 | 5.5 | 1254 | 642 |  | 合格 | 5.41 | 5.5 | 1000 | 1000 |  |  | 不足一车 退O2 5/5
2025-05-15 | Y2505400-1 | 8079 | 5.5 | 1254 | 7450 |  | 合格 | 5.5 | 5.45 | 800 | 800
2025-05-15 | Y2503860-1 | 8079 | 6.3 | 1539 | 1985 |  | 合格 | 6.32 | 6.41 | 500 | 300 | 外圈无规律孔洞 |  | 不足一车 退R2 4/11
2025-05-15 | Y2505401-2 | 8079 | 7 | 1254 | 370 |  | 合格 | 7.03 | 7.06 | 60 | 60
2025-05-16 | Y2505461-2 | 1235D-1 | 10 | 1210 | 2391 |  | 合格 | 10.1
2025-05-16 | Y2505462 | 1235D-1 | 10 | 1210 | 2337 |  | 合格 | 9.9
2025-05-16 | Y2505463-1 | 1235D-1 | 10 | 1210 | 1120 |  | 合格 | 10.1
2025-05-16 | Y2505410 | 1060 | 12 | 1240 | 5256 |  | 不合格 | 12 |  |  |  | C侧肋部直棱
2025-05-16 | Y2505411 | 1060 | 12 | 1240 | 8680 |  | 合格 | 12
2025-05-16 | Y2504687-1 | 8079 | 5.5 | 1254 | 955 |  | 合格 | 5.5 | 5.49 | 900 | 1000 |  |  | 来料孔洞断带频繁 V6 5/8
2025-05-16 | Y2504687-2 | 8079 | 5.5 | 1254 | 2163 |  | 合格 | 5.5 | 5.6 | 800 | 1000 |  |  | 来料中松闪筋 6北 5/8
2025-05-16 | Y2504751-1 | 1235 | 5.8 | 1252 | 1989 |  | 合格 | 5.9 | 5.8 | 1300 | 1200 |  |  | 来料版型差打底起皱 退 O3 4/14
2025-05-16 | Y2504483 | 8079 | 6 | 1162 | 1020 |  | 合格 | 5.98 | 5.92 | 120 | 110 | 1140 |  | 多处白条退 S1 4/25
2025-05-16 | R2505440-2 | 8079 | 6 | 982 | 4090 |  | 合格 | 5.99 | 6.02 | 600 | 600 | C120辊印 L1105 无深度 |  | C120来料辊印 退 H7 5/15
2025-05-16 | Y2503688 | 8079 | 6 | 1362 | 5511 |  | 不合格 | 6.05 | 6.01 | 300 | 400 | 来料辊印透 S0.3 L4050 C630 |  | Q30 开缝印抽掉 V4 5/1
2025-05-16 | Y2504751-2 | 1235 | 5.8 | 1252 | 1295 |  | 合格 | 5.86 | 5.9 | 1200 | 1200 | 两侧边部15CM 轻微人字纹
2025-05-16 | Y2505401-1 | 8079 | 5.5 | 1254 | 455 |  | 合格 | 5.49 | 5.6 | 500 | 600
2025-05-16 | Y2505402 | 8079 | 5.5 | 1254 | 9290 |  | 合格 | 5.4 | 5.49 | 400 | 300
2025-05-16 | Y2504810-1 | 8079 | 5.5 | 1254 | 6700 |  | 合格 | 5.53 | 5.6 | 600 | 600
2025-05-16 | Y2505344 | 1070 | 15 | 1360 | 10210 |  |  | 14.93 |  |  |  | 头尾料厚差±3%
2025-05-16 | Y2505406-1 | 1060 | 12 | 1740 | 扒废
2025-05-16 | Y2505404-1 | 1060 | 13 | 1740 | 1200 |  | 不合格 | 13 |  | 当打底料了 |  | Q320直棱
2025-05-16 | Y2504749-4 | 1235 | 7 | 1252 | 210 |  | 合格 | 7.06 | 7.05 | 70 | 70
2025-05-16 | Y2504454 | 8079 | 7 | 1732 | 500 |  | 合格 | 6.96 | 6.92 | 30 | 20 |  |  | 不足一车 M8 尾料红线 4/30
2025-05-17 | Y2505321 | 1070 | 15 | 1360 | 10260 |  | 合格 | 15.1
2025-05-17 | Y2505322-1 | 1070 | 15 | 1360 | 2950 |  | 合格 | 14.98 |  |  |  | 上C600轻暗道
2025-05-17 | Y2505322-2 | 1070 | 15 | 1360 | 7300 |  | 合格 | 15.1
2025-05-17 | Y2505355-1 | 1060 | 15 | 1330 | 2620 |  | 合格 | 14.9
2025-05-17 | Y2505378-2 | 1100 | 13 | 1440 | 3530 |  | 合格 | 12.87
2025-05-17 | Y2505412-1 | 1060 | 12 | 1240 | 933 |  | 合格 | 12.01
2025-05-17 | Y2505412-2 | 1060 | 12 | 1240 | 4950 |  | 合格 | 12.04
2025-05-17 | Y2505467-1 | 1070 | 15 | 1470 | 6140 |  | 合格 | 15.05
2025-05-17 | Y2505507 | 1060 | 15 | 1000 | 2374 |  | 合格 | 14.95
2025-05-17 | Y2505508 | 1060 | 15 | 1000 | 7260 |  | 合格 | 15.05
2025-05-17 | Y2505509 | 1060 | 15 | 1000 | 4630
2025-05-17 | Y2505307-1 | SH1100Y | 12.3 | 1350 | 1300 |  | 合格 | 12.4
2025-05-17 | Y2505307-2 | SH1100Y | 12.3 | 1350 | 6099 |  | 合格 | 12.35
2025-05-17 | Y2505450-1 | 8079 | 9 | 1202 | 7590 |  | 合格 | 8.88 | 9.06 | 30 | 20
2025-05-17 | Y2505450-2 | 8079 | 9 | 1202 | 1320 |  | 合格 | 8.9 | 9.08 | 30 | 20
2025-05-17 | Y2504549 | 8079 | 6.3 | 1252 | 6631 |  | 合格 | 6.17 | 6.12 | 300 | 200 |  |  | 计划满退 R3 5/16
2025-05-17 | Y2504456-2 | 8079 | 5.5 | 1254 | 2260 |  | 不合格 | 5.6 | 5.55 | 300 | 180 | S0.03透 L268 Q 侧345来料辊印
2025-05-17 | Y2504811-1 | 8079 | 5.5 | 1254 | 1445 |  | 合格 | 5.55 | 5.6 | 600 | 600
2025-05-17 | Y2504811-2 | 8079 | 5.5 | 1254 | 5860 |  | 合格 | 5.6 | 5.56 | 1000 | 800
2025-05-17 | Y2504548-3 | 8079 | 5.3 | 1612 | 710 |  | 合格 | 5.4 | 5.5 | 800 | 1000
2025-05-17 | Y2504548-1 | 8079 | 5.3 | 1612 | 5700 |  | 合格 | 5.38 | 5.43 | 500 | 600
2025-05-18 |  | Y2505379-1 | 1060 | 12 | 1740 | 1620 |  | 不合格 | 12.1 |  |  | 当打底料用了 | C800直棱
2025-05-18 | Y2505308-1 | SH1100Y | 12.3 | 1350 | 1414 |  | 合格 | 12.4 |  |  |  | 整幅走刀纹漏检
2025-05-18 | Y2505355-2 | 1060 | 15 | 1330 | 7120 |  | 合格 | 15.01 |  |  |  | 来料打底差扒废200KG
2025-05-18 | Y2505354 | 1060 | 15 | 1330 | 10090 |  | 合格 | 15
2025-05-18 | Y2505406-2 | 1060 | 12 | 1740 | 1750 |  | 合格 | 12
2025-05-18 | Y2505406-3 | 1060 | 12 | 1740 | 1760 |  |  | 12
2025-05-18 | Y2505467-2 | 1070 | 15 | 1470 | 1325 |  | 合格 | 14.8-15
2025-05-18 | Y2505345 | 1070 | 15 | 1360 | 10600 |  | 合格 | 14.8
2025-05-18 | Y2505362 | 1070 | 15 | 1360 | 10150 |  | 合格 | 14.9
2025-05-18 | Y2505363-1 | 1070 | 15 | 1360 | 1110 |  | 合格 | 14.9 |  |  |  | 上Q23来料氧化白条
2025-05-18 | Y2504834-21 | 1070 | 15 | 1360 | 1000 |  | 合格 | 15.03
2025-05-18 | Y2505568 | 1100 | 13.3 | 1750 | 11470 |  | 合格 | 13.3
2025-05-18 | Y2505502 | 1070 | 13.3 | 1570 | 1913 |  | 合格 | 13 | [5 empty] | 更换 ATL 退 4#电专 5/18
2025-05-18 | Y2505301-1 | 1060 | 13 | 1740 | 1610 |  | 合格 | 13
2025-05-18 | Y2505510 | 1060 | 15 | 1000 | 431 |  | 合格 | 15.1
2025-05-18 | Y2505503-1 | 1070 | 10 | 1570 | 2000 |  | 合格 | 10.1
2025-05-18 | Y2505503-2 | 1070 | 10 | 1570 | 5000 |  | 合格 | 10
2025-05-18 | Y2504456-1 | 8079 | 5.5 | 1254 | 670 |  | 不合格 | 5.51 | 5.6 | 1300 | 1300 | Q侧345mm 来料辊印 S0.03透 | 辊印抽掉 | 改轧7 退R6 5/16
2025-05-18 | Y2504810-3 | 8079 | 5.5 | 1254 | 2070 |  | 合格 | 6.91 | 6.95 | 50 | 50
2025-05-18 | Y2505448 | 8079 | 6.5 | 1202 | 8530 |  | 合格 | 6.44 | 6.49 | 120 | 100
2025-05-18 | R2505442 | 8079 | 6 | 982 | 630 |  | 合格 | 6.1 | 6.2 | 600 | 600 | 下张针孔略超
2025-05-18 | R2504815-2 | 8079 | 6 | 982 | 2470 |  | 合格 | 6.05 | 6.01 | 300 | 200
2025-05-18 | Y2505426-1 | 8079 | 5.5 | 1254 | 2430 |  | 合格 | 5.5 | 5.63 | 1000 | 1000
2025-05-18 | Y2505426-2 | 8079 | 5.5 | 1254 | 5270 |  | 合格 | 5.45 | 5.62 | 460 | 660
2025-05-18 | Y2505400-2 | 8079 | 5.5 | 1254 | 1870 |  | 合格 | 5.61 | 5.45 | 600 | 500 |  |  | 焊接后起皱 闪皱退 U6 5/14
2025-05-18 | Y2505560-1 | 8079 | 6 | 1442 | 5600 |  | 合格 | 5.96 | 5.97 | 150 | 70 | 筒底8000以下暗面白条印过
2025-05-18 | R2504813-3 | 8079 | 6 | 982 | 3340 |  | 合格 | 5.99 | 6.02 | 270 | 320 |  |  | C侧肋部版型差退 L7 5/14
2025-05-18 | R2505441-1 | 8079 | 6 | 982 | 320 |  | 合格 | 6.06 | 6.01 | 600 | 600 | C120辊印 L940 无深度
2025-05-18 | R2505441-2 | 8079 | 6 | 982 | 540 |  | 合格 | 6.03 | 5.99 | 600 | 600 | C120辊印 L940 无深度
2025-05-19 | Y2505582-1 | 1060 | 12 | 1000 | 1980 |  | 合格 | 11.9
2025-05-19 | Y2504811-3 | 8079 | 7 | 1254 | 580 |  | 合格 | 7.03 | 7.08 | 30 | 40
2025-05-19 | Y2504751-3 | 1235 | 7 | 1252 | 710 |  | 合格 | 7.1 | 7.01 | 30 | 30
2025-05-19 | Y2505449 | 8079 | 6.3 | 1202 | 7450 |  | 合格 | 6.22 | 6.23 | 120 | 60
2025-05-19 | Y2505446-1 | 8079 | 5.5 | 1254 | 8050 |  |  | 5.52 | 5.58 | 1000 | 1000
2025-05-19 | Y2504548-2 | 8079 | 5.3 | 1612 | 4490 |  | 合格 | 5.4 | 5.39 | 800 | 700 |  |  | 暂退 5/18
2025-05-19 | Y2505492 | 8079 | 7 | 1202 | 9010 |  | 合格 | 6.98 | 7.05 | 70 | 50
2025-05-19 | Y2505308-2 | SH1100Y | 12.3 | 1350 | 6780 |  | 合格 | 12.3 |  |  |  | 整幅走刀纹漏检
2025-05-19 | Y2505406-3 | 1060 | 12 | 1740 | 3602 |  | 合格 | 12.13
2025-05-19 | Y2505500 | 1100 | 12.3 | 1750 | 11020 |  | 合格 | 12.4
2025-05-19 | Y2505571 | 1070 | 13.3 | 1570 | 11360 |  | 合格 | 13.3
2025-05-19 | Y2505357 | 1060 | 13 | 1660 | 9890 |  | 合格 | 13
2025-05-19 | Y2505465-1 | 1060 | 13 | 1750 | 2060 |  | 合格 | 12.85 |  |  |  | Q侧带油
2025-05-19 | Y2505465-2 | 1060 | 13 | 1750 | 3200 |  | 合格 | 13.13
2025-05-19 | Y2505581-1 | 1060 | 12 | 1000 | 1250 |  | 合格 | 12
2025-05-19 | Y2505503-3 | 1070 | 10 | 1570 | 3700 |  | 合格 | 10.1
2025-05-20 | Y2505356 | 1100-4 | 12.3 | 1310 | 7968 |  | 合格 | 12.45 |  |  |  | 整幅走刀纹漏检
2025-05-20 | Y2505514 | 1060 | 12 | 1740 | 4006 |  | 不合格 | 12.1 |  |  |  | C侧450 L2920 三道次辊印印过
2025-05-20 | Y2505531 | 1060 | 12 | 1740 | 9530 |  | 合格 | 12.06
2025-05-20 | Y2505358 | 1060 | 13 | 1660 | 5161 |  | 合格 | 12.9 | [5 empty] | 更换ATL 退4#电专 5/19
2025-05-20 | Y2505581-2 | 1060 | 12 | 1000 | 1595 |  | 合格 | 12 | [5 empty] | 针孔超 退 D15 5/19
2025-05-20 | Y2505599-1 | 1060 | 12 | 920 | 1470 |  | 合格 | 12.03 | [5 empty] | E D 级针孔超 退 O2 5/19
2025-05-20 | Y2505601-1 | 1060 | 12 | 920 | 4370 |  | 合格 | 11.9
2025-05-20 | Y2505363-2 | 1070 | 15 | 1360 | 8980 |  | 不合格 | 15 |  |  |  | Q侧来料擦划伤重
2025-05-20 | Y2505583-2 | 1060 | 12 | 1000 | 6730 |  | 合格 | 12.1
2025-05-20 | Y2505549-1 | 8079 | 7 | 1362 | 4340 |  | 合格 | 7.02 | 6.98 | 40 | 20
2025-05-20 | Y2505549-2 | 8079 | 7 | 1362 | 5900 |  | 合格 | 7.1 | 7.07 | 30 | 30
2025-05-20 | Y2505447-2 | 8079 | 5.5 | 1254 | 5040 |  | 合格 | 5.56 | 5.63 | 600 | 500
2025-05-20 | Y2505428-2 | 8079 | 5.5 | 1254 | 1500 |  | 合格 | 5.5 | 5.57 | 1000 | 1100
2025-05-21 | Y2505456 | 1060 | 13 | 1660 | 8146 |  | 合格 | 13.1
2025-05-21 | Y2505584-1 | 1060 | 12 | 1000 | 3450 |  | 合格 | 11.9
2025-05-21 | Y2505542 | 1060 | 13 | 1750 | 12480 |  | 合格 | 12.95
2025-05-21 | Y2505599-2 | 1060 | 12 | 920 | 254 |  | 合格 | 12.01 | [5 empty] | E D 级针孔超 退 V6 5/19
2025-05-21 | Y2505600 | 1060 | 12 | 920 | 6980 |  | 合格 | 11.8-12
2025-05-21 | Y2505615 | 1070 | 13 | 1750 | 12590 |  | 合格 | 13.03 |  |  |  | Q上530 630 690 轻条纹
2025-05-21 | Y2505576-1 | 1235D | 9 | 1100 | 3700 |  | 合格 | 9.1
2025-05-21 | Y2505414-1 | 1235D | 8 | 1100 | 2350 |  | 合格 | 8.2
2025-05-21 | Y2505414-2 | 1235D | 8 | 1100 | 2850 |  | 合格 | 8.1
2025-05-21 | Y2505561-1 | 8079 | 6 | 1442 | 450 |  | 合格 | 6 | 6.03 | 100 | 150 |  |  | 不足一车 退出料座 5/19
2025-05-21 | Y2505561-2 | 8079 | 6 | 1442 | 1765 |  | 合格 | 6.01 | 5.94 | 140 | 80 | 划线以上上箔面有暗道多条位置不固定 65000米以上有 C边280 有一条不明显亮线
2025-05-21 | Y2505560-2 | 8079 | 6 | 1442 | 1745 |  | 合格 | 6.01 | 5.96 | 60 | 40 |  |  | 来料间断性白条暗道 退T4 5/19
2025-05-21 | Y2505447-3 | 8079 | 5.5 | 1254 | 1670 |  | 合格 | 5.6 | 5.58 | 600 | 600
2025-05-20 | Y2505445-2 | 8079 | 5.5 | 1254 | 2020 |  | 合格 | 5.55 | 5.5 | 600 | 600 | 头部轧7 的划线以下 32000米 |  | 红线下改7 退 6北 5/21
2025-05-22 | Y2505519 | 1060 | 13 | 1660 | 3915 |  | 合格 | 13.1 | [5 empty] | 生产ATL 退M1 5/21
2025-05-22 | Y2505433-1 | 1060 | 15 | 1000 | 550 |  | 合格 | 14.9
2025-05-22 | Y2505586 | 1060 | 12 | 1000 | 6305 |  | 合格 | 12
2025-05-22 | Y2505598 | 1060 | 13 | 1750 | 6957 |  | 合格 | 13.06 | [5 empty] | 来料多处横折 退 R6 5/21
2025-05-22 | Y2505464 | 1060 | 13 | 1750 | 3540 |  | 合格 | 13.1
2025-05-22 | Y2505565 | 1100 | 12 | 1750 | 10730 |  | 合格 | 12.2
2025-05-22 | Y2505566 | 1100 | 12 | 1750 | 11210 |  | 合格 | 12.1
2025-05-22 | Y2505601-2 | 1060 | 12 | 920 | 1620 |  | 合格 | 12.1 | [5 empty] | C D E 级针孔超退 V6 5/21
2025-05-22 | Y2505576-2 | 1235D | 9 | 1100 | 2660 |  | 合格 | 8.2
2025-05-22 | Y2505414-3 | 1235D | 8 | 1100 | 2180 |  | 合格 | 8.1
2025-05-22 | Y2505582-2 | 1060 | 12 | 1000 | 5100 |  | 合格 | 12.07
2025-05-22 | Y2505415-1 | 1235D | 9 | 1100 | 3550 |  | 合格 | 9.1
2025-05-22 | Y2505413-2 | 1235D | 9 | 1100 | 187 |  | 合格 | 9 | [5 empty] | 来料17000米打底 退 N1轧机处理 5/22
2025-05-22 | Y2504810-2 | 8079 | 5.5 | 1254 | 550 |  | 合格 | 5.56 | 5.6 | 600 | 600
2025-05-22 | Y2505427-1 | 8079 | 5.5 | 1254 | 700
2025-05-22 | Y2505447-1 | 8079 | 5.5 | 1254 | 400 |  | 合格 | 5.6 | 5.57 | 1000 | 800
2025-05-22 | Y2505482-2 | 8079 | 5.5 | 1254 | 500 |  | 合格 | 5.6 | 5.65 | 230 | 370
2025-05-22 | Y2505445-3 | 8079 | 5.5 | 1254 | 1350 |  | 合格 | 5.52 | 5.6 | 800 | 500
2025-05-22 | Y2505482-3 | 8079 | 5.5 | 1254 | 710 |  | 合格 | 7 | 6.98 | 80 | 50 | 断多次 改轧7 的
2025-05-22 | Y2505447-4 | 8079 | 5.5 | 1254 | 1980 |  | 合格 | 6.99 | 7.02 | 40 | 30
2025-05-22 | Y2505445-1 | 8079 | 5.5 | 1254 | 680 |  | 合格 | 7.03 | 6.98 | 60 | 60 | 头尾两边多处划伤改轧 一车7的 14000米
2025-05-22 | Y2505427-2 | 8079 | 5.5 | 1254 | 1590 |  | 合格 | 5.58 | 5.59 | 600 | 300 |  |  | 余料7的 退 U4 5/19
2025-05-22 | Y2505428-1 | 8079 | 5.5 | 1254 | 1390 |  | 合格 | 5.52 | 5.57 | 800 | 800 | 划线下改轧7 的 2.8万米 |  | 余料红线下改轧7 退 O7 5/20
2025-05-23 | Y2505631 | 1060 | 12 | 1750 | 12500 |  | 不合格 |  |  |  |  | Q380直棱
2025-05-23 | Y2505633-1 | 1060 | 12 | 1740 | 1350 |  | 不合格 | 12.1
2025-05-23 | Y2505545 | 1070 | 13 | 1210 | 7830 |  | 合格 | 13.07
2025-05-23 | Y2505546 | 1070 | 13 | 1210 | 9120 |  | 合格 | 13.1
2025-05-23 | Y2505618-1 | 1070 | 13 | 1570 | 1790 |  | 合格 | 13.05
2025-05-23 | Y2505618-2 | 1070 | 13 | 1570 | 6030 |  | 合格 | 12.98
2025-05-23 | Y2505604 | 1100 | 13 | 1440 | 10400 |  | 合格 | 12.9
2025-05-23 | Y2505605-1 | 1100 | 13 | 1440 | 6560 |  | 不合格 | 12.9 |  |  |  | C495轻亮线
2025-05-23 | Y2505652-1 | 1060 | 13 | 1750 | 8200 |  | 合格 | 13.2
2025-05-23 | Y2505652-2 | 1060 | 13 | 1750 | 4100 |  | 合格 | 13.12
2025-05-23 | Y2505587 | 1060 | 12 | 1000 | 460 |  | 合格 | 12.1 | [5 empty] | 直棱 退 O2 5/21
2025-05-23 | Y2505484 | 8079 | 9 | 1162 | 8520 |  | 合格 | 8.91 | 9 | 10
2025-05-23 | C2504553-3 | 8079 | 7 | 1162 | 300 |  | 合格 | 6.99 | 6.85 | 20 | 20
2025-05-23 | Y2505648 | 8079 | 6 | 1442 | 1960 |  | 合格 | 5.94 | 6 | 300 | 300
2025-05-23 | Y2505649-1 | 8079 | 6 | 1442 | 6610 |  | 不合格 | 5.95 | 6.01 | 70 | 100 | 辊印 C65 L:980 S0.3未透
2025-05-23 | Y2505649-2 | 8079 | 6 | 1442 | 4130 |  | 合格 | 6 | 6.03 | 300 | 300 | 划线处操作侧边部白条轻
2025-05-24 | Y2505530-12 | 1060 | 12 | 1740 | 880 |  | 不合格 | 12.1
2025-05-24 | Y2505505 | 1070 | 13 | 1470 | 8150 |  | 合格 | 12.9
2025-05-24 | Y2505506 | 1070 | 13 | 1470 | 11080 |  | 合格 | 12.9
2025-05-24 | Y2505655-1 | 1235D | 9 | 1100 | 2805 |  | 合格 | 9.1
2025-05-24 | Y2505413-22 | 1235D | 9 | 1100 | 1450 |  | 合格 | 9.1
2025-05-24 | Y2505618-3 | 1070 | 13 | 1570 | 2450 |  | 不合格 | 12.9 |  |  |  | C610条纹 正常分切
2025-05-24 | Y2505632-1 | 1100 | 13.3 | 1750 | 8480 |  | 合格 | 13.3
2025-05-24 | Y2505632-2 | 1100 | 13.3 | 1750 | 2920 |  | 合格 | 13.3
2025-05-24 | Y2505572-1 | 1060 | 15 | 1600 | 9550 |  | 合格 | 15.1 |  |  |  | 上C570mm轻微亮线
2025-05-24 | Y2505655-2 | 1235D | 9 | 1100 | 4370 |  | 合格 | 9.1
2025-05-24 | Y2505413-23 | 1235D | 9 | 1100 | 1540 |  | 合格 | 9
2025-05-24 | Y2505576-3 | 1235D | 9 | 1100 | 1430 |  | 合格 | 9
2025-05-24 | Y2505656-1 | 1235D | 8 | 1100 | 2830 |  | 合格 | 9.1
2025-05-24 | Y2505513-4 | 1060 | 12 | 1740 | 3800 |  | 合格 | 12.11
2025-05-24 | Y2505572-2 | 1060 | 15 | 1600 | 2130 |  | 合格 | 15.03 |  |  |  | Q上490 条纹 来料板型摆动大
2025-05-24 | Y2505485 | 8079 | 9 | 1162 | 637 |  | 合格 | 8.92 | 8.96 | 10
2025-05-24 | Y2505525 | 8079 | 9 | 1164 | 8580 |  | 合格 | 8.83 | 8.9 | 10 | 10
2025-05-24 | Y2504744-2 | 8079 | 7 | 982 | 700 |  | 合格 | 7.15 | 7.1 | 40 | 20 | 未找到
2025-05-24 | Y2505553 | 8079 | 7 | 1362 | 10360 |  | 合格 | 7.01 | 6.99 | 30 | 10
2025-05-24 | Y2505646 | 8079 | 6 | 1442 | 1110 |  | 合格 | 5.92 | 5.96 | 300 | 300 | Q300 152000 米白条 Q110 163000米暗道 Q120 199000米 白条 |  | 来料多处白条暗道 退
2025-05-24 | Y2505650 | 8079 | 6 | 1442 | 5300 |  | 合格 | 5.98 | 5.94 | 400 | 500
2025-05-24 | Y2505483-1 | 8079 | 5.5 | 1254 | 1340 |  | 合格 | 5.65 | 5.46 | 600 | 580 | 划线下 来料厚差大 改轧7的 55000米 |  | 来料闪皱 O3 红线下改轧7 5/22
2025-05-24 | Y2505446-2 | 8079 | 7 | 1254 | 1300 |  | 合格 | 6.87 | 6.86 | 50 | 50
2025-05-25 | Y2505584-3 |  |  |  | 3450
2025-05-25 | Y2505557 | 8079 | 7 | 1362 | 6830 |  | 合格 | 6.96 | 7.05 | 40 | 30
2025-05-25 | Y2505607-1 | 8079 | 7 | 1364 | 4970 |  | 合格 | 6.95 | 7.04 | 30 | 20
2025-05-25 | Y2505647-1 | 8079 | 6 | 1442 | 700 |  | 不合格 | 6.08 | 6.02 | 200 | 200 | Q500 Q600 轻白条
2025-05-25 | Y2505483-2 | 8079 | 5.5 | 1254 | 4080 |  | 合格 | 5.5 | 5.47 | 800 | 800 | 划线下改轧7的30000米
2025-05-25 | Y2505482-1 | 8079 | 5.5 | 1254 | 650 |  | 合格 | 5.57 | 5.51 | 280 | 250 |  |  | 余料红线下改轧7 退 6北 5/21
2025-05-25 | Y2505478-1 | 8079 | 5.5 | 1254 | 4740 |  | 合格 | 5.54 | 5.65 | 500 | 500
2025-05-25 | Y2505479 | 8079 | 5.5 | 1254 | 9580 |  | 合格 | 5.66 | 5.67 | 200 | 200
2025-05-25 | R2505528 | 8079 | 6 | 982 | 5820 |  | 合格 | 6.02 | 6.05 | 300 | 300
2025-05-25 | Y2505702-1 | 1070 | 15 | 1330 | 6330 |  | 合格 | 15
2025-05-25 | Y2505573 | 1060 | 15 | 1600 | 11550 |  | 合格 | 15.09
2025-05-25 | Y2505719-2 | 1060 | 13 | 1740 | 2200 |  | 合格 | 12.8
2025-05-25 | Y2505656-21 | 1235D | 8 | 1100 | 3500 |  | 合格 | 9.2
2025-05-25 | Y2505656-22 | 1235D | 8 | 1100 | 1590 |  | 合格 | 9.2
2025-05-25 | Y2505605-2 | 1100 | 13 | 1440 | 4170 |  | 合格 | 12.8
2025-05-25 | Y2505719-1 | 1060 | 13 | 1740 | 7270 |  | 合格 | 13.1 |  |  |  | 来料闪皱
2025-05-25 | Y2505575-1 | SH1100Y | 13 | 1595 | 4650 |  | 不合格 | 13.1 |  |  |  | Q下表面250 轻亮线
2025-05-25 | Y2505636 | 1070 | 13 | 1470 | 10880 |  | 合格 | 13.1
2025-05-25 | Y2505466 | 1070 | 13 | 1470 | 8850 |  | 合格 | 12.97 | [5 empty] | 更换ATL 退4#电专 5/24
2025-05-25 | Y2505639-21 | 1100 | 13 | 1595 | 1100 |  | 不合格 | 13.1 |  |  |  | 中间棱
2025-05-25 | Y2505530-11 | 1060 | 12 | 1740 | 819 |  | 合格 | 12.1 | [5 empty] | 来料筒底14000米异物压入 退K3 5/20
2025-05-26 | Y2505628 | 1060 | 15 | 1330 | 8070 |  | 合格 | 14.98 |  |  |  | 上C355 Q330 360 轻条纹 上C45来料白色小辊印 S0.1 L176 间断性条纹 10-11.5万米 整幅条纹重
2025-05-26 | Y2505629 | 1060 | 15 | 1330 | 9650 |  | 合格 | 15.12
2025-05-26 | Y2505607-2 | 8079 | 7 | 1364 | 4205 |  | 合格 | 7.02 | 6.99 | 20 | 20
2025-05-26 | Y2501452-4 | 8079 | 6.5 | 1262 | 630
2025-05-26 | R2505527 | 8079 | 6 | 982 | 3900 |  | 合格 | 5.95 | 6.03 | 300 | 200
2025-05-26 | R2505680 | 8079 | 6 | 972 | 5150 |  | 合格 | 6.1 | 6.05 | 200 | 150
2025-05-26 | Y2505575-31 | SH1100Y | 13 | 1595 | 1370 |  |  | 13
2025-05-26 | Y2505712 | 1060 | 15 | 1000 | 7350 |  | 合格 | 15.1
2025-05-26 | Y2505415-22 | 1235D | 8 | 1100 | 383
2025-05-26 | Y2505637 | 1070 | 13 | 1470 | 5961 |  | 不合格 | 13 |  |  |  | Q390黑色条形辊印 L970 |  | 更换ATL 暂退 5/26
2025-05-26 | Y2505633-2 | 1060 | 12 | 1740 | 1700 |  | 不合格 | 12.1
2025-05-26 | Y2505633-3 | 1060 | 12 | 1740 | 1025 |  | 合格 | 11.85
2025-05-26 | Y2505513-1 | 1060 | 12 | 1740 | 3030 |  | 不合格 | 12 |  |  |  | C600直棱
2025-05-26 | Y2505575-2 | SH1100Y | 13 | 1595 | 1930 |  | 不合格 | 13.05 |  |  |  | Q下表面250 轻亮线
2025-05-26 | Y2505415-3 | 1235D | 8 | 1100 | 510 |  | 合格 | 9.1
2025-05-26 | Y2505667 | 1070 | 12 | 1360 | 10100 |  | 合格 | 11.85
2025-05-27 | Y2505739 | 1060 | 13 | 1740 | 1134 |  | 合格 | 13 |  |  |  | C500 Q540 白条
2025-05-27 | Y2505740 | 1060 | 13 | 1740 | 12230 |  | 合格 | 12.9
2025-05-27 | Y2505653 | 1060 | 12 | 1750 | 12250 |  | 合格 | 12.1
2025-05-27 | Y2505575-32 | SH1100Y | 13 | 1595 | 2291 |  |  | 13.1
2025-05-27 | Y2505722-1 | SH1100Y | 13.3 | 1595 | 7240 |  | 合格 | 13.3 |  |  |  | 白条
2025-05-27 | Y2505670-1 | 1070 | 12 | 1360 | 3580 |  | 不合格 | 11.95 |  |  |  | C侧205 来料辊印 S0.03 印过 未透 L1670
2025-05-27 | Y2505670-2 | 1070 | 12 | 1360 | 3330 |  | 不合格 | 11.9 |  |  |  | C侧205 来料辊印 S0.03 印过 未透 L1670
2025-05-27 | Y2505670-3 | 1070 | 12 | 1360 | 2330 |  | 不合格 | 12.03 |  |  |  | C侧205 来料辊印 S0.03 印过 未透 L1670
2025-05-27 | Y2505668 | 1070 | 12 | 1360 | 990 |  | 合格 | 12.18
2025-05-27 | Y2505711 | 1060 | 15 | 1000 | 7340 |  | 合格 | 14.9
2025-05-27 | Y2505713 | 1060 | 15 | 1000 | 7320 |  | 不合格 | 15.1 |  |  |  | 上C440 下 Q135 L960 S0.2 黑色辊印划伤
2025-05-27 | Y2505714-1 | 1060 | 15 | 1000 | 2680 |  | 合格 | 15.1
2025-05-27 | Y2505674-1 | 8079 | 7 | 1612 | 660 |  | 合格 | 6.91 | 6.93 | 60 | 70 |  |  | 不足一车 退 5/26
2025-05-27 | Y2504569-2 | 8079 | 6.3 | 1202 | 4590 |  | 不合格 | 6.57 | 6.51 | 70 | 60 | Q329来料辊印 L2970 S0.2 T0.1
2025-05-27 | R2505681 | 8079 | 6 | 972 | 3110 |  | 合格 | 5.98 | 6.06 | 400 | 300
2025-05-27 | Y2504793-1 | 1235 | 5.8 | 1592 | 10260 |  | 合格 | 5.8 | 5.74 | 1000 | 850
2025-05-27 | Y2504793-2 | 1235 | 5.8 | 1592 | 1450 |  | 合格 | 5.83 | 5.94 | 1200 | 800
2025-05-28 | Y2505675 | 8079 | 7 | 1612 | 1845 |  | 不合格 | 7.03 | 7.06 | 60 | 60 | Q445MM 黑色辊印 S0.03 未透
2025-05-28 | Y2505674-2 | 8079 | 7 | 1612 | 5030 |  | 合格 | 6.99 | 7 | 80 | 70
2025-05-28 | Y2505795-2 | 8079 | 6 | 1562 | 6440 |  | 合格 | 5.98 | 6.09 | 230 | 280
2025-05-28 | Y2505726 | 1060 | 13 | 1740 | 12150 |  | 合格 | 13.1
2025-05-28 | Y2505731-1 | 1070 | 10 | 1330 | 1950 |  | 合格 | 9.2 |  |  |  | C310/340 来料白条
2025-05-28 | Y2505731-12 | 1070 | 10 | 1330 | 1430 |  | 合格 | 9.1 |  |  |  | C310/340 来料白条
2025-05-28 | Y2505654 | 1060 | 12 | 1750 | 9494 |  | 不合格 | 11.9 |  |  |  | Q330黑色辊印 S0.1 L1000
2025-05-28 | Y2505718-1 | 1100 | 12 | 1750 | 920 |  | 合格 | 12
2025-05-28 | Y2505530-3 | 1060 | 12 | 1740 | 2630 |  | 不合格 | 12.03 |  |  |  | Q600 C745 直棱
2025-05-28 | Y2505707-1 | 1060 | 13 | 1700 | 2580 |  | 合格 | 13.1
2025-05-28 | Y2505750-1 | 1235D | 8 | 1210 | 1030 |  | 不合格 | 9.1 |  |  |  | C320 来料辊印 S0.1
2025-05-28 | Y2505750-2 | 1235D | 8 | 1210 | 4900 |  | 合格 | 9.13
2025-05-28 | Y2505686 | 1070 | 15 | 1330 | 3295 |  | 合格 | 15.1
2025-05-28 | Y2505687 | 1070 | 15 | 1330 | 6730 |  | 合格 | 15.2
2025-05-28 | Y2505809-11 | 1235D | 8 | 1100 | 1360 |  | 合格 | 8.15
2025-05-29 | Y2505725-2 | 1060 | 13 | 1740 | 6580 |  | 不合格 | 12.9 |  |  |  | C530 C285来料辊印 S0.2 L:1662
2025-05-29 | Y2505725-3 | 1060 | 13 | 1740 | 4030 |  | 不合格 | 13.1 |  |  |  | C侧590 Q侧530条纹重 C285 C530 C700 Q420来料辊印印过 S0.2
2025-05-29 | Y2505415-2 | 1235D | 9 | 1100 | 3500 | -21 | 合格 | 9.1
2025-05-29 | Y2505741-2 | 1060 | 12 | 1700 | 11130 |  | 合格 | 12.05
2025-05-29 | Y2505741-1 | 1060 | 12 | 1700 | 1080 |  |  | 12.05
2025-05-29 | Y2505702-2 | 1070 | 10 | 1330 | 2020 | -3 | 合格 | 10.1
2025-05-29 | Y2505707-2 | 1060 | 13 | 1700 | 1994 |  | 合格 | 12.98
2025-05-29 | Y2505715 | 1060 | 12 | 1000 | 2092 |  | 合格 | 12.01 |  |  |  | 色差轻微
2025-05-29 | Y2505716-21 | 1060 | 12 | 1000 | 2810 |  | 合格 | 12.05 |  |  |  | 来料塔形
2025-05-29 | Y2505716-22 | 1060 | 12 | 1000 | 3890 |  | 合格 | 12
2025-05-29 | Y2505731-2 | 1070 | 10 | 1330 | 2255 |  | 合格 | 10.1
2025-05-29 | Y2505796-2 | 8079 | 6 | 1562 | 730 |  | 不合格 | 5.98 | 6.1 | 300 | 300 | C590 C610辊斑无深度 l:970
2025-05-29 | Y2504792-1 | 1235 | 5.8 | 1592 | 730 |  | 不合格 | 5.89 | 5.95 | 1000 | 1000
2025-05-29 | Y2504792-2 | 1235 | 5.8 | 1592 | 3450 |  | 合格 | 5.83 | 5.85 | 1200 | 1200
2025-05-29 | Y2505538-3 | 8079 | 7 | 1364 | 680 |  | 合格 | 7 | 7.05 | 50 | 60
2025-05-29 | Y2505478-2 | 8079 | 7 | 1254 | 400 |  | 合格 | 7 | 7 | 50 | 60
2025-05-29 | Y2505796-1 | 8079 | 6 | 1562 | 3480 |  | 合格 | 6.02 | 6.18 | 200 | 200
2025-05-29 | Y2505796-3 | 8079 | 6 | 1562 | 5260 |  | 合格 | 6.02 | 6.02 | 200 | 150
2025-05-29 | Y2505783-1 | 8079 | 6 | 1442 | 6210 |  | 合格 | 6.03 | 6.16 | 200 | 200
2025-05-29 | Y2505591-1 | 8079 | 6 | 1162 | 6960 |  | 合格 | 6.01 | 6.08 | 300 | 300
2025-05-29 | Y2505537 | 8079 | 6 | 1364 | 3745 |  | 合格 | 5.93 | 6.06 | 200 | 200 |  |  | SIG避接头 N4 5/28
2025-05-29 | Y2505714-2 | 1060 | 15 | 1000 | 4520 |  | 合格 | 15.01
2025-05-29 | Y2505782-1 | 1235D | 9 | 1100 | 1820 |  | 合格 | 9
2025-05-29 | Y2505673 | 1060 | 12 | 1000 | 2430 |  | 不合格 | 12.1 |  |  |  | 下C40MM 辊印印过 L:1790
2025-05-29 | Y2505766 | 1070 | 15 | 1360 | 9800 |  | 合格 | 15.2 |  |  |  | C 条纹
2025-05-28 | 6#北 | Y2505530-2 | 1060 | 12 | 1740 | 2680 | [5 empty] | 扒废
2025-05-30 | Y2505538-2 | 8079 | 6 | 1364 | 1300 |  | 合格 | 6.08 | 5.97 | 300 | 300 | 厚度板形波动大
2025-05-30 | Y2505538-1 | 8079 | 6 | 1364 | 715 |  | 合格 | 6.16 | 5.9 | 360 | 500 | 厚度板形波动大 |  | SIG避接头 O7 5/28
2025-05-30 | Y2505591-2 | 8079 | 7 | 1162 | 1100 |  | 合格 | 7.02 | 7.05 | 50 | 50
2025-05-30 | Y2505783-2 | 8079 | 6 | 1442 | 2320 |  | 合格 | 6.05 | 6.08 | 160 | 140
2025-05-30 | H2505836-1 | 8079 | 6 | 1432 | 6250 |  | 合格 | 5.99 | 6.05 | 400 | 400
2025-05-30 | Y2505486-1 | 8079 | 5.5 | 1254 | 1250 |  | 合格 | 5.6 | 5.56 | 300 | 200
2025-05-30 | Y2505486-2 | 8079 | 5.5 | 1254 | 1300 |  | 合格 | 5.56 | 5.62 | 300 | 350 | 划线下改7的 3000米
2025-05-30 | Y2505795-1 | 8079 | 6 | 1562 | 4240 |  | 不合格 | 5.94 | 6.08 | 600 | 1800 | 下张整张线性针孔 |  | 计划完成 退 T5 5/29
2025-05-30 | Y2505645 | 8079 | 9 | 1539 | 10930 |  | 合格 | 9 | 9.1 | 30 | 20
2025-05-30 | Y2505705 | 8079 | 9 | 1202 | 8530 |  | 合格 | 8.98 | 8.88 | 20 | 10
2025-05-30 | Y2505706-1 | 8079 | 9 | 1202 | 2030 |  | 合格 | 8.97 | 9.1 | 20 | 10
2025-05-30 | Y2505827 | 1070 | 13 | 1570 | 3307 |  | 合格 | 13 |  |  |  | C610条纹 整卷多处间断条纹
2025-05-30 | Y2505671 | 1060 | 12 | 1000 | 5870 |  | 合格 | 12 | [5 empty] | 针孔超 O3 5/28
2025-05-30 | Y2505672 | 1060 | 12 | 1000 | 3010 |  | 不合格 | 12 |  |  |  | C23MM C237MM 来料辊印印过S0.1 |  | 气道 E级针孔超 V1 5/28
2025-05-30 | Y2505855 | 1060 | 15 | 1400 | 10780 |  | 合格 | 15.03 |  |  |  | 来料间断性擦划伤 头尾料厚差大±3%
2025-05-30 | Y2505809-21 | 1235D | 9 | 1100 | 241 |  | 合格 | 9.1
2025-05-30 | Y2505809-22 | 1235D | 9 | 1100 | 3740 |  | 合格 | 9
2025-05-30 | Y2505777 | 1100 | 13 | 1595 | 5830 |  | 合格 | 12.9
2025-05-30 | Y2505811 | 1060 | 15 | 1000 | 7230 |  | 合格 | 15.1
2025-05-30 | Y2505657-1 | 1235D | 8 | 1100 | 2770 |  | 合格 | 9.1
2025-05-30 | Y2505657-2 | 1235D | 8 | 1100 | 2450 |  | 合格 | 9.2
2025-05-30 | Y2505812 | 1060 | 15 | 1000 | 7330 |  | 合格 | 15.1
2025-05-31 | Y2505706-2 | 8079 | 9 | 1202 | 560 |  | 合格 | 8.9 | 9.15 | 10
2025-05-31 | Y2505608 | 8079 | 6 | 1357 | 10240 |  | 合格 | 6.01 | 5.96 | 200 | 200 | SIG
2025-05-31 | H2505836-2 | 8079 | 6 | 1432 | 670 |  | 合格 | 5.94 | 6 | 220 | 150
2025-05-31 | H2505837-1 | 8079 | 6 | 1432 | 6700 |  | 合格 | 5.98 | 6.02 | 200 | 200
2025-05-31 | H2505837-2 | 8079 | 6 | 1432 | 3250 |  | 合格 | 6 | 6.05 | 200 | 200
2025-05-31 | Y2505810-2 | 1235D | 8 | 1100 | 3790 |  | 合格 | 9.1
2025-05-31 | Y2505841 | 1060 | 15 | 1000 | 2905 |  | 合格 | 15
2025-05-31 | Y2505842 | 1060 | 15 | 1000 | 7410 |  | 合格 | 15
2025-05-31 | Y2505778 | 1100 | 13 | 1595 | 11960 |  | 合格 | 13.05
2025-05-31 | Y2505775 | 1060 | 12 | 1620 | 11730 |  | 合格 | 12.05
2025-05-31 | Y2505596-2 | 1100 | 12 | 1700 | 3450 |  | 不合格 | 11.9 |  |  |  | C706 Q403 小辊印未印过 S0.1 L:990
2025-05-31 | Y2505826-2 | 1070 | 13 | 1570 | 7597 |  | 合格 | 12.97
2025-05-31 | Y2505828-11 | 1070 | 13 | 1570 | 990 |  | 不合格 | 13.02 |  |  |  | C65MM 两个横向辊印 L:1115MM
2025-05-31 | Y2505810-1 | 1235D | 8 | 1100 | 4050 |  | 合格 | 9.1
2025-05-31 | Y2505657-3 | 1235D | 8 | 1100 | 388 |  | 合格 | 9.1
2025-05-31 | Y2505723 | SH1100Y | 13.3 | 1595 | 5437 |  | 合格 | 13.2
2025-05-31 | Y2505533 | 8079 | 6.3 | 1702 | 9480
2025-06-01 | Y2505776 | 1060 | 12 | 1620 | 11650 |  | 不合格 | 12.1 |  |  |  | Q255 来料辊印 S0.02
2025-06-01 | Y2505792 | 1070 | 15 | 1360 | 2161 |  | 合格 | 15.1
2025-06-01 | Y2505804-1 | 1100 | 13 | 1595 | 1880 |  | 合格 | 13.1
2025-06-01 | Y2505804-2 | 1100 | 13 | 1595 | 10100 |  | 合格 | 13.1
2025-06-01 | Y2505747 | 1235D-1 | 10 | 1210 | 521
2025-06-01 | Y2505749-1 | 1235D-1 | 10 | 1210 | 1560 |  | 合格 | 10.1
2025-06-01 | Y2505856 | 1060 | 15 | 1400 | 10660 |  | 合格 | 15.1
2025-06-01 | Y2505779 | 1100 | 13 | 1595 | 7220 |  | 合格 | 12.95
2025-06-01 | Y2505794-1 | 1070 | 15 | 1360 | 2600 |  | 不合格 | 15.09 |  |  |  | Q上 C329MM 来料辊印 S0.2
2025-06-01 | Y2505857-1 | 1060 | 15 | 1400 | 2750 |  | 合格 | 15.01
2025-06-01 | Y2505857-3 | 1060 | 15 | 1400 | 5430 |  | 合格 | 15.1
2025-06-01 | Y2505887 | 1060 | 15 | 1400 | 10570 |  | 合格 | 15.1
2025-06-01 | R2505682-2 | 8079 | 6 | 972 | 510 |  | 合格 | 6.05 | 6.1 | 200 | 200 | C173 S0.02 来料辊印 l:1670
2025-06-01 | H2504721 | 8079 | 6 | 1092 | 1460 |  | 合格 | 5.9 | 6.08 | 400 | 500
2025-06-01 | H2504722 | 8079 | 6 | 1092 | 7590 |  | 合格 | 5.89 | 6 | 400 | 300
2025-06-01 | R2505682-3 | 8079 | 6 | 972 | 4740 |  | 合格 | 5.95 | 6.02 | 300 | 400 | C173 S0.02 L:1670 来料辊印
2025-06-01 | H2505751 | 8079 | 6.3 | 1092 | 5000 |  | 合格 | 6.4 | 6.4 | 100 | 120
2025-06-01 | H2505753 | 8079 | 6.3 | 1092 | 7480 |  | 合格 | 6.3 | 6.48 | 100 | 200
2025-06-01 | Y2505748 | 1235D-1 | 10 | 1210 | 9120 |  | 合格 | 10.1
2025-01-06 | Y24121157-1 | 1235D-1 | 10 | 1350 | 3185 |  | 不合格 | 10.05 |  | 应该已扒废 |  | 外圈松卷错层,整幅横折待评审 |  | 松卷 整幅横折 退O2 2/19
2024-07-04 | Y2406803 | 1070 | 12 | 1750 | 3410 |  | 不合格 | 11.95 |  | 三次盘点没有 |  | C390来料条纹 | 不切 | 筒底松多次断带3#黄
2024-07-25 | W2407559-2 | 1100 | 13 | 1700 | 2760 |  | 合格 | 12.95 |  | 三次盘点没有 |  |  | 分切二级品 | 来料孔洞J5
| 3Y2306732-1 | 1060 | 12 | 1640 | 5300 |  |  | 11.9 |  | 三次盘点没有 |  | C500-570 Q510-570 Q165白条 Q240,710mmC180mm |  | 白条只能切二级品
| 3Y2312674-2 | 1100 | 13 | 1595 | 3150 |  |  | 12.87 |  | 三次盘点没有 |  | Q460-1245横向辊印 印过周期984mm无深度 | 重
| 4Y2304617-1 | 1070 | 13 | 1570 | 6050 |  |  | 12.9 |  | 三次盘点没有 |  | 直棱 |  | 来料Q侧直棱重
2024-08-23 | Y2408437 | 1235D-1 | 10 | 1350 | 4020 |  |  | 10.1 |  | 三次盘点没有 |  | 错层松卷塔形 |  | 松卷
2024-06-26 | Y2405855-2 | 1235D-1 | 10 | 1210 | 2220 |  |  | 10.1 |  | 三次盘点没有 |  | 松卷 横折 | 不切
| 4Y2306512-2 | 1070 | 13 | 1470 | 5300 |  |  | 13 |  | 三次盘点没有 |  | 底部58000m左右 Q340直棱 | 松卷不切
2025-06-02 | Y2505725-1 | 1060 | 13 | 1740 | 1630 |  | 合格 | 13
2025-06-02 | Y2505966 | 1060 | 20 | 1240 | 9180 |  | 合格 | 20.21 |  |  |  | Q380-600 轻微震纹
2025-06-02 | Y2505793 | 1070 | 15 | 1360 | 3090 |  | 不合格 | 14.96 |  |  |  | C上440mm 来料辊印 S0.2 L:1685MM
2025-06-02 | Y2505597 | 1100 | 12 | 1692 | 9930 |  | 合格 | 11.97
2025-06-02 | Y2505749-1 | 1235D-1 | 10 | 1210 | 5458 |  | 合格 | 10.05
2025-06-02 | Y2505857-2 | 1060 | 15 | 1400 | 2230 |  | 合格 | 15
2025-06-02 | Y2505888 | 1060 | 15 | 1400 | 10380 |  | 合格 | 15.1
2025-06-02 | Y2505806 | 1070 | 15 | 1360 | 9830 |  | 合格 | 15
2025-06-02 | Y2505889 | 1070 | 15 | 1360 | 5790 |  | 合格 | 14.9
2025-06-02 | Y2505890 | 1070 | 15 | 1360 | 9820 |  | 合格 | 14.92
2025-06-02 | Y2505794-2 | 1070 | 15 | 1360 | 3980 |  | 不合格 | 14.96 |  |  |  | 上C329 来料辊印 S0.2
2025-06-02 | Y2505904 | 1070 | 15 | 1360 | 9770 |  | 合格 | 14.9
2025-06-02 | Y2505968 | 1060 | 20 | 1240 | 9130 |  | 合格 | 20.1
2025-06-02 | H2504723-1 | 8079 | 6 | 1092 | 2030 |  | 合格 | 5.92 | 6.1 | 180 | 180
2025-06-02 | H2504723-2 | 8079 | 6 | 1092 | 880 |  | 合格 | 5.94 | 6.1 | 100 | 100
2025-06-02 | Y2505592 | 8079 | 6 | 1162 | 8440 |  | 合格 | 6 | 5.93 | 600 | 500
2025-06-02 | H2505752 | 8079 | 6.3 | 1092 | 4745 |  | 合格 | 6.4 | 6.3 | 300 | 500
2025-06-02 | Y2505773 | 8079 | 6.3 | 1162 | 8400 |  | 合格 | 6.17 | 6.19 | 100 | 200 | 等订单量
2025-06-02 | Y2505772 | 8079 | 6.3 | 1162 | 5150 |  | 合格 | 6.1 | 6.2 | 200 | 300 |  |  | 线性针孔 U8 5/31
2025-06-03 | Y2505703 | 8079 | 6 | 1202 | 8000 |  | 合格 | 6 | 6.09 | 300 | 300
2025-06-03 | Y2505821 | 8079 | 8 | 1202 | 8890 |  | 合格 | 8.02 | 8.06 | 20 | 20 | Q22轻亮线
2025-06-03 | Y2505700 | 8079 | 6.3 | 1202 | 8860 |  | 合格 | 6.34 | 6.26 | 200 | 150
2025-06-03 | Y2505698 | 8079 | 6.3 | 1202 | 9050 |  | 合格 | 6.33 | 6.28 | 200 | 200
2025-06-03 | Y2505816-1 | 8079 | 6 | 1442 | 7740 |  | 合格 | 5.91 | 5.96 | 100 | 100 | C30 S0.03 横向辊印
2025-06-03 | Y2505816-21 | 8079 | 6 | 1442 | 1240 |  | 合格 | 6 | 6.01 | 100 | 100 | C30 S0.03 横向辊印
2025-06-03 | Y2505817 | 8079 | 6 | 1442 | 440 |  | 合格 | 6.03 | 6.01 | 200 | 100
2025-06-03 | Y2505815-1 | 8079 | 6 | 1442 | 930 |  | 合格 | 6.04 | 6 | 200 | 200
2025-06-03 | Y2505898-1 | 1235D | 9 | 1210 | 4500 |  | 合格 | 9.15
2025-06-03 | Y2505891 | 1060 | 13 | 1740 | 11062 |  | 合格 | 13.05 |  |  |  | 上表面多处白条
2025-06-03 | Y2505774-1 | 1060 | 12 | 1740 | 6980 |  | 合格 | 12.07
2025-06-03 | Y2505774-2 | 1060 | 12 | 1740 | 5630 |  | 合格 | 12.1 |  |  |  | 上Q715辊印印过 S0.3
2025-06-03 | Y2505807-1 | 1070 | 15 | 1360 | 1500 |  | 合格 | 15.1
2025-06-03 | Y2505807-2 | 1070 | 15 | 1360 | 6080 |  | 合格 | 15.1
2025-06-03 | Y2505892 | 1060 | 13 | 1700 | 12170 |  | 不合格 | 12.8 |  |  |  | Q695 四道次辊印 L:1590
2025-06-03 | Y2505905 | 1070 | 15 | 1360 | 6489 |  | 合格 | 15.02 |  |  |  | 上C430 Q530 间断性条纹
2025-06-03 | Y2505808 | 1070 | 15 | 1360 | 9800 |  | 合格 | 15.2
2025-06-03 | Y2505925 | 1060 | 15 | 1320 | 7640 |  | 合格 | 15
2025-06-03 | Y2505704-1 | 8079 | 6.3 | 1202 | 240 |  | 不合格 | 6.31 | 6.26 | 200 | 150 | 多处辊印不合格
2025-06-04 | Y2505906 | 1070 | 15 | 1360 | 5195 |  | 合格 | 15.06 |  |  |  | 上C430 Q530 轻条纹 |  | 来料条纹 O5 6/3
2025-06-04 | Y2505802-2 | 1060 | 13 | 1620 | 1210 |  | 合格 | 12.9
2025-06-04 | Y2505803 | 1060 | 13 | 1620 | 11740 |  | 合格 | 12.95
2025-06-04 | Y2505896 | 1060 | 12 | 1620 | 11950 |  | 不合格 | 12 |  |  |  | Q650MM 来料辊印 l:1540
2025-06-04 | Y2505898-2 | 1235D | 9 | 1210 | 723 |  | 合格 | 9.1
2025-06-04 | Y2505899-1 | 1235D | 9 | 1210 | 4510 |  | 合格 | 9.1
2025-06-04 | Y2505907 | 1060 | 15 | 1320 | 3810 |  | 合格 | 14.98
2025-06-04 | Y2505908 | 1060 | 15 | 1320 | 10020 |  | 合格 | 15.03 |  |  |  | 上C430轻条纹
2025-06-04 | Y2505899-2 | 1235D | 9 | 1210 | 4300 |  | 合格 | 9.1
2025-06-04 | Y2505949-1 | 1235D | 9 | 1210 | 4290 |  | 合格 | 9.1
2025-06-04 | Y2505933 | 1070 | 15 | 1330 | 9580 |  | 合格 | 15.02
2025-06-04 | Y2505771 | 8079 | 6.3 | 1162 | 950 |  | 合格 | 6.05 | 6.25 | 300 | 300 | C545 S0.1 接班辊印 来料中间横纹 |  | 断头下辊印不合格 V3 5/31
2025-06-04 | Y2505822 | 8079 | 8 | 1202 | 8000 |  | 合格 | 8.03 | 7.95 | 40 | 40
2025-06-04 | H2505754 | 8079 | 6.3 | 1092 | 7410 |  | 合格 | 6.31 | 6.24 | 200 | 200
2025-06-04 | Y2505699 | 8079 | 6.3 | 1202 | 5430 |  | 合格 | 6.25 | 6.28 | 200 | 200
2025-06-04 | Y2505784-1 | 8079 | 6 | 1442 | 3250 |  | 不合格 | 6.05 | 6.08 | 280 | 380 | 上箔面有多条间断白条 暗道 C200 左右 Q250左右
2025-06-04 | Y2505815-2 | 8079 | 6 | 1442 | 3400 |  | 合格 | 6.02 | 6.06 | 200 | 150
2025-06-04 | R2505737 | 8079 | 6 | 992 | 5680 |  | 合格 | 6.01 | 6.05 | 400 | 300
2025-06-04 | R2505738-1 | 8079 | 6 | 992 | 2030 |  | 合格 | 5.95 | 6.03 | 400 | 300
2025-06-04 | Y2505609-3 | 8079 | 6 | 1364 | 1740 |  | 合格 | 6.08 | 6.1 | 300 | 300
2025-06-04 | Y2505609-1 | 8079 | 6 | 1364 | 3170 |  | 不合格 | 6.03 | 6.05 | 300 | 300 | Q侧605 570 来料辊印S0.02 未透印过
2025-06-04 | Y2505609-2 | 8079 | 6 | 1364 | 5110 |  | 不合格 | 6.01 | 6.03 | 300 | 300 | Q侧605 570 来料辊印S0.02 未透印过
2025-06-05 | Y2505802-1 | 1060 | 13 | 1620 | 4337 |  | 合格 | 12.9
2025-06-05 | Y2505980 | 1060 | 12 | 1000 | 4219 |  | 合格 | 12.1
2025-06-05 | Y2505981 | 1060 | 12 | 1000 | 7060 |  | 合格 | 12.1
2025-06-05 | Y2505982 | 1060 | 12 | 1000 | 6950 |  | 合格 | 12.03
2025-06-05 | Y2505949-2 | 1235D | 9 | 1210 | 2330 |  | 合格 | 9.1
2025-06-05 | Y2505898-3 | 1235D | 9 | 1210 | 1030 |  | 合格 | 9.1
2025-06-05 | Y2505931 | 1070 | 15 | 1330 | 6480 |  | 合格 | 14.9
2025-06-05 | Y2505932-1 | 1070 | 15 | 1330 | 8110 |  | 不合格 | 15.1 |  |  |  | Q54 S0.2 辊印
2025-06-05 | Y2505932-2 | 1070 | 15 | 1330 | 1650 |  | 合格 | 15.1
2025-06-05 | Y2505934 | 1070 | 15 | 1330 | 5742 |  | 合格 | 15
2025-06-05 | Y2505977 | 1060 | 15 | 1000 | 7150 |  | 合格 | 15.1
2025-06-05 | Y2505978 | 1060 | 15 | 1000 | 7200 |  | 合格 | 15
2025-06-05 | Y2505950-1 | 1235D | 9 | 1210 | 4520 |  | 合格 | 9.1
2025-06-05 | Y2504550 | 8079 | 6.3 | 1252 | 4143 |  | 合格 | 6.18 | 6.12 | 80 | 120 |  |  | 计划完成 退 R3 5/17
2025-06-05 | R2505682-1 | 8079 | 6 | 972 | 400 |  | 合格 | 6.05 | 6 | 200 | 200 | C173 S0.02 来料辊印 l:1670
2025-06-05 | Y2505833 | 8079 | 5.3 | 1542 | 11750 |  | 合格 | 5.36 | 5.4 | 600 | 600
2025-06-05 | Y2505593-2 | 8079 | 6 | 1162 | 1117 |  | 合格 | 5.89 | 6.05 | 300 | 400 |  |  | 不足一车 O3
2025-06-05 | Y2505913-2 | 8079 | 7 | 1702 | 6650 |  | 合格 | 6.95 | 7.02 | 60 | 50
2025-06-06 | Y2505921 | 1060 | 15 | 1400 | 7847 |  | 合格 | 15
2025-06-06 | Y2505922 | 1060 | 15 | 1400 | 10580 |  | 合格 | 15.1
2025-06-06 | Y2505859 | SH1100Y | 13 | 1350 | 7619 |  | 合格 | 13
2025-06-06 | Y25051023 | 1100 | 13 | 1280 | 3823 |  | 合格 | 13.1
2025-06-06 | Y25051024 | 1100 | 13 | 1280 | 9380 |  | 合格 | 12.85
2025-06-06 | Y25051003-1 | 1070 | 15 | 1330 | 1890 |  | 合格 | 15.1
2025-06-06 | Y25051006-1 | 1235D | 8 | 1100 | 1320 |  | 合格 | 8.2
2025-06-06 | Y25051006-12 | 1235D | 8 | 1100 | 1010 |  | 合格 | 8.2
2025-06-06 | Y2505860 | SH1100Y | 13 | 1350 | 9740 |  | 合格 | 13.2
2025-06-06 | Y25031017-1 | SH1100Y | 13 | 1350 | 9300 |  | 合格 | 13 |  |  |  | Q295 Q120 白条重
2025-06-06 | Y2505950-2 | 1235D | 9 | 1210 | 1760 |  | 合格 | 9
2025-06-06 | Y2505999 | 8079 | 8 | 1202 | 8600 |  | 合格 | 7.9 | 8.1 | 20 | 30 | 实际999
2025-06-06 | Y2505834 | 8079 | 5.3 | 1542 | 2180 |  | 合格 | 5.33 | 5.4 | 1000 | 1000 | 划线下轧1.4万米7μ
2025-06-06 | Y2505835-1 | 8079 | 5.3 | 1542 | 7200 |  | 合格 | 5.36 | 5.3 | 500 | 400
2025-06-06 | Y2505835-2 | 8079 | 5.3 | 1542 | 4530 |  | 合格 | 5.33 | 5.3 | 600 | 600
2025-06-06 | Y2505913-1 | 8079 | 7 | 1702 | 4020 |  | 合格 | 7.03 | 6.97 | 70 | 70 |  |  | 针孔超 M8 6/5
2025-06-07 | Y2505734 | 8079 | 8 | 1202 | 4095 |  | 合格 | 7.95 | 7.96 | 20 | 30
2025-06-07 | R2505735-2 | 8079 | 5.3 | 992 | 5200 |  | 合格 | 5.3 | 5.32 | 4000 | 3000
2025-06-07 | R2505736-1 | 8079 | 5.3 | 992 | 2510 |  |  | 5.3 | 5.32 | 2000 | 3000 | 夹杂断带一次
2025-06-07 | Y2505951-2 | 8079 | 6 | 1632 | 2230 |  | 合格 | 5.94 | 5.97 | 300 | 400 | C15 砂轮刻痕
2025-06-07 | Y2505732 | 8079 | 6 | 1362 | 9610 |  | 合格 | 5.93 | 6.03 | 200 | 200
2025-06-07 | Y2505969 | 8079 | 5.5 | 1272 | 9080 |  | 合格 | 5.65 | 5.6 | 200 | 200
2025-06-07 | Y2505967 | 1060 | 20 | 1240 | 6400 |  | 合格 | 19.98 | [5 empty] | 下榻量超 O3 6/6
2025-06-07 | Y2505923 | 1060 | 15 | 1400 | 7414 |  | 合格 | 14.97
2025-06-07 | Y2505924-1 | 1060 | 15 | 1320 | 7000 |  | 合格 | 15.03
2025-06-07 | Y2505924-2 | 1060 | 15 | 1320 | 2960 |  | 合格 | 14.9
2025-06-07 | Y25051004 | 1070 | 15 | 1330 | 3595 |  | 合格 | 14.85
2025-06-07 | Y2505950-3 | 1235D | 9 | 1210 | 1480 |  | 合格 | 9.2
2025-06-07 | Y25051006-2 | 1235D | 8 | 1100 | 1940 |  | 合格 | 8.1
2025-06-07 | Y2505992-1 | 1060 | 13 | 1680 | 7280 |  | 合格 | 13.02
2025-06-07 | Y2506322 | 1070 | 13 | 1570 | 6400 |  | 合格 | 12.85 | [5 empty] | 来料多处横折 16G 6/6
2025-06-07 | Y2506336 | 1070 | 13 | 1570 | 7850 |  | 合格 | 13 | [5 empty] | 横折针孔 12机后面 6/6
2025-06-07 | Y25051006-3 | 1235D | 8 | 1100 | 1600 |  | 合格 | 8.2
2025-06-07 | Y25051006-32 | 1235D | 8 | 1100 | 1560 |  | 合格 | 8.1
2025-06-07 | Y25051007-1 | 1235D | 8 | 1100 | 2200 |  | 合格 | 8.2
2025-06-07 | Y2505927-1 | 1070 | 9 | 1250 | 1050 |  | 合格 | 9
2025-06-07 | Y2505927-3 | 1070 | 9 | 1250 | 1100 |  | 不合格 | 10 |  |  |  | C630棱
2025-06-07 | Y2505927-4 | 1070 | 9 | 1250 | 720 |  | 不合格 | 10 |  |  |  | C630棱
2025-06-07 | Y2505992-2 | 1060 | 13 | 1680 | 4310 |  | 合格 | 12.97
2025-06-08 | Y25051005 | 1070 | 15 | 1330 | 8866 |  | 合格 | 15 |  |  |  | C360 C670 来料条纹重
2025-06-08 | Y25051033 | 1060 | 15 | 1320 | 2970 |  | 合格 | 15 |  |  |  | C侧392mm来料白条
2025-06-08 | Y2505993-2 | 1060 | 13 | 1680 | 10080 |  | 不合格 | 12.95 |  |  |  | Q340MM 轻直棱 上C430来料辊印 S0.1
2025-06-08 | Y2506379-1 | 1070 | 13 | 1570 | 2000 |  | 合格 | 13.03
2025-06-08 | Y2506379-2 | 1070 | 13 | 1570 | 9410 |  | 合格 | 12.9
2025-06-08 | Y2506380 | 1070 | 13 | 1570 | 11380 |  | 合格 | 12.9
2025-06-08 | Y2506318 | 1070 | 13 | 1570 | 11700 |  | 合格 | 13.1
2025-06-08 | Y2505927-5 | 1070 | 10 | 1250 | 1950 |  | 合格 | 10.1
2025-06-08 | Y2505927-5 | 1070 | 10 | 1250 | 1390 |  | 合格 | 10
2025-06-08 | Y2506319 | 1070 | 13 | 1570 | 11500 |  | 合格 | 13.03
2025-06-08 | Y25051032-1 | 1235D | 10 | 1360 | 4900 |  | 合格 | 10
2025-06-08 | Y25051032-2 | 1235D | 9 | 1360 | 4200 |  | 合格 | 9
2025-06-08 | Y2505864 | 8079 | 6.3 | 1162 | 1960 |  | 合格 | 6.26 | 6.34 | 200 | 200
2025-06-08 | Y2505864-2 | 8079 | 6.3 | 1162 | 6360 |  | 合格 | 6.31 | 6.33 | 300 | 400
2025-06-08 | Y2505952-1 | 8079 | 6 | 1632 | 4510 |  | 合格 | 5.75 | 5.8 | 200 | 300
2025-06-08 | Y2505970-1 | 8079 | 5.5 | 1272 | 1030 |  | 合格 | 5.5 | 5.54 | 1200 | 1000
2025-06-08 | Y2505970-2 | 8079 | 5.5 | 1272 | 3060 |  |  | 5.56 | 5.6 | 700 | 800
2025-06-08 | Y2505971 | 8079 | 5.5 | 1272 | 9720 |  | 合格 | 5.67 | 5.59 | 2000 | 2000
2025-06-08 | Y2505951-1 | 8079 | 6 | 1632 | 610 |  |  | 5.82 | 5.85 | 上张轻微线控3-7 |  | 二期料 | 余料不足一车 Q700C480直棱重 6/5
2025-06-08 | R2505735-1 | 8079 | 7 | 992 | 490 |  | 合格 | 7.03 | 7.06 | 50 | 50
2025-06-09 | Y2505994 | 1060 | 13 | 1680 | 9000 |  | 合格 | 13.1 | [5 empty] | 来料 0-60D/E 纵向针孔超 6/7
2025-06-09 | Y25051034 | 1060 | 15 | 1320 | 3750 |  | 合格 | 15.1 | [5 empty] | 来料整幅针孔密集 O3 6/7
2025-06-09 | Y2506317 | 1070 | 13 | 1570 | 8120 |  | 合格 | 13.1 | [5 empty] | DE针孔密集 6北 6/8
2025-06-09 | Y2506314-1 | 1100 | 13 | 1280 | 2750 |  | 合格 | 13
2025-06-09 | Y2506314-2 | 1100 | 13 | 1280 | 3650 |  | 合格
2025-06-09 | Y2506320 | 1070 | 13 | 1570 | 4826 |  | 合格 | 13.1
2025-06-09 | Y2506323 | 1070 | 13 | 1570 | 11250 |  | 合格 | 13.1
2025-06-09 | Y25051003-2 | 1070 | 15 | 1330 | 7780 |  | 合格 | 15.03
2025-06-09 | Y2505863-1 | 8079 | 6.3 | 1162 | 6030 |  | 合格 | 6.22 | 6.27 | 500 | 300
2025-06-09 | Y2505863-2 | 8079 | 6.3 | 1162 | 2030 |  | 合格 | 6.21 | 6.25 | 200 | 200
2025-06-09 | Y2506340 | 8079 | 6 | 1162 | 7970 |  | 合格 | 5.91 | 6 | 140 | 200
2025-06-09 | Y2506404-1 | 1235D | 9 | 1210 | 2070 |  | 合格 | 9.1
2025-06-09 | Y2505770-1 | 1235 | 5.8 | 1592 | 6780 |  | 合格 | 5.81 | 5.82 | 1500 | 1300
2025-06-10 | Y2505769 | 1235 | 5.8 | 1592 | 2010 |  | 不合格 | 5.8 | 5.9 | 2500 | 2300 | 两边部线性针孔 轻微人字纹
2025-06-10 | Y2505770-2 | 1235 | 5.8 | 1592 | 1340 |  | 合格 | 5.75 | 5.82 | 860 | 820
2025-06-10 | Y2505676-1 | 1235 | 5.8 | 1592 | 7780 |  | 合格 | 5.84 | 5.91 | 1300 | 1400
2025-06-10 | Y2505676-2 | 1235 | 5.8 | 1592 | 3960 |  | 合格 | 5.79 | 5.84 | 700 | 800
2025-06-10 | Y2506341 | 8079 | 6 | 1162 | 6740 |  | 合格 | 5.98 | 6.04 | 120 | 150
2025-06-10 | Y2505368-1 | 8079 | 6.3 | 1254 | 2865 |  | 合格 | 6.12 | 6.08 | 200 | 200
2025-06-10 | Y2505368-2 | 8079 | 6.3 | 1254 | 2730 |  | 合格 | 6.18 | 6.13 | 180 | 140
2025-06-10 | Y2505371 | 8079 | 6.3 | 1254 | 9250 |  | 合格 | 6.2 | 6.26 | 500 | 500
2025-06-10 | Y2505998-1 | 8079 | 8 | 1202 | 4600 |  | 合格 | 7.95 | 7.93 | 40 | 40
2025-06-10 | Y2505427-6 | 8079 | 7 | 1251 | 2480 |  | 合格 | 6.98 | 7 | 100 | 80
2025-06-10 | Y2506388-1 | 1070 | 9 | 1250 | 1900 |  | 合格 | 9.1
2025-06-10 | Y2506388-2 | 1070 | 9 | 1250 | 2300 |  | 合格 | 9.1
2025-06-10 | Y2506388-3 | 1070 | 9 | 1250 | 1850 |  | 合格
2025-06-10 | Y2506388-4 | 1070 | 8 | 1250 | 2200 |  | 合格 | 8.2
2025-06-10 | Y2506388-5 | 1070 | 8 | 1250 | 580 |  | 合格 | 8.2
2025-06-10 | Y2506364 | 1070 | 15 | 1330 | 950 |  | 合格 | 14.9
2025-06-10 | Y2506365-1 | 1070 | 15 | 1330 | 4800 |  | 合格 | 15.1
2025-06-10 | Y2506365-2 | 1070 | 15 | 1330 | 4780 |  | 合格 | 15.1
2025-06-10 | Y2506327-1 | 1060 | 15 | 1400 | 1700 |  | 合格 | 15.1
2025-06-10 | Y2506327-2 | 1060 | 15 | 1400 | 8310 |  | 合格 | 15.1
2025-06-10 | Y2506359 | 1070 | 13 | 1570 | 1330 |  | 合格 | 13
2025-06-10 | Y2506360 | 1070 | 13 | 1570 | 11490 |  | 合格 | 13.1
2025-06-10 | Y2506404-21 | 1235D | 9 | 1210 | 1074 |  | 合格 | 9 | [6 empty] | 直棱退 M1 6/9
2025-06-10 | Y2506361 | 1070 | 13 | 1570 | 1548 |  | 合格 | 13.07
2025-06-11 | Y2505593-1 | 8079 | 6 | 1162 | 580 |  | 合格 | 5.92 | 6.1 | 400 | 400 |  |  | 余料厚度为7 O7 6/5 | 余料厚度为7 O7 6/5
2025-06-11 | Y2505958 | 8079 | 6.3 | 1162 | 612 |  | 合格 | 6.31 | 6.28 | 200 | 200 |  |  | 不足一车 S4 6/9 | 不足一车 S4 6/9
2025-06-11 | Y2506303 | 8079 | 6.3 | 1162 | 8030 |  | 合格 | 6.13 | 6.11 | 300 | 400
2025-06-11 | R2505738-2 | 8079 | 6 | 992 | 820 |  | 合格 | 5.98 | 5.9 | 420 | 450
2025-06-11 | Y2505955 | 8079 | 8 | 1202 | 8730 |  | 合格 | 8 | 8.05 | 20 | 30
2025-06-11 | Y2506362 | 1070 | 13 | 1570 | 645 |  | 合格 | 13
2025-06-11 | Y2506315 | 1100 | 13 | 1280 | 1440 |  | 合格 | 13
2025-06-11 | Y2506316 | 1100 | 13 | 1280 | 9250 |  | 合格 | 13
2025-06-11 | Y2506314-3 | 1100 | 13 | 1280 | 2850 |  | 合格 | 13
2025-06-11 | Y2505882-3 | SH1100Y | 12.3 | 1595 | 8730 |  | 合格 | 12.1 |  |  |  | C580、610来料白条
2025-06-11 | Y2506390 | 1060 | 12 | 1700 | 6315 |  | 合格 | 12.03
2025-06-11 | Y2506305 | 1060 | 13 | 1680 | 12250 |  | 合格 | 13.08 |  |  |  | 头尾厚差大/ 筒底5万米左右 C560、Q600轻条纹有手感
2025-06-11 | Y25051007-2 | 1235D | 8 | 1100 | 2200 |  | 合格 | 8.2
2025-06-11 | Y25051007-3 | 1235D | 8 | 1100 | 2690 |  | 合格 | 8.1
2025-06-11 | Y2506404-3 | 1235D | 9 | 1210 | 2870 |  | 合格 | 9
2025-06-11 | Y2506428-1 | 1235D | 9 | 1210 | 4580 |  | 合格 | 9.1
2025-06-11 | Y2506402 | 1100 | 13 | 1660 | 12640 |  | 合格 | 12.9
2025-06-11 | Y2506403 | 1100 | 13 | 1660 | 12380 |  | 合格 | 13
2025-06-11 | Y2506389-1 | 1060 | 12 | 1700 | 1730 |  | 合格 | 12.2
2025-06-12 | Y2506400 | 1060 | 13 | 1680 | 400 |  | 不合格 |  |  |  |  | 扒废
2025-06-12 | Y25051028-1 | 1060 | 13 | 1680 | 3670 |  | 合格 | 12.9
2025-06-12 | Y2506461 | 1060 | 12 | 1000 | 1598 |  | 合格 | 12.1 | [5 empty] | E D 级针孔超退
2025-06-12 | Y2506306 | 1060 | 13 | 1680 | 5703 |  | 合格 | 13.18
2025-06-12 | Y2506428-2 | 1235D | 9 | 1210 | 4290 |  | 合格 | 9.2
2025-06-12 | Y2506398 | 1060 | 12 | 1140 | 5490 |  | 合格 | 12.2
2025-06-12 | Y2506457 | 1060 | 12 | 1000 | 7220 |  | 合格 | 12.05
2025-06-12 | Y2506392 | 1070 | 13 | 1570 | 11490 |  | 合格 | 13.15
2025-06-12 | Y2506393-1 | 1070 | 13 | 1570 | 5130 |  | 合格 | 13.1
2025-06-12 | Y2506394-1 | 1070 | 13 | 1570 | 2880 |  | 合格 | 13.2
2025-06-12 | Y2506312 | 8079 | 6 | 1362 | 9840 |  | 合格 | 5.85 | 5.95 | 300 | 200
2025-06-12 | Y2506310 | 8079 | 6 | 1362 | 10080 |  | 合格 | 6.05 | 5.85 | 200 | 400
2025-06-12 | Y2506311 | 8079 | 6 | 1362 | 8822 |  | 合格 | 6.08 | 6.1 | 150 | 100
2025-06-12 | Y25051016 | 8079 | 8 | 1202 | 7487 |  | 合格 | 8.02 | 8.05 | 20 | 30
2025-06-12 | Y2505956-1 | 8079 | 8 | 1202 | 2940 |  | 合格 | 8.06 | 8.15 | 30 | 30
2025-06-12 | Y2505956-2 | 8079 | 8 | 1202 | 5460 |  | 合格 | 7.98 | 8.02 | 40 | 40
2025-06-12 | Y2506429-1 | 1235D | 8 | 1210 | 1600 |  | 合格 | 8.1
2025-06-12 | Y2506429-12 | 1235D | 8 | 1210 | 1200 |  | 合格 | 8.1
2025-06-12 | Y2506405-1 | 1235D | 9 | 1210 | 4480 |  | 合格 | 9
2025-06-12 | Y2506404-22 | 1235D | 9 | 1210 | 2050 |  | 合格 | 9
2025-06-06 | Y2505914 | 8079 | 7 | 1702 | 510 |  | 合格 | 7.12 | 7.03 | 30 | 30 |  |  | 不足一车 6#北 6/7
2025-06-13 | Y2506313 | 1060 | 12 | 1700 | 12190 |  | 合格 | 12
2025-06-13 | Y2506394-2 | 1070 | 13 | 1570 | 8230 |  | 合格 | 13.1
2025-06-13 | Y2506458 | 1060 | 12 | 1000 | 5885 |  | 合格 | 12 | [5 empty] | E D级针孔 O3 6/12
2025-06-13 | Y2506424-1 | 1070 | 12 | 1750 | 1400 |  | 不合格 | 11.9 |  |  |  | C675 C866直棱
2025-06-13 | Y2506429-2 | 1235D | 8 | 1210 | 1090 |  | 不合格 | 8.1 |  |  |  | 下C442黑色辊印印过 L:949 S0.1
2025-06-13 | Y2506405-2 | 1235D | 9 | 1210 | 4060 |  | 合格 | 9.2
2025-06-13 | Y2506363 | 1070 | 13 | 1570 | 8010 |  | 合格 | 13.05
2025-06-13 | Y2506389-2 | 1060 | 12 | 1700 | 9470 |  | 不合格 | 11.99 |  |  |  | C287辊印周期980S0.03
2025-06-13 | Y2506459 | 1060 | 12 | 1000 | 4625 |  | 合格 | 12.01 |  |  |  | 上Q220 330 395 上C270 410MM 轻条纹
2025-06-13 | Y2506429-31 | 1235D | 8 | 1210 | 1870 |  | 合格 | 8.2
2025-06-13 | Y2506429-32 | 1235D | 8 | 1210 | 1000 |  | 合格 | 8.1
2025-06-13 | Y2506366-11 | 1235D | 8 | 1100 | 1000 |  | 合格 | 8.1 |  |  |  | C831MM 白色小辊印 L:980MM
2025-06-13 | Y2506366-12 | 1235D | 8 | 1100 | 1940 |  | 合格 | 9.1 |  |  |  | Q830白色辊印
2025-06-13 | Y2505370 | 8079 | 6.3 | 1254 | 8528 |  | 合格 | 6.11 | 6.13 | 120 | 120
2025-06-13 | Y2506354-2 | 8079 | 5.5 | 1272 | 5900 |  | 合格 | 5.51 | 5.49 | 300 | 300 | C侧毛边
2025-06-13 | Y2505814-2 | 1235 | 5.8 | 1592 | 5500 |  | 合格 | 5.88 | 5.83 | 1200 | 1200
2025-06-13 | Y2505677-1 | 1235 | 5.8 | 1592 | 5260 |  | 不合格 | 5.9 | 5.9 | 1400 | 1400 | Q785黑辊印S0.03未透印过
2025-06-13 | Y2505677-2 | 1235 | 5.8 | 1592 | 2350 |  | 合格 | 5.93 | 5.78 | 1400 | 1100
2025-06-13 | Y2505677-3 | 1235 | 5.8 | 1592 | 1630 |  | 合格 | 5.91 | 5.86 | 1300 | 1400
2025-06-13 | Y2505986 | 8079 | 8 | 1202 | 1380 |  | 合格 | 7.95 | 7.99 | 40 | 40
2025-06-13 | Y2505987-6 | 8079 | 8 | 1202 | 650 |  | 合格 | 8.02 | 8.01 | 40 | 40
2025-06-13 | Y2505987-1 | 8079 | 8 | 1202 | 5750 |  | 合格 | 8.05 | 8.08 | 30 | 40
2025-06-14 | Y2506423 | 8079 | 6.3 | 1252 | 8718 |  | 合格 | 6.23 | 6.15 | 130 | 160
2025-06-14 | Y2505987-2 | 8079 | 8 | 1202 | 2890 |  | 合格 | 8.05 | 8.1 | 30 | 40 |  |  | 针孔超 6#北 6/13
2025-06-14 | Y2505814-1 | 1235 | 5.8 | 1592 | 6380 |  | 合格 | 5.86 | 5.83 | 1200 | 1200
2025-06-14 | H2505595 | 8079 | 6 | 1092 | 1090 |  | 合格 | 6.04 | 5.98 | 300 | 200 |  |  | 不足一车 6/13
2025-06-14 | Y25051015-11 | 8079 | 5.3 | 1252 | 3910 |  | 合格 | 5.31 | 5.34 | 1200 | 1200
2025-06-14 | H2505838 | 8079 | 6 | 1092 | 7550 |  | 合格 | 6 | 5.97 | 200 | 150
2025-06-14 | Y2506413-2 | 1060 | 12 | 1000 | 5230 |  | 合格 | 12.1
2025-06-14 | Y2506414 | 1060 | 12 | 1000 | 5058 |  | 合格 | 12.1
2025-06-14 | Y2506416 | 1060 | 12 | 1000 | 7650 |  | 合格 | 12.06
2025-06-14 | Y2506426 | 1070 | 13 | 1570 | 10100 |  | 合格 | 13.05
2025-06-14 | Y2506366-2 | 1235D | 8 | 1100 | 1090 |  | 合格 | 9.1
2025-06-14 | Y2506366-22 | 1235D | 8 | 1100 | 3500 |  | 合格 | 9.1
2025-06-14 | Y2506409 | 1070 | 15 | 1360 | 3130 |  | 合格 | 14.97
2025-06-14 | Y2506410 | 1070 | 15 | 1360 | 10020 |  | 合格 | 15.1
2025-06-14 | Y2506411 | 1070 | 15 | 1360 | 10000 |  | 不合格 | 15.1 |  |  |  | Q70MM 辊印 S0.02
2025-06-14 | Y2506386 | SH1100Y | 13 | 1360 | 9760 |  | 合格 | 13
2025-06-14 | Y25051015-12 | 8079 | 5.3 | 1252 | 600 |  | 合格 | 5.31 | 5.3 | 500 | 600
2025-06-15 | Y2505865-1 | 8079 | 6.1 | 1162 | 7840 |  | 合格 | 6.22 | 6.2 | 200 | 200
2025-06-15 | Y2506453 | 8079 | 6.1 | 1270 | 9470 |  | 合格 | 6.17 | 6.2 | 200 | 200
2025-06-15 | R2505756 | 8079 | 6 | 982 | 1080 |  | 合格 | 5.98 | 6 | 300 | 300 | 増颜 |  | 肋松 | 暗道/肋松 R5 6/14
2025-06-15 | R2505755-1 | 8079 | 6 | 982 | 5844 |  | 合格 | 6.04 | 5.95 | 200 | 200 | 増颜 |  | 暗道/肋松 | 暗道/肋松 R1 6/14
2025-06-15 | Y2503990 | 8079 | 6 | 1102 | 2075 |  | 合格 | 5.91 | 5.97 | 200 | 200 | Q29MM 辊印 |  | 来料有断头不足一车退
2025-06-15 | Y2506353 | 8079 | 5.5 | 1272 | 3900 |  | 合格 | 5.52 | 5.65 | 400 | 400 |  |  | 划线下改轧7 U3 6/13
2025-06-15 | H2505840-1 | 8079 | 6 | 1092 | 4692 |  | 合格 | 5.98 | 5.94 | 60 | 50
2025-06-15 | Y2505353 | 1070 | 13 | 1470 | 7895 |  | 不合格 | 12.9 |  |  |  | 上C352辊印 S0.2 印过 L980 |  | A级针孔超 M5 5/13
2025-06-15 | Y2506456-1 | 1235C | 13 | 1160 | 1150 |  | 不合格 | 12.97 |  |  |  | Q540白点辊印 L:960
2025-06-15 | Y2506456-2 | 1235C | 13 | 1160 | 7320 |  | 合格 | 13.1
2025-06-15 | Y2506417 | 1060 | 12 | 1000 | 7190 |  | 合格 | 12.1
2025-06-15 | Y2506413-1 | 1060 | 12 | 1000 | 1255 |  | 合格 | 12.2
2025-06-15 | Y2506444-2 | 1235D-1 | 10 | 1210 | 2325 |  | 合格 | 10.1
2025-06-15 | Y2506387 | SH1100Y | 13 | 1350 | 8554 |  | 合格 | 13
2025-06-15 | Y2506427 | 1070 | 13 | 1570 | 11200 |  | 合格 | 13
2025-06-15 | Y2506509-11 | 1235D | 9 | 1100 | 2800 |  | 合格 | 9.1
2025-06-15 | Y2506509-12 | 1235D | 9 | 1100 | 1150 |  | 合格 | 9.07
2025-06-15 | Y2506367-1 | 1236D | 9 | 1100 | 970 |  | 合格 | 9.1
2025-06-15 | Y2506367-12 | 1236D | 9 | 1100 | 1300 |  | 合格 | 9.1
2025-06-15 | Y2506510-1 | 1235D | 8 | 1100 | 500 |  | 合格 | 8.1
2025-06-16 | Y2505957 | 8079 | 6.3 | 1162 | 848 |  | 合格 | 6.22 | 6.5 | 200 | 100 |  |  | 不足一车 6#北
2025-06-16 | Y2505865-2 | 8079 | 6.1 | 1162 | 650 |  | 合格 | 6.25 | 6.21 | 200 | 200
2025-06-16 | Y2505733 | 8079 | 6 | 1362 | 433 |  | 合格 | 5.91 | 6 | 200 | 300 |  |  | 不足一车 T3 6/8
2025-06-16 | H2506482-2 | 8079 | 6 | 1092 | 3150 |  | 合格 | 5.89 | 5.97 | 200 | 300
2025-06-16 | Y25051015-2 | 8079 | 5.3 | 1252 | 820 |  | 合格 | 5.43 | 5.33 | 700 | 800 | 上C35辊印未透印过 S0.1 |  | 不足一车 R3 6/14
2025-06-16 | Y2505942-1 | 8079 | 5.3 | 1252 | 4480 |  | 合格 | 5.36 | 5.38 | 120 | 180
2025-06-16 | Y2506509-2 | 1235D | 9 | 1100 | 4200 |  | 合格 | 9
2025-06-16 | Y2506511 | 1235D | 9 | 1050 | 560 |  | 合格 | 9.1
2025-06-16 | Y2506531 | 1070 | 15 | 1360 | 10090 |  | 合格 | 14.9
2025-06-16 | Y2506325-1 | 1100 | 13 | 1440 | 4196 |  | 不合格 | 13.05 |  |  |  | C360MM 下料小辊印 Q240 下料小辊印
2025-06-16 | Y2506510-2 | 1235D | 8 | 1100 | 942 |  | 合格 | 8.2
2025-06-16 | Y2506510-3 | 1235D | 8 | 1100 | 2860 |  | 合格 | 8.1
2025-06-16 | Y2505504 | 1070 | 13 | 1470 | 4040 |  | 合格 | 12.9 | [5 empty] | 整幅针孔密集 退 L3 5/23
2025-06-16 | Y2505409 | 1070 | 13 | 1470 | 5562 |  | 合格 | 13.01 | [5 empty] | 整幅针孔密集 退 D12 2/23
2025-06-16 | Y2506412 | 1070 | 15 | 1360 | 8315 |  | 不合格 | 14.95 |  |  |  | 上C260 450 直棱 |  | 直棱退 6/14
2025-06-16 | Y2506460 | 1060 | 12 | 1000 | 2500 |  | 合格 | 11.9 | [5 empty] | E D 级针孔超退 O3 6/13
2025-06-16 | Y2506486 | 1060 | 12 | 1000 | 7260 |  | 合格 | 12.05
2025-06-17 | Y2505813 | 1235 | 7 | 1592 | 11780 |  | 合格 | 6.99 | 7.04 | 70 | 70
2025-06-17 | Y2505919 | 8079 | 5.5 | 1252 | 4560 |  | 合格 | 5.6 | 5.6 | 300 | 300
2025-06-17 | Y2506489 | 1060 | 12 | 1000 | 4403 |  | 合格 | 12.1
2025-06-17 | Y2506490 | 1060 | 12 | 1000 | 2425 |  | 合格 | 12.1
2025-06-17 | Y2506326 | 1100 | 13 | 1440 | 3020 |  | 不合格 | 13.04 |  |  |  | Q8680白点辊印 L:960
2025-06-17 | Y2506472-1 | 1060 | 15 | 1000 | 1450 |  | 合格 | 14.97 |  |  |  | 来料中间划伤 油斑重
2025-06-17 | Y2506507 | SH1100Y | 13 | 1350 | 9830 |  | 合格 | 13.1
2025-06-17 | Y2506532-1 | 1070 | 15 | 1360 | 5450 |  | 合格 | 14.9
2025-06-17 | Y2506532-2 | 1070 | 15 | 1360 | 4550 |  | 合格 | 14.9
2025-06-17 | Y2506533 | 1070 | 15 | 1360 | 10000 |  | 合格 | 14.9
2025-06-17 | Y2506508 | SH1100Y | 13 | 1350 | 10000 |  | 合格 | 13.1
2025-06-17 | Y2505635 | 1070 | 13 | 1470 | 5847 |  | 不合格 | 13 |  |  |  | C315 轻亮线 |  | 针孔密集退 3#电专 5/25
2025-06-18 | H2506483-1 | 8079 | 6 | 1092 | 0 |  | 不合格 | 5.92 | 6.02 | 300 | 300 | Q190 辊印 S0.2T
2025-06-18 | H2506483-2 | 8079 | 6 | 1092 | 0 |  | 合格 | 6.08 | 5.96 | 200 | 200
2025-06-18 | Y2505920 | 8079 | 5.5 | 1252 | 0 |  | 合格 | 5.5 | 5.61 | 200 | 200
2025-06-18 | Y2505940-2 | 8079 | 5.3 | 1252 | 0 |  | 合格 | 5.51 | 5.46 | 170 | 160
2025-06-18 | Y2505940-13 | 8079 | 5.3 | 1252 | 0 |  | 合格 | 5.34 | 5.6 | 170 | 160
2025-06-18 | Y2505940-11 | 8079 | 5.3 | 1252 | 0 |  | 不合格 | 5.35 | 5.4 | 800 | 600 | C380 下白色辊印 S0.01 未透
2025-06-18 | Y2505940-12 | 8079 | 5.3 | 1252 | 0 |  | 合格 | 5.42 | 5.38 | 100 | 180
2025-06-18 | H2506482-1 | 8079 | 6 | 1092 | 0 |  | 合格 | 5.93 | 6.01 | 400 | 400
2025-06-18 | Y2505941 | 8079 | 5.3 | 1252 | 0 |  | 合格 | 5.34 | 5.25 | 1000 | 1000 |  |  | 底部7 O5
2025-06-18 | R2505736-2 | 8079 | 5.3 | 992 | 0 |  | 合格 | 5.33 | 5.38 | 1500 | 2000 |  |  | 红线上不足一车 6/8
2025-06-18 | Y2506342 | 8079 | 7 | 1702 | 0 |  | 合格 | 7 | 6.92 | 70 | 70
2025-06-18 | Y2506499 | 1060-3 | 15 | 1360 | 0 |  | 合格 | 14.9 | [5 empty] | 表检故障退2# 6/18
2025-06-18 | Y2506501-2 | 1060 | 12 | 1140 | 0 |  | 合格 | 11.9 | [5 empty] | 退5号分切 对标
2025-06-18 | Y2506584-1 | SH1100Y | 12.3 | 1050 | 0 |  | 合格 | 12.5
2025-06-18 | Y2506584-2 | SH1100Y | 12.3 | 1050 | 0 |  | 合格 | 10.1 |  |  |  | 外圈改轧10.1
2025-06-18 | Y2506534 | 1070 | 15 | 1360 | 0 |  | 合格 | 14.9
2025-06-18 | Y2506535 | 1070 | 15 | 1360 | 0 |  | 合格 | 14.95
2025-06-18 | Y2506444-1 | 1235D-1 | 10 | 1210 | 0 |  | 合格 | 10.1
2025-06-18 | Y25051018-1 | SH1100Y | 12.3 | 1595 | 0 |  | 合格 | 12.2
2025-06-18 | Y25051017-1 | SH1100Y | 12.3 | 1595 | 0 |  | 合格 | 12.2
2025-06-18 | Y2506581 | 1070 | 15 | 1360 | 0 |  | 合格 | 15.03 |  |  |  | 两边部间断性划伤
2025-06-19 | Y2506498 | 1060-3 | 15 | 1360 | 0 |  | 合格 | 14.9
2025-06-19 | Y2506501-1 | 1060 | 12 | 1140 | 0 |  | 不合格 | 12 |  |  |  | C168 L:1620 S0.1 来料辊印
2025-06-19 | Y2506579 | 1100 | 13 | 1440 | 0 |  | 合格 | 13.1
2025-06-19 | Y2506567 | 1070 | 15 | 1360 | 0 |  | 不合格 | 14.9 |  |  |  | Q290 直棱 |  | 直棱退G7
2025-06-19 | Y2506574 | 1070 | 15 | 1470 | 0 |  | 合格 | 14.92 | [5 empty] | 换优先分切料
2025-06-19 | Y2506575 | 1070 | 15 | 1470 | 0 |  | 合格 | 14.9
2025-06-19 | Y2506568-2 | 1070 | 15 | 1360 | 0 |  |  | 14.8
2025-06-19 | Y2506569 | 1070 | 15 | 1360 | 0 |  | 合格 | 15
2025-06-19 | Y2506583 | 1070 | 15 | 1360 | 0 |  | 合格 | 14.96 |  |  |  | 两边部间断性划伤
2025-06-19 | Y2506662-1 | 1100 | 9 | 1440 | 0 |  | 合格 | 9
2025-06-19 | Y2506511-22 | 1235D | 9 | 1050 | 0 |  | 合格 | 9.1
2025-06-19 | Y2506480-1 | 8079 | 5.3 | 1512 | 0 |  | 合格 | 5.33 | 5.3 | 420 | 300
2025-06-19 | Y2506480-2 | 8079 | 5.3 | 1512 | 0 |  | 合格 | 5.3 | 5.27 | 500 | 400
2025-06-19 | Y2506430-1 | 1235 | 5.8 | 1592 | 0 |  | 合格 | 5.76 | 5.83 | 1500 | 1500
2025-06-19 | Y2506545 | 8079 | 7 | 1332 | 0 |  | 合格 | 6.9 | 7.1 | 80 | 80 | Q237MM 来料辊印未印过 S0.1
2025-06-20 | Y2506620 | 1060 | 12 | 1000 | 7240 |  | 不合格 | 11.9 |  |  |  | Q163来料 辊印 S0.3 1E1630印过 Q464辊印 S0.1 E925
2025-06-20 | Y2506568-1 | 1070 | 15 | 1360 | 1500 |  | 不合格 | 15.1 |  |  |  | Q380 辊斑
2025-06-20 | Y2506542 | 1060 | 15 | 1000 | 5210 |  | 不合格 | 14.98 |  |  |  | c190处直棱
2025-06-20 | Y2506580 | 1100 | 13 | 1440 | 2127 |  | 合格 | 12.9
2025-06-20 | Y2506667-2 | 1235D | 9 | 1210 | 4200 |  | 合格 | 9.1
2025-06-20 | Y2506566 | 1070 | 15 | 1360 | 630 |  | 不合格 | 15 |  |  |  | Q550MM 来料辊印 S0.1
2025-06-20 | Y2506503 | 1060 | 15 | 1000 | 7380 |  | 合格 | 15
2025-06-20 | Y2506629 | 1100 | 13 | 1280 | 9350 |  | 合格 | 13.03
2025-06-20 | Y2506667-1 | 1235D | 9 | 1210 | 1640 |  | 不合格 | 9 |  |  |  | C257来料辊印
2025-06-20 | Y2506662-21 | 1060 | 9 | 1240 | 1920 |  | 不合格 | 9 |  |  |  | Q59 MM 来料辊印
2025-06-20 | Y2506662-22 | 1060 | 8 | 1240 | 600 |  | 不合格 | 8.1 |  |  |  | Q59 MM 来料辊印
2025-06-20 | Y2506367-2 | 1236D | 9 | 1100 | 1350 |  | 合格 | 9.1
2025-06-20 | Y2506367-22 | 1236D | 9 | 1100 | 1400 |  | 合格 | 9.1
2025-06-20 | Y2506511-23 | 1235D | 9 | 1050 | 1320 |  | 不合格 | 9.1 |  |  |  | C420/Q910 220MM 直棱
2025-06-20 | Y2506668-1 | 1235D | 8 | 1210 | 990 |  | 不合格 | 9.1 |  |  |  | Q390MM 直棱
2025-06-20 | Y2505590-2 | 8079 | 7 | 1702 | 4150 |  | 合格 | 7 | 7.01 | 80
2025-06-20 | Y2505867-2 | 8079 | 7 | 1442 | 1630 |  | 合格 | 6.9 | 6.92 | 40 | 50
2025-06-20 | Y2506455 | 8079 | 6.1 | 1252 | 2113 |  | 合格 | 6.03 | 6.12 | 150 | 150 | 低碳料 |  | H8 计划完成
2025-06-20 | Y2506430-2 | 1235 | 5.8 | 1592 | 6100 |  | 合格 | 5.88 | 5.9 | 500 | 400
2025-06-20 | Y2506431-1 | 1235 | 5.8 | 1592 | 5500 |  | 合格 | 5.87 | 5.8 | 1800 | 1500
2025-06-21 | Y2506622 | 1060 | 12 | 1000 | 2520 |  | 合格 | 12.05
2025-06-21 | Y2506600-1 | 1060 | 13 | 1690 | 7090 |  | 合格 | 13.01
2025-06-21 | Y2506536 | 1060 | 12 | 1000 | 7370 |  | 合格 | 12
2025-06-21 | Y2506605-1 | 1060 | 12 | 1000 | 3140 |  | 合格 | 12.11
2025-06-21 | Y2506595 | 1070 | 15 | 1360 | 6202 |  | 合格 | 14.8-15.1 |  |  |  | 厚差大
2025-06-21 | Y2506582 | 1070 | 15 | 1360 | 9890 |  |  | 15
2025-06-21 | Y2506558-1 | 1060 | 13 | 1130 | 3000 |  | 合格 | 13
2025-06-21 | Y2506558-2 | 1060 | 13 | 1130 | 5210 |  | 合格 | 13
2025-06-21 | Y2506630-1 | 1100 | 13 | 1280 | 2040 |  | 合格 | 13
2025-06-21 | Y2506630-2 | 1100 | 13 | 1280 | 1810 |  | 合格 | 13.02
2025-06-21 | Y2506674 | 1070 | 15 | 1360 | 9980 |  | 合格 | 14.96
2025-06-21 | Y2506493 | 8079 | 6.5 | 1542 | 11170 |  | 合格 | 6.47 | 6.47 | 100 | 100
2025-06-21 | Y2505555-3 | 1235 | 5.8 | 1252 | 555 |  | 不合格 | 5.9 | 5.78 | 1000 | 1000 | 划线下改轧7μ 30000米
2025-06-21 | Y2504774 | 1235 | 5.8 | 1252 | 9190 |  | 合格 | 5.86 | 5.82 | 800 | 600
2025-06-21 | R2505441-3 | 8079 | 6 | 982 | 1850 |  | 合格 | 5.85 | 5.96 | 200 | 100
2025-06-21 | H2505840-2 | 8079 | 6 | 1092 | 855 |  | 合格 | 5.86 | 5.97 | 200 | 200
2025-06-22 | Y2506557 | 1060 | 13 | 1130 | 0 |  | 不合格 | 12.8 |  |  |  | C侧直棱
2025-06-22 | Y2506675 | 1070 | 15 | 1360 | 0 |  | 不合格 | 14.9 |  |  |  | Q145 上表面辊印 L:970 S0.02
2025-06-22 | Y2506487-1 | 1060 | 12 | 1000 | 0 |  | 合格 | 12.06
2025-06-22 | Y2506680 | 1060 | 19 | 930 | 0 |  | 合格 | 12
2025-06-22 | Y2506600-2 | 1060 | 13 | 1690 | 0 |  | 合格 | 13
2025-06-22 | Y2506605-2 | 1060 | 12 | 1000 | 0 |  | 合格 | 11.9
2025-06-22 | Y2506668-2 | 1235D | 8 | 1210 | 0 |  | 不合格 | 9.1 |  |  |  | Q260MM 白色辊印 S0.1
2025-06-22 | Y2506633-1 | 1235D-1 | 10 | 1210 | 0 |  | 合格 | 10.12
2025-06-22 | Y2506631-1 | 1235D-1 | 10 | 1210 | 0 |  | 合格 | 10.13 | [5 empty] | 来料直棱 S3 6/21
2025-06-22 | Y2506631-2 | 1235D-1 | 10 | 1210 | 0 |  | 合格 | 10.06 | [5 empty] | 来料直棱 A6 6/21
2025-06-22 | Y2506632-1 | 1235D-1 | 10 | 1210 | 0 |  | 合格 | 10.12
2025-06-22 | Y2504775-11 | 1235 | 5.8 | 1252 | 0 |  | 合格 | 5.87 | 5.9
2025-06-22 | Y2504775-12 | 1235 | 5.8 | 1252 | 0 |  | 合格 | 5.87 | 5.92
2025-06-22 | Y2506587 | 8079 | 5.3 | 1542 | 0 |  | 合格 | 5.35 | 5.35 | 600 | 600
2025-06-22 | H2506599-1 | 8079 | 6 | 1092 | 0 |  | 合格 | 6.01 | 5.98 | 290 | 340
2025-06-22 | H2506599-21 | 8079 | 6 | 1092 | 0 |  | 合格 | 6.01 | 5.98 | 190 | 140
2025-06-22 | H2506599-22 | 8079 | 6 | 1092 | 0 |  | 合格 | 6.05 | 6.01 | 90 | 110
2025-06-23 | Y2506607 | 1060 | 12 | 1000 | 0 |  | 合格 | 12.03
2025-06-23 | Y2506608 | 1060 | 12 | 1000 | 0 |  | 合格 | 12.1
2025-06-23 | Y2506682-1 | 1060 | 12 | 930 | 0 |  | 合格 | 12.02
2025-06-23 | Y2506705-1 | 1060 | 13 | 1690 | 0 |  | 合格 | 13
2025-06-23 | Y2506633-2 | 1235D-1 | 10 | 1210 | 0 |  | 合格 | 10.15
2025-06-23 | Y2506617-1 | 1235D-1 | 10 | 1210 | 0 |  | 合格 | 10.1
2025-06-23 | Y2506617-2 | 1235D-1 | 10 | 1210 | 0 |  | 合格 | 10
2025-06-23 | Y2506632-2 | 1235D-1 | 10 | 1210 | 0 |  | 合格 | 10.1
2025-06-23 | Y2506673 | 1070 | 15 | 1360 | 0 |  | 不合格 | 15.1 |  |  |  | 上C590 C970 S0.1 小辊印
2025-06-23 | Y2506646-1 | 1060 | 15 | 1325 | 0 |  | 不合格 | 14.95 |  |  |  | Q128 上表面辊印 L:970 S0.02
2025-06-23 | Y2506634-1 | 1060 | 12 | 1000 | 0 |  | 合格 | 12
2025-06-23 | Y2506705-2 | 1060 | 13 | 1690 | 0 |  | 合格 | 13.1
2025-06-23 | Y2506481 | 8079 | 5.3 | 1512 | 0 |  | 合格 | 5.28 | 5.34 |  |  |  |  | 不足一车 T4 6/21
2025-06-23 | Y2506588 | 8079 | 5.3 | 1542 | 0 |  | 合格 | 5.36 | 5.41 | 800 | 800 |  |  | 不足一车 红线以下7 退M2
2025-06-23 | H2506484 | 8079 | 6 | 1092 | 0 |  | 合格 | 6.02 | 6.1 | 400 | 600
2025-06-23 | H2506485 | 8079 | 6 | 1092 | 0 |  | 合格 | 5.91 | 6
2025-06-23 | Y2505588 | 8079 | 7 | 1702 | 0 |  | 不合格 | 6.98 | 6.9 | 130 | 50 | 尾部下料针孔超 头头料 |  | 不足一次 M3 6/21 | 黑油线退K4
|  | Y2506662 | 1060 | 9 | 1240 | 2750
2025-06-24 | Y2506682-2 | 1060 | 12 | 930 | 0 |  | 合格 | 12
2025-06-24 | Y2506676 | SH1100Y | 13 | 1360 | 0 |  | 合格 | 13.1
2025-06-24 | Y2506677-1 | SH1100Y | 13 | 1360 | 0 |  | 合格 | 13.1
2025-06-24 | Y2506619-1 | 1235D-1 | 10 | 1210 | 0 |  | 合格 | 10.2
2025-06-24 | Y2506619-2 | 1235D-1 | 10 | 1210 | 0 |  | 合格 | 10.1
2025-06-24 | Y2506647-2 | 1235D-1 | 10 | 1210 | 0 |  | 合格 | 10.1
2025-06-24 | Y2506648-3 | 1235D-1 | 10 | 1210 | 0 |  | 合格 | 10
2025-06-24 | Y2506713 | 1060 | 12 | 1000 | 0 |  | 合格 | 12.02 |  |  |  | 来料版型差 摆动大
2025-06-24 | Y2506648-1 | 1235D-1 | 10 | 1210 | 0 |  | 合格 | 10.05
2025-06-24 | Y2506648-2 | 1235D-1 | 10 | 1210 | 0 |  | 合格 | 9.9
2025-06-24 | Y2506668-12 | 1235D | 9 | 1210 | 0 |  | 合格 | 9.1
2025-06-24 | Y2506677-2 | SH1100Y | 13 | 1360 | 0 |  | 合格 | 13.1
2025-06-24 | Y2506525 | 8079 | 6.35 | 1492 | 0 |  | 合格 | 6.32 | 6.13 | 400 | 400 | Q510 Q553 轻走刀纹
2025-06-24 | Y2506491 | 8079 | 7 | 1612 | 0 |  | 合格 | 7.1 | 7 | 80 | 70
2025-06-25 | Y2506683-1 | 1060 | 12 | 930 | 0 |  | 合格 | 11.9
2025-06-25 | Y2506683-2 | 1060 | 12 | 930 | 0 |  | 合格 | 12.1 |  |  |  | C200-600MM之间尾部10000M间断性擦伤
2025-06-25 | Y2506716 | 1235C | 13 | 1160 | 0 |  | 合格 | 13.1
2025-06-25 | Y2506717-1 | 1235C | 13 | 1160 | 0 |  | 合格 | 13
2025-06-25 | Y2506736-1 | 1060 | 9 | 1000 | 0 |  | 合格 | 9
2025-06-25 | Y2506736-2 | 1060 | 9 | 1000 | 0 |  | 合格 | 9.1
2025-06-25 | Y2506618-1 | 1235D-1 | 10 | 1210 | 0 |  | 不合格 | 10.1 |  |  |  | C140四道辊印 L:1630MM
2025-06-25 | Y2506714 | 1060 | 12 | 1000 | 0 |  | 合格 | 11.98 |  |  |  | 1.上C100 Q150MM 来料色差 2.来料版型差
2025-06-25 | Y2506690-1 | 1235D | 9 | 1100 | 0 |  | 合格 | 9.15
2025-06-25 | Y2506692-1 | 1235D | 8 | 1100 | 0 |  | 合格 | 8.2
2025-06-25 | Y2506762 | 1070 | 13 | 1570 | 0 |  | 合格 | 13.02
2025-06-25 | Y2506589 | 8079 | 5.3 | 1542 | 0 |  | 合格 | 5.35 | 5.43 | 1000 | 1000 |  |  | 底部7μ 9000米5.3μ
2025-06-25 | Y2506434-1 | 8079 | 5.5 | 1254 | 0 |  | 合格 | 5.53 | 5.63
2025-06-25 | Y2506434-2 | 8079 | 5.5 | 1254 | 0 |  | 合格 | 5.55 | 5.63
2025-06-25 | Y2506454 | 8079 | 6.1 | 1252 | 0 |  | 合格 | 6.15 | 6.05 | 150 | 200 | 低碳料 |  | 超薄 N2 6/16
2025-06-25 | R2506479-1 | 8079 | 6.3 | 1702 | 0 |  | 合格 | 6.31 | 6.33 | 500 | 400
2025-06-25 | H2505839-2/-1 | 8079 | 6.5 | 1092 | 0 |  | 合格 | 6.53 | 6.69 | 200 | 200
2025-06-25 | Y2506526 | 8079 | 6.35 | 1492 | 0 |  | 合格 | 6.32 | 6.4 | 400 | 400
2025-06-25 | Y2506492-11 | 8079 | 7 | 1612 | 0 |  | 合格 | 6.98 | 6.92
2025-06-25 | Y2506492-12 | 8079 | 7 | 1612 | 0 |  | 合格 | 7 | 6.98
2025-06-25 | H2505498 | 8079 | 7 | 1092 | 0 |  | 合格 | 7.02 | 7.1 | 30 | 40
2025-06-15 | D16 | Y2505942-2 | 8079 | 5.3 | 1252 | 0 |  | 合格 | 5.33 | 5.3 | 400 | 400 |  |  | 来料两边部张力线重 O7 6/17
2025-06-26 | Y2506684 | 1060 | 12 | 930 | 0 |  | 合格 | 11.9
2025-06-26 | Y2506840-1 | 1070 | 9 | 1240 | 0 |  | 合格 | 9.1
2025-06-26 | Y2506690-2 | 1235D | 9 | 1100 | 0 |  | 合格 | 9.1
2025-06-26 | Y2506691-11 | 1235D | 9 | 1100 | 0 |  | 合格 | 9.1
2025-06-26 | Y2506691-12 | 1235D | 9 | 1100 | 0 |  | 合格 | 9.1
2025-06-26 | Y2506763 | 1070 | 13 | 1570 | 0 |  | 合格 | 12.9
2025-06-26 | Y2506761-1 | 1070 | 13 | 1570 | 0 |  | 合格 | 12.9
2025-06-26 | Y2506747 | 1060 | 13 | 1000 | 0 |  | 合格 | 13.09
2025-06-26 | Y2506840-2 | 1070 | 9 | 1240 | 0 |  | 合格 | 9.2
2025-06-26 | Y2506792-1 | 1070 | 9 | 1240 | 0 |  | 合格 | 9.2
2025-06-26 | Y2506809 | 1070 | 13 | 1570 | 0 |  | 合格 | 12.9
2025-06-26 | Y2506431-2 | 1235 | 5.8 | 1592 | 0 |  | 合格 | 5.75 | 1900-01-04 20:38 | 2000 | 1800 | Q 下760 轻亮线 |  | 计划完成 6北
2025-06-26 | Y2505954 | 8079 | 6 | 1442 | 0 |  | 合格 | 5.8 | 1900-01-04 19:55 | 310 | 290 |  | 无订单 | 来料下张C侧线性针孔退 6/24
2025-06-26 | Y2505953 | 8079 | 6 | 1442 | 0 |  | 合格 | 5.92 | 1900-01-04 21:50 | 300 | 300 | C366 S0.1 L:1076 | 无订单 | 来料下张C侧线性针孔退 6/24
2025-06-26 | H2506484-2 | 8079 | 6 | 1092 | 0 |  | 合格 | 5.99 | 1900-01-05
2025-06-26 | H2506485-2 | 8079 | 6 | 1092 | 0 |  | 合格 | 5.97 | 1900-01-05
2025-06-26 | Y2506637 | 8079 | 6 | 1332 | 0 |  | 合格 | 6 | 1900-01-05 04:48 | 400 | 400
2025-06-26 | Y2506422-1 | 8079 | 6.3 | 1252 | 0 |  | 合格 | 6.17 | 1900-01-05 02:38 | 200 | 200 | 低碳料 |  | 板形中松 N2 6/13
2025-06-26 | Y2506590-2 | 8079 | 7 | 1252 | 0 |  | 合格 | 6.95 | 1900-01-06 00:43 | 60 | 60
2025-06-27 | Y2506685-1 | 8079 | 6 | 1682 | 0 |  | 合格 | 5.95 | 6.03 | 200 | 200
2025-06-27 | Y2506685-2 | 8079 | 6 | 1682 | 0 |  | 合格 | 5.9 | 5.92 | 70 | 90
2025-06-27 | R2506687-2 | 8079 | 6 | 982 | 0 |  | 合格 | 5.98 | 5.9 | 110 | 90
2025-06-27 | Y2505797-1 | 8079 | 6 | 1562 | 0 |  | 合格 | 5.91 | 6.05 | 200 | 200 |  | 无订单 | 计划完成退
2025-06-27 | Y2504773-1 | 8079 | 6 | 1512 | 0 |  | 合格 | 5.92 | 5.91 | 200 | 200 |  | 无订单
2025-06-27 | Y2506639 | 8079 | 6 | 1332 | 0 |  | 合格 | 6.09 | 6.12 | 300 | 300
2025-06-27 | Y2506810 | 1070 | 13 | 1570 | 0 |  | 合格 | 13
2025-06-27 | Y2506811-1 | 1070 | 13 | 1570 | 0 |  | 合格 | 13
2025-06-27 | Y2506811-2 | 1070 | 13 | 1570 | 0 |  | 合格 | 13
2025-06-27 | Y2506692-2 | 1235D | 8 | 1100 | 0 |  | 不合格 | 8.15 |  |  |  |  | C285MM 直棱 |  | 更换加急料 退P3 6/26
2025-06-27 | Y2506792-2 | 1070 | 9 | 1240 | 0 |  | 合格 | 9.2
2025-06-27 | Y2506646-2 | 1060 | 15 | 1325 | 0 |  | 合格 | 14.9
2025-06-27 | Y2506764 | 1060 | 13 | 1000 | 0 |  | 合格 | 13.03
2025-06-27 | Y2506812 | 1070 | 13 | 1570 | 0 |  | 合格 | 12.95 |  |  |  |  | C7800-13万米 白条重 后面无
2025-06-27 | Y2506761-2 | 1070 | 13 | 1560 | 0 |  | 合格 | 12.95
2025-06-27 | Y2506511-2 | 1235D | 9 | 1050 | 0 |  | 合格 | 9.15
2025-06-07 | Y2505927-2 | 1070 | 9 | 1250 | 2700 |  | 合格 | 9.2 |  |  | 扒废完 |  |  |  | 松卷 T5 6/7
2025-06-28 | Y2506710 | 1060 | 12 | 1000 | 2347 |  | 合格 | 12 | [6 empty] | 分切优先生产料 6/26
2025-06-28 | Y2506754-1 | 1235D | 8 | 1100 | 2680 |  | 合格 | 8.1
2025-06-28 | Y2506733-1 | 1070 | 9 | 1360 | 2090 |  | 合格 | 9.2
2025-06-28 | Y2506813 | 1070 | 13 | 1570 | 11320 |  | 合格 | 13.05
2025-06-28 | Y2506601-1 | 1060 | 12 | 1690 | 1700 |  | 合格 | 12.1
2025-06-28 | Y2506601-2 | 1060 | 12 | 1690 | 1830 |  | 不合格 | 12.1 |  |  |  | Q320 C730 直棱
2025-06-28 | Y2506753-1 | 1235D | 9 | 1100 | 4230 |  | 合格 | 9.1
2025-06-28 | Y2506691-2 | 1235D | 9 | 1100 | 891 |  | 合格 | 9.1 | [6 empty] | 更换利乐 退料 2#后 6/27
2025-06-28 | Y2506733 | 1070 | 15 | 1360 | 483 |  | 不合格 | 14.9 |  |  |  | Q4000 C420 直棱
2025-06-28 | Y2506734 | 1070 | 15 | 1360 | 9890 |  | 合格 | 14.9
2025-06-28 | Y2506735 | 1070 | 15 | 1360 | 9860 |  | 合格 | 14.9
2025-06-28 | Y2506736-3 | 1060 | 15 | 1000 | 3760 |  | 合格 | 15
2025-06-28 | Y2506435-2 | 8079 | 5.5 | 1254 | 3540 |  | 合格 | 5.48 | 5.5 |  |  | 划线下改针1.4万米7厚度
2025-06-28 | Y2506434-3 | 8079 | 5.5 | 1254 | 3850 |  | 合格 | 5.54 | 5.48
2025-06-28 | Y25051014 | 8079 | 5.3 | 1252 | 6184 |  | 合格 | 5.32 | 5.35 | 500 | 500 | 红线处闪皱下 |  | Q侧边部线性针孔退 6#北 6/14
2025-06-28 | Y2506590-3 | 8079 | 7 | 1252 | 522 |  | 合格 | 7.12 | 7.2 | 50 | 50 |  |  | 不足一车退 (S2-S3S) 6/26
2025-06-28 | Y2506733-2 | 1070 | 9 | 1360 | 1460 |  | 合格 | 9.2
2025-06-29 | Y2506711 | 1060 | 12 | 1000 | 0 |  | 合格 | 12
2025-06-29 | Y2506618-2 | 1235D-1 | 10 | 1210 | 0 |  | 不合格 | 10.1 |  |  |  | C140四道辊印 L:1630MM |  | 表检卡死 针孔密集 退G7 6/25
2025-06-29 | Y2506649-1 | 1235D-1 | 10 | 1210 | 0 |  | 合格 | 10.1
2025-06-29 | Y2506649-2 | 1235D-1 | 10 | 1210 | 0 |  | 合格 | 10.1
2025-06-29 | Y2506717-21 | 1235C | 13 | 1160 | 0 |  | 合格 | 12.9
2025-06-29 | Y2506717-22 | 1235C | 13 | 1160 | 0 |  | 合格 | 13.1
2025-06-29 | Y2506780-1 | 1235D-1 | 10 | 1210 | 0 |  | 合格 | 10
2025-06-29 | Y2506780-2 | 1235D-1 | 10 | 1210 | 0 |  | 合格 | 10.06
2025-06-29 | Y2506781 | 1235D-1 | 10 | 1210 | 0 |  | 合格 | 10.08
2025-06-29 | H2506469-1 | 8079 | 6 | 1092 | 0 |  | 合格 | 5.92 | 1900-01-05 | 170 | 100 |  |  | 不足一车退(M1-M2) 6/27
2025-06-29 | Y2505938-1 | 1235 | 5.8 | 1592 | 0 |  | 合格 | 5.86 | 1900-01-04 19:12 | 1200 | 1300
2025-06-29 | Y2505938-2 | 1235 | 5.8 | 1592 | 0 |  | 合格 | 5.9 | 1900-01-04 21:50 | 1200 | 1200
2025-06-29 | Y2506700 | 8079 | 6 | 1162 | 0 |  | 合格 | 5.96 | 1900-01-05 00:43 | 110 | 70
2025-06-29 | R2506478-2 | 8079 | 6.3 | 1702 | 0 |  | 合格 | 6.12 | 1900-01-05 03:36 | 300 | 260
2025-06-29 | Y2505644 | 8079 | 7 | 1632 | 0 |  | 不合格 | 7.08 | 1900-01-06 04:19 | 60 | 60 | Q805黑辊印S0.03未透印过 |  | 计划完
2025-06-29 | Y2505589 | 8079 | 7 | 1702 | 0 |  | 合格 | 6.95 | 1900-01-06 00:43 | 80 | 80 |  |  | 黑油线 K4
2025-06-29 | Y2506591 | 8079 | 7 | 1252 | 0 |  | 合格 | 6.9 | 1900-01-06 | 50 | 50 | 划线处来料闪筋 可能有开缝印 |  | 针孔超 M8 6/28
2025-06-29 | Y2505939-1 | 1235 | 5.8 | 1592 | 0 |  | 不合格 | 5.79 | 1900-01-04 19:55 | 1800 | 1600 | 针孔超 |  | 红线下厚度7μ 退6北 6/26
2025-06-29 | Y2505782-2 | 1235D | 9 | 1100 | 0 |  | 合格 | 9.1 | [5 empty] | 线性针孔密集 J8 6/6 | 建议有二级品订单的时候进行分切
2025-06-29 | Y2506692-3 | 1235D | 8 | 1100 | 0 |  | 合格 | 8.2 | [5 empty] | 来料直棱 杠印 下榻超 L2 6/28
2025-06-30 | Y2506663-2 | 1060 | 12 | 930 | 0
2025-06-30 | Y2506826-1 | 1235D-1 | 10 | 1210 | 0 |  | 合格 | 10.1
2025-06-30 | Y2506826-2 | 1235D-1 | 10 | 1210 | 0 |  | 合格 | 10
2025-06-30 | Y2506827-1 | 1235D-1 | 10 | 1210 | 0 |  | 合格 | 10
2025-06-30 | Y2506752-1 | SH1100Y | 13 | 1350 | 0 |  | 不合格 | 13.05 |  |  |  | C190/400 Q410MM 来料白条 C43MM 来料辊印印过 S0.02
2025-06-30 | Y2506752-2 | SH1100Y | 13 | 1350 | 0 |  | 不合格 | 13.02 |  |  |  | C190/400 Q410MM 来料白条 C43MM 来料辊印印过 S0.02
2025-06-30 | Y2506825-1 | 1235D-1 | 10 | 1210 | 0 |  | 合格 | 10
2025-06-30 | Y2506825-2 | 1235D-1 | 10 | 1210 | 0 |  | 合格 | 10.1
2025-06-30 | Y2506745 | 1070 | 15 | 1360 | 0 |  | 合格 | 15.1
2025-06-30 | Y2506769-1 | 1100 | 15 | 1000 | 0 |  | 不合格 | 15.1 |  |  |  | C340 来料辊印 S0.2 L:1600/正常分切辊印避留白
2025-06-30 | Y2506782 | 1235D-1 | 10 | 1210 | 0 |  | 合格 | 10
2025-06-30 | Y2506783-1 | 1235D-1 | 10 | 1210 | 0 |  | 合格 | 10.1
2025-06-30 | Y2506753-21 | 1235D | 8 | 1100 | 0 |  | 合格 | 8.2
2025-06-30 | Y2506753-22 | 1235D | 8 | 1100 | 0 |  | 合格 | 8.2
2025-06-30 | Y2505643 | 8079 | 7 | 1632 | 0 |  | 合格 | 7.2 | 7.08 | 80 | 80 |  |  | 针孔超黑点 R6 6/8
2025-06-30 | R2506478-1 | 8079 | 6.3 | 1702 | 0 |  | 合格 | 6.25 | 6.3 | 200 | 200
2025-06-30 | R2506687-1 | 8079 | 6 | 982 | 0 |  | 合格 | 5.96 | 6.01 | 70 | 160 |  |  | 来料超薄 退至M8 6/27 | 来料边部起皱 退(O1) 6/29
2025-06-30 | R2505945-1 | 8079 | 6 | 982 | 0 |  | 合格 | 5.99 | 5.96
2025-06-30 | R2506688-2 | 8079 | 6 | 982 | 0 |  | 合格 | 5.92 | 5.95 | 150 | 150 |  |  | 内松 严重起皱 退后座 6/27
2025-06-30 | Y2506451-1 | 8079 | 5.3 | 1652 | 0 |  | 合格 | 5.33 | 5.38 | 300 | 700 | 利乐 |  | 孔洞 断带 余料不足一车 退Q2 6/27
2025-06-30 | Y2506348 | 8079 | 6 | 1512 | 0 |  | 合格 | 5.9 | 5.9 | 300 | 300 |  | 无订单 | 不足一车退 S3 6/28
2025-06-30 | H2506469-2 | 8079 | 6 | 1092 | 0 |  | 合格 | 6.04 | 5.91 | 300 | 250
2025-06-30 | H2506470 | 8079 | 6 | 1092 | 0 |  | 合格 | 5.01 | 6.15 | 150 | 150
2025-06-30 | Y2506615-1 | 8079 | 5.5 | 1254 | 0 |  | 合格 | 5.56 | 5.52 | 360 | 400
2025-07-01 | Y2506827-2 | 1235D-1 | 10 | 1210 | 0 |  | 合格 | 10.01
2025-07-01 | Y2506765-1 | 1100 | 15 | 1000 | 0 |  | 不合格 | 15 |  |  |  | 1.两侧15CM擦划 2.Q 0-15CM来料油班
2025-07-01 | Y2506767-1 | 1100 | 15 | 1000 | 0 |  | 不合格 | 15.1 |  |  |  | 1.两侧15CM擦划 2.Q 0-15CM来料油班
2025-07-01 | Y2506797 | 1060 | 12 | 930 | 0 |  | 不合格 | 12.1 |  |  |  | 12.5万米后 C430 C535 来料有白条重 有手感
2025-07-01 | Y2506783-21 | 1235D-1 | 10 | 1210 | 0 |  | 合格 | 10.1
2025-07-01 | Y2506783-22 | 1235D-1 | 10 | 1210 | 0 |  | 合格
2025-07-01 | Y2506783-23 | 1235D-1 | 10 | 1210 | 0 |  | 合格 | 10
2025-07-01 | Y2506859 | 1070 | 15 | 1360 | 0 |  | 合格 | 11.9
2025-07-01 | Y2506537-2 | 1060 | 15 | 1000 | 0 |  | 合格 | 14.98 |  |  |  | 1.来料厚度差大±3% 版型摆动大 2.来料氧化班出口可见 3.尾部 1.5万米整幅轻条纹
2025-07-01 | Y2506541-2 | 1060 | 15 | 1000 | 0 |  | 合格 | 14.97 |  |  |  | 1.来料厚度差大±3% 版型摆动大 2.来料氧化班出口可见
2025-07-01 | Y2506861 | 1100 | 13 | 1000 | 0 |  | 合格 | 13.04
2025-07-01 | Y2506894 | 1100 | 13 | 1000 | 0 |  | 合格 | 13 |  |  |  | C200.Q400以内擦划伤
2025-07-01 | Y2506883-1 | 1235D-1 | 10 | 1210 | 0 |  | 合格 | 10
2025-07-01 | Y2506930-1 | 1100 | 15 | 1000 | 0 |  | 合格 | 14.93 |  |  |  | 两边部0-100间断性轻擦划伤
2025-07-01 | Y2506751-2 | SH1100Y | 13 | 1350 | 0
2025-07-01 | Y2505555-4 | 1235 | 5.8 | 1252 | 0 |  | 不合格 | 5.88 | 5.96 | 10000 | 10000 | 针孔超 |  | 红线以下改轧7 退U3-U4间 6/29
2025-07-01 | Y2506830 | 8079 | 6 | 1512 | 0 |  | 合格 | 5.96 | 6.1 | 150 | 100
2025-07-01 | Y2506615-2 | 8079 | 5.5 | 1254 | 0 |  | 合格 | 5.49 | 5.51 | 800 | 900
2025-07-01 | Y2506723-1 | 8079 | 5.5 | 1254 | 0 |  | 合格 | 5.63 | 5.64 | 370 | 260
2025-07-01 | Y2506723-2 | 8079 | 5.5 | 1254 | 0 |  | 合格 | 5.68 | 5.5 | 700 | 650
2025-07-01 | Y2506614 | 8079 | 5.5 | 1254 | 0 |  | 合格 | 5.45 | 5.53 | 800 | 600 |  |  | 来料中松起车困难退至开卷处 6/30
2025-07-01 | Y2506758-1 | 8079 | 5.3 | 1032 | 0 |  | 不合格 | 5.33 | 5.39 | 5000 | 5000 |  |  | 来料边紧 切边宽 边部内筋 退11#分切后 6/30
2025-07-01 | R2506791-1 | 8079 | 6.5 | 1702 | 0 |  | 合格 | 6.54 | 6.5 | 150 | 100
2025-06-01 | R2505758-1 | 8079 | 5.3 | 982 | 580 |  | 合格 | 5.32 | 5.34 | 5000 | 5000 | 未找到 |  | 来料版型差中松 起皱 14#后
2025-07-02 | Y2505554 | 1235 | 5.8 | 1252 | 670 |  | ? | ?
2025-07-02 | Y2506795 | 1060 | 12 | 930 | 0 |  | 不合格 | 11.9 |  |  |  | C130 白点 辊印×2 L=920MM
2025-07-02 | Y2506794-1 | 1060 | 12 | 930 | 0 |  | 不合格 | 12 |  |  |  | C130 白点 辊印×2 L=920MM
2025-07-02 | Y2506794-2 | 1060 | 12 | 930 | 0 |  | 合格 | 12.03
2025-07-02 | Y2506895 | 1100 | 13 | 1000 | 0 |  | 合格 | 13.1
2025-07-02 | Y2506883-2 | 1235D-1 | 10 | 1210 | 0 |  | 合格 | 10
2025-07-02 | Y2506884-1 | 1235D-1 | 10 | 1210 | 0 |  | 合格 | 10
2025-07-02 | Y2506884-2 | 1235D-1 | 10 | 1210 | 0 |  | 合格 | 10
2025-07-02 | Y2506885-1 | 1235D-1 | 10 | 1210 | 0 |  | 合格 | 9.9
2025-07-02 | Y2506886-2 | 1060 | 15 | 1660 | 0 |  | 不合格 | 15.1 |  |  |  | C Q两侧来料油班 来料印过C490辊印 S0.1 L=1625
2025-07-02 | Y2506822 | 1100 | 13 | 1500 | 0 |  | 合格 | 13
2025-07-02 | Y2506934 | 1070 | 13 | 1550 | 0 |  | 合格 | 13.02 |  |  |  | 版型摆动 尾料外围5200米版型差
2025-07-02 | Y2506935 | 1070 | 13 | 1550 | 0 |  | 合格 | 13.02
2025-07-02 | Y2506755 | 8079 | 5.5 | 1254 | 0
2025-07-02 | Y2506803-1 | 1235 | 5.8 | 1592 | 0 |  | 合格 | 5.86 | 5.86 | 1500 | 2000
2025-07-02 | Y2506803-2 | 1235 | 5.8 | 1592 | 0 |  | 合格 | 5.81 | 5.72 | 1500 | 1500
2025-07-02 | R2506791-2 | 8079 | 6.5 | 1702 | 0 |  | 合格 | 6.4 | 6.48 | 100 | 80
2025-07-02 | Y2504716-2 | 8079 | 7 | 1254 | 0 |  | 合格 | 7.05 | 7.1 | 40 | 50
2025-07-02 | Y25051012 | 8079 | 6.35 | 1412 | 0 |  | 合格 | 6.27 | 6.3 | 200 | 300
2025-07-02 | Y2506671-1 | 8079 | 5.3 | 1542 | 0 |  | 合格 | 5.41 | 5.25 | 1200 | 1000
2025-07-02 | Y2506671-2 | 8079 | 5.3 | 1542 | 0 |  | 合格 | 5.38 | 5.41 | 1200 | 1300
2025-07-03 | Y2506647-22 | 1235D-1 | 10 | 1210 | 0 |  | 不合格 | 10 | 10*1200 | 高特佳 |  | 端面箭头 | 评审暂放
2025-07-03 | Y2506796 | 1060 | 12 | 930 | 0 |  | 合格 | 11.9 | [5 empty] | 针孔超退V2 7/1
2025-07-03 | Y2506829 | 1060 | 12 | 930 | 0 |  | 不合格 | 11.8 |  |  |  | C430来料白条
2025-07-03 | Y2506878-1 | 1100 | 12 | 1350 | 0 |  |  | 12
2025-07-03 | Y2506878-2 | 1100 | 12 | 1350 | 0 |  | 合格 | 11.9
2025-07-03 | Y2506853 | 1100 | 12.3 | 1700 | 0 |  | 合格 | 12.4 |  |  |  | 来料Q135MM辊印 S0.2 周期1615 |  | 更换利乐退2#分切 7/3
2025-07-03 | Y2506888 | 1060 | 15 | 1660 | 0 |  | 合格 | 15.02
2025-07-03 | Y2506937 | 1070 | 13 | 1550 | 0 |  | 合格 | 13
2025-07-03 | Y2506938 | 1070 | 13 | 1550 | 0 |  | 合格 | 12.95
2025-07-03 | Y2506806-2 | 8079 | 5.5 | 1254 | 0 |  | 合格 | 5.5 | 5.62 | 800 | 700
2025-07-03 | Y2506805-1 | 8079 | 5.5 | 1254 | 0 |  | 合格 | 5.56 | 5.58 | 600 | 400
2025-07-03 | Y2506804 | 1235 | 5.8 | 1592 | 0 |  | 合格 | 8.7 | 5.97 | 400 | 400 | 上C610轻条纹
2025-07-03 | Y2506802-1 | 1235 | 5.8 | 1592 | 0 |  | 不合格 | 5.9 | 5.9 | 2500 | 2500 | 针孔超 边部轻微人字纹
2025-07-03 | Y2504775-13 | 1235 | 5.8 | 1252 | 0 |  | 合格 | 5.92 | 5.88 | 90 | 60 |  |  | 不足一车
2025-07-03 | Y2506672 | 8079 | 5.3 | 1542 | 0 |  | 不合格 | 5.41 | 5.32 | 2000 | 2000 | 双边中线性针孔
2025-07-04 | Y2506886-1 | 1060 | 15 | 1660 | 2910 |  | 合格 | 15.06 |  |  |  | 来料油班 氧化 出口可见 |  | 针孔超退5#后 7/3
2025-07-04 | Y2506880 | 1100 | 12 | 1350 | 6504 |  | 合格 | 12.1 |  |  |  | 来料震纹 |  | 来料边部针孔 Q5 7/4
2025-07-04 | Y2506881 | 1100 | 13 | 1330 | 10180 |  | 不合格 | 13.1 |  |  |  | C下205MM 轻条纹
2025-07-04 | Y2506836-1 | 1100 | 13 | 1595 | 2970 |  | 合格 | 13.01
2025-07-04 | Y2506836-2 | 1100 | 13 | 1595 | 8680 |  | 不合格 | 13 |  |  |  | q185mm l=940mm S0.03 辊印
2025-07-04 | Y2506854 | 1100 | 12.3 | 1700 | 5780 |  | 不合格 | 12.4 |  |  |  | Q125MM辊印过 周期950MM S0.1
2025-07-04 | Y2506876 | 1100 | 12.3 | 1520 | 10290 |  | 合格 | 12.2
2025-07-04 | Y2506877 | 1100 | 12.3 | 1520 | 10320 |  | 合格 | 12.2
2025-07-04 | Y2506837-1 | 1100 | 13 | 1595 | 5550 |  | 合格 | 13.05
2025-07-04 | Y2506871-1 | 1100 | 13 | 1500 | 5450 |  | 合格 | 12.98
2025-07-04 | Y2506871-21 | 1100 | 13 | 1500 | 2730 |  | 合格 | 12.93
2025-07-04 | Y2506872 | 1060 | 15 | 1000 | 7450 |  | 合格 | 15.07
2025-07-04 | Y2505912 | 8079 | 7 | 1702 | 10909 |  | 不合格 | 7.04 | 6.95 | 300 | 300 | 上下张边部500mm有线性针孔 头头料 |  | 针孔超 N4 6/4
2025-07-04 | Y2505590-1 | 8079 | 7 | 1702 | 6483 |  | 合格 | 7 | 6.95 | 80 | 80 |  |  | 针孔超 U3 6/20
2025-07-04 | Y2505939-2 | 1235 | 7 | 1592 | 1380 |  | 合格 | 6.92 | 7.01 | 80 | 80
2025-07-04 | Y2506805-2 | 8079 | 7 | 1254 | 2200 |  | 合格 | 6.91 | 7 | 70 | 70
2025-07-04 | Y2506806-1 | 8079 | 5.5 | 1254 | 693 |  | 合格 | 5.49 | 5.63 | 1000 | 700 |  |  | 红线下轧7退N4 7/3
2025-07-04 | Y2506756-1 | 8079 | 5.5 | 1254 | 4380 |  | 合格 | 5.65 | 5.56 | 600 | 600 | 1.夹渣Q边10CM 2.来料轻微起纹
2025-07-04 | R2505870 | 8079 | 6 | 982 | 3597 |  | 合格 | 6.02 | 5.99 |  |  |  |  | 直棱印 6/24
2025-07-04 | Y2506832 | 8079 | 6 | 1254 | 9050 |  | 合格 | 5.9 | 5.86 | 150 | 150
2025-07-04 | Y2506833 | 8079 | 6 | 1254 | 2730 |  | 合格 | 5.86 | 5.91 | 400 | 250
2025-07-05 | Y2506879-1 | 1100 | 12 | 1350 | 0 |  | 合格 | 12.1 |  |  |  | 底部来料震纹
2025-07-05 | Y2506818-21 | 1060 | 12 | 1750 | 0 |  | 不合格 | 11.95 |  |  |  | Q865 直棱
2025-07-05 | Y2506818-22 | 1060 | 12 | 1750 | 0 |  | 不合格 | 11.9 |  |  |  | Q490.Q880.C490附件直棱
2025-07-05 | Y2506867 | 1100 | 13 | 1595 | 0 |  |  | 13
2025-07-05 | Y2506868 | 1100 | 13 | 1595 | 0 |  | 合格 | 13.1
2025-07-05 | Y2506875 | 1100 | 12.3 | 1520 | 0 |  | 合格 | 12-12.35 |  |  |  | 来料震纹 下料不明显 |  | C级针孔超 O6 7/4
2025-07-05 | Y2506837-2 | 1100 | 13 | 1595 | 0 |  | 合格 | 13.1
2025-07-05 | Y2506866 | 1100 | 13 | 1595 | 0 |  | 合格 | 13 | [5 empty] | 更换优先料箔退 7/5
2025-07-05 | Y2506870 | 1100 | 13 | 1500 | 0 |  | 合格 | 13.1 | [5 empty] | 气道退 M6 7/4
2025-07-05 | Y2506873 | 1060 | 15 | 1000 | 0 |  | 合格 | 14.99
2025-07-05 | Y2506874 | 1060 | 15 | 1000 | 0 |  | 合格 | 15
2025-07-05 | Y2506965-21 | 1070 | 9 | 1330 | 0 |  | 合格 | 9.1
2025-07-05 | Y25061010-1 | 1060 | 10 | 1240 | 0 |  | 合格 | 10
2025-07-05 | Y2506474 | 1060 | 15 | 1000 | 0 |  | 合格 | 14.8
2025-07-05 | R2506688-1 | 8079 | 6 | 982 | 0 |  | 合格 | 6 | 5.96 | 300 | 300 |  |  | 单张厚度超薄 退Q4 6/27
2025-07-05 | Y2505548-1 | 1235 | 5.8 | 1252 | 0 |  | 不合格 | 5.79 | 5.95 | 10000 | 10000 | 针孔超
2025-07-05 | Y2506451-2 | 8079 | 5.3 | 1652 | 0 |  | 合格 | 5.33 | 5.31 | 500 | 900 | 利乐 |  | 计划完退J5 6/27
2025-07-05 | Y2506772-1 | 8079 | 5.5 | 1272 | 0 |  | 合格 | 5.51 | 5.59 | 500 | 500
2025-07-05 | Y2506304-2 | 8079 | 6 | 1162 | 0 |  | 合格 | 5.98 | 6.1 | 150 | 150
2025-07-05 | Y2506726 | 8079 | 6.3 | 1162 | 0 |  | 合格 | 6.17 | 6.05 | 20 | 150
2025-07-06 | Y2506879-2 | 1100 | 12 | 1350 | 4021 |  | 合格 | 11.8 |  |  |  | 来料震纹
2025-07-06 | Y2506900 | 1070 | 13 | 1570 | 11300 |  | 合格 | 13
2025-07-06 | Y2506901 | 1070 | 13 | 1570 | 10530 |  | 不合格 | 13 |  |  |  | Q620 S0.1 辊印印过
2025-07-06 | Y25061016-1 | 1070 | 13 | 1570 | 2000 |  | 不合格 | 13 |  |  |  | C700直棱
2025-07-06 | Y25061016-2 | 1070 | 13 | 1570 | 2000 |  | 不合格 | 13 |  |  |  | Q700直棱
2025-07-06 | Y25061016-3 | 1070 | 13 | 1570 | 1660 |  | 合格 | 13
2025-07-06 | Y25061005 | 1060 | 15 | 1000 | 1315 |  | 合格 | 14.99 |  |  |  | 间断性划伤，轻微氧化斑
2025-07-06 | Y25061006 | 1060 | 15 | 1000 | 7290 |  | 合格 | 15.01
2025-07-06 | Y25061007 | 1060 | 15 | 1000 | 7280 |  | 合格 | 15.04
2025-07-06 | Y25061025 | 1100 | 13 | 1350 | 9960 |  | 合格 | 13.1
2025-07-06 | Y2506754-2 | 1235D | 8 | 1100 | 2830 |  | 合格 | 8.1
2025-07-06 | Y2506754-3 | 1235D | 8 | 1100 | 2400 |  | 合格 | 8.2
2025-07-06 | H2506658-1 | 8079 | 6 | 1092 | 7400 |  | 合格 | 5.92 | 5.9 | 200 | 300
2025-07-06 | Y2506802-2 | 1235 | 5.8 | 1592 | 3365 |  | 合格 | 5.97 | 5.96 | 1200 | 800 | 增颜 |  | 计划完退 T6
2025-07-06 | Y2506800-2 | 8079 | 6 | 1682 | 4740 |  | 合格 | 6.01 | 6.01 | 200 | 200
2025-07-06 | Y2506725 | 8079 | 6 | 1162 | 7510 |  | 合格 | 5.86 | 5.94 | 200 | 200
2025-07-06 | Y2506834-1 | 8079 | 5.5 | 1254 | 4818 |  | 合格 | 5.59 | 5.63 | 500 | 500
2025-07-06 | Y2505861-1 | 1235 | 5.8 | 1592 | 5650 |  | 合格 | 5.57 | 5.55 | 2000 | 2500
2025-07-06 | Y2506965-22 | 1070 | 9 | 1330 | 324 |  | 不合格 | 9.25 |  |  |  | Q528来料白条 |  | 来料直棱退 回轧机扒废7/6
2025-07-07 | Y25061017 | 1070 | 13 | 1570 | 442 |  | 合格 | 13.1
2025-07-07 | Y2506823 | 1100Y | 13 | 1360 | 8960 |  | 不合格 | 12.95 |  |  |  | C265MM,L132MM 来料辊印
2025-07-07 | Y25061027 | 1100 | 13 | 1000 | 7270 |  | 合格 | 12.9
2025-07-07 | Y25061011-1 | 1060 | 9 | 1240 | 1986 |  | 合格 | 9.1
2025-07-07 | Y25061011-2 | 1060 | 9 | 1240 | 4180 |  | 不合格 | 9.1 |  |  |  | Q330MM 直棱
2025-07-07 | Y2506973 | 1100 | 13 | 1350 | 10130 |  | 合格 | 12.9
2025-07-07 | Y2506974-1 | 1100 | 13 | 1350 | 3300 |  | 合格 | 12.9
2025-07-07 | Y2506974-2 | 1100 | 13 | 1350 | 6750 |  | 合格 | 13
2025-07-07 | Y25061004 | 1060 | 15 | 1000 | 7170 |  | 合格 | 15.1
2025-07-07 | Y2506824-1 | 1100Y | 13 | 1360 | 9220 |  | 不合格 | 13.1 |  |  |  | C570辊印 S0.2 周期877
2025-07-07 | Y2506965-12 | 1070 | 9 | 1330 | 1600 |  | 合格 | 9.1 |  |  |  | 版型波动大
2025-07-07 | Y2506904-11 | 1235D | 9 | 1210 | 850 |  | 合格 | 9.1
2025-07-07 | Y2506989-1 | 1100Y | 12.3 | 1000 | 1000 |  | 合格 | 12.3
2025-07-07 | Y2506989-2 | 1100Y | 12.3 | 1000 | 5000 |  | 合格 | 12.2
2025-07-07 | Y2506989-3 | 1100Y | 9 | 1000 | 950 |  | 合格 | 9.1
2025-07-07 | Y2505861-2 | 1235 | 5.8 | 1592 | 5900 |  | 合格 | 5.8 | 5.76 | 1500 | 1600
2025-07-07 | Y2505862-21 | 1235 | 5.8 | 1592 | 1370 |  | 合格 | 5.78 | 5.86 | 1200 | 1800
2025-07-07 | Y2506757-1 | 8079 | 5.5 | 1254 | 1705 |  | 合格 | 5.56 | 5.45 | 1200 | 800 |  |  | 焊接起皱退 7/5 | 来料中松闪筋打底起皱退S1 7/6
2025-07-07 | Y2506435-1 | 8079 | 5.5 | 1254 | 3930 |  | 合格 | 5.56 | 5.65 |  |  |  |  | 版型差退料 J7 6/25
2025-07-07 | H2506778 | 8079 | 6 | 1092 | 4140 |  | 合格 | 5.9 | 6.02 | 200 | 300 |  |  | 更换电池箔退4#分切 7/6
2025-07-07 | H2506774 | 8079 | 6 | 1092 | 7780 |  | 合格 | 5.88 | 6 | 200 | 200
2025-07-07 | Y2506835-1 | 8079 | 5.5 | 1254 | 886 |  | 合格 | 5.35 | 5.52 | 500 | 200
2025-07-07 | Y2506835-2 | 8079 | 5.5 | 1254 | 6230 |  | 合格 | 5.57 | 5.55 | 200 | 300
2025-07-07 | R2506918 | 8079 | 6.35 | 1042 | 5810 |  | 合格 | 6.48 | 6.45 | 300 | 300
2025-07-08 | Y25061001-1 | 1235D-1 | 10 | 1210 | 301 |  | 合格 | 10.1
2025-07-08 | Y2507322-1 | 1060 | 13 | 1750 | 6080 |  | 合格 | 12.9
2025-07-08 | Y2507322-2 | 1060 | 13 | 1750 | 5600 |  | 合格 | 13.1
2025-07-08 | Y2507323-1 | 1060 | 12 | 1750 | 1930 |  | 合格 | 11.9
2025-07-08 | Y2507323-2 | 1060 | 12 | 1750 | 10660 |  | 合格 | 11.88
2025-07-08 | Y2507324-1 | 1060 | 12 | 1750 | 5740 |  | 不合格 | 11.8-12 |  |  |  | Q195来料辊印 S0.3 L=1625
2025-07-08 | Y2507324-2 | 1060 | 12 | 1750 | 6800 |  | 不合格 | 11.8-12 |  |  |  | Q195来料辊印 S0.3 L=1625
2025-07-08 | Y2410535 | 1070 | 13 | 1360 | 3900 |  | 合格 | 13 |  |  |  | 上C696轻亮线 | 分切二级品 | 针孔超退 17D 10/15
2025-07-08 | Y25061023 | 1060 | 13 | 1600 | 4573 |  | 合格 | 13 | [5 empty] | 更换优先料退S2 7/6
2025-07-08 | Y25061026-1 | 1100 | 13 | 1350 | 4750 |  | 合格 | 13
2025-07-08 | Y25061026-2 | 1100 | 13 | 1350 | 5080 |  | 合格 | 13
2025-07-08 | Y2506784 | 1235D-1 | 10 | 1210 | 5281 |  | 合格 | 9.95 |  |  |  | C0-20针孔切除 |  | 针孔密集 7/1
2025-07-08 | Y2507338 | 1060 | 15 | 1660 | 12230 |  | 不合格 | 14.9 |  |  |  | Q56MM 砂轮刻痕 S0.2 L985MM C668MM 来料辊印 S0.3印过 L1725MM
2025-07-08 | Y2506887 | 1060 | 15 | 1660 | 8700 |  | 合格 | 15 |  | 可排 |  | 两边部轻微来料油班 |  | 下塌量超 纵向针孔超退 6北 7/1
2025-07-08 | Y2506668-3 | 1235D | 8 | 1210 | 1030 |  | 不合格 | 9.1 |  |  |  | Q285/Q35 来料辊印
2025-07-08 | Y2506756-2 | 8079 | 7 | 1254 | 2400 |  | 合格 | 6.89 | 6.96 | 50 | 30
2025-07-08 | Y2506757-2 | 8079 | 7 | 1254 | 1670 |  | 合格 | 6.96 | 6.88 | 60 | 30
2025-07-08 | Y2506756-3 | 8079 | 7 | 1254 | 2260 |  | 合格 | 6.93 | 6.84 | 30 | 20
2025-07-08 | H2506775-1 | 8079 | 6 | 1092 | 720 |  | 合格 | 6.01 | 5.98 | 180 | 230
2025-07-08 | H2506775-2 | 8079 | 6 | 1092 | 3810 |  | 合格 | 6.05 | 6 | 400 | 200
2025-07-08 | H2506776-1 | 8079 | 6 | 1092 | 6850 |  | 合格 | 6.06 | 6 | 300 | 200
2025-07-08 | Y2506911-2 | 8079 | 6 | 1202 | 2470 |  | 合格 | 6.05 | 6.05 | 150 | 150
2025-07-08 | R2505441-4 | 8079 | 6 | 982 | 1030 |  | 不合格 | 6.01 | 6.02 | 1300 | 1500 | 上下针孔超
2025-07-08 | Y2505862-1 | 1235 | 5.8 | 1592 | 2310
2025-07-08 | Y2505862-22 | 1235 | 5.8 | 1592 | 5560 |  | 合格 | 5.82 | 5.91 | 1200 | 1600
2025-07-09 | Y25061028 | 1060 | 12 | 930 | 5956 |  | 不合格 | 11.8
2025-07-09 | Y25061029 | 1060 | 12 | 930 | 5800 |  | 不合格 | 12.1 |  |  |  | Q316/326 四道次辊印
2025-07-09 | Y25061018 | 1070 | 13 | 1570 | 6636 |  | 合格 | 12.9 | [5 empty] | 针孔密集退 6#北 7/8
2025-07-09 | Y2507306 | 1070 | 13 | 1570 | 4720 |  | 合格 | 13.2
2025-07-09 | Y2507339-1 | 1060 | 12 | 1660 | 6500 |  | 合格 | 12
2025-07-09 | Y2507339-2 | 1060 | 12 | 1660 | 5630 |  | 合格 | 12
2025-07-09 | Y2506979-1 | 1060 | 12 | 930 | 500 |  | 不合格 | 12 |  |  |  | 下Q135辊印印过 S0.1 L:965
2025-07-09 | Y2506902 | 1070 | 13 | 1570 | 6420 |  | 合格 | 12.8 |  | 可排 |  |  |  | 针孔密集退N4 7/6 掉卷
2025-07-09 | Y2507364 | 1100 | 13 | 1595 | 11450 |  | 合格 | 12.9
2025-07-09 | Y2507365 | 1100 | 13 | 1595 | 12140 |  | 合格 | 13
2025-07-09 | Y2507376 | SH1100Y | 13 | 1350 | 9620 |  | 合格 | 13 |  |  |  | C/390/490/Q390白条条纹
2025-07-09 | Y2506904-12 | 1235D | 9 | 1210 | 1740 |  | 合格 | 9
2025-07-09 | Y2506724 | 8079 | 6 | 1162 | 647 |  | 合格 | 5.97 | 6.05 | 90 | 110 |  |  | 不足一车退S2 7/5
2025-07-09 | Y2506701-2 | 8079 | 6 | 1162 | 1850 |  | 合格 | 6.1 | 6.04 | 300 | 350
2025-07-09 | Y2506701-1 | 8079 | 6 | 1162 | 6710 |  | 合格 | 5.95 | 5.98 | 200 | 150
2025-07-09 | Y2506452 | 8079 | 6 | 1592 | 7578 |  | 合格 | 5.92 | 6.01 | 130 | 80
2025-07-09 | R2506919-1 | 8079 | 6 | 982 | 1490 |  | 合格 | 5.84 | 5.97 | 200 | 400
2025-07-09 | R2506920 | 8079 | 6 | 982 | 5770 |  | 合格 | 5.99 | 5.94 | 300 | 400
2025-07-09 | Y2506907 | 8079 | 6 | 1252 | 1557 |  | 合格 | 6.1 | 6.02 | 100 | 200
2025-07-09 | Y2506694-1 | 8079 | 6 | 1332 | 3130 |  | 合格 | 6.02 | 6.02 | 100 | 100
2025-07-10 | Y2507305 | 1070 | 13 | 1570 | 9840 |  | 合格 | 13.21 | [5 empty] | ED 针孔超退 6#北 7/8
2025-07-10 | Y2506885-2 | 1235D-1 | 10 | 1210 | 832 |  | 合格 | 10.1 | [5 empty] | 直棱退R1 7/2
2025-07-10 | Y2507340-1 | 1060 | 12 | 1660 | 1850 |  | 不合格 | 12 |  |  |  | Q600 直棱 Q410 直棱
2025-07-10 | Y2507340-2 | 1060 | 12 | 1660 | 2000 |  | 不合格 | 12 |  |  |  | Q410 直棱 Q600直棱
2025-07-10 | Y2506903-12 | 1235D | 13 | 1360 | 5700
2025-07-10 | Y2506904-2 | 1235D | 8 | 1210 | 1406 |  | 合格 | 8.1
2025-07-10 | Y2507372-1 | 1070 | 13 | 1570 | 6530 |  | 合格 | 13.05 |  |  |  | 来料版型差 肋松 且波动大
2025-07-10 | Y2507372-2 | 1070 | 13 | 1570 | 2250 |  | 合格 | 12.98
2025-07-10 | Y2507374 | 1070 | 13 | 1570 | 11680 |  | 合格 | 13.01
2025-07-10 | Y2507373 | 1070 | 13 | 1570 | 11480 |  | 合格 | 13.1
2025-07-10 | Y2507325 | 1100 | 12.3 | 1700 | 12320 |  | 合格 | 12.28
2025-07-10 | Y2507347 | 1100 | 12.3 | 1700 | 11870 |  | 合格 | 12.25
2025-07-10 | Y25061013-1 | 1235D | 8 | 1100 | 1080 |  | 合格 | 8.1
2025-07-10 | Y25061013-2 | 1235D | 8 | 1100 | 2780 |  | 合格 | 8.1
2025-07-10 | Y2506941-1 | 8079 | 5.5 | 1254 | 8230 |  | 合格 | 5.55 | 5.55 | 1000 | 1000
2025-07-10 | Y2506627-1 | 8079 | 5.3 | 1592 | 420 |  | 合格 | 5.31 | 5.36 | 1000 | 500 | 利乐 底部一车7μ1.4万米 |  | 来料线性针孔 4#电专 6/28 | 断带 余料不足一车 退M8 6/29
2025-07-10 | H2506777 | 8079 | 6 | 1092 | 468 |  | 合格 | 5.98 | 6.02 | 110 | 70 |  |  | 不足一车退O6 7/5
2025-07-10 | H2506776-2 | 8079 | 6 | 1092 | 870 |  | 合格 | 6.02 | 60 | 300 | 200
2025-07-10 | R2506689-1 | 8079 | 6 | 982 | 1680 |  | 合格 | 5.92 | 5.96 | 160 | 100
2025-07-10 | R2506689-2 | 8079 | 6 | 982 | 690 |  | 合格 | 5.92 | 5.95 | 160 | 110
2025-07-10 | R2505872-1 | 8079 | 6 | 982 | 450 |  | 合格 | 6.02 | 5.98 | 200 | 150
2025-07-10 | R2505872-2 | 8079 | 6 | 982 | 6700 |  | 合格 | 5.98 | 6.02 | 200 | 200
2025-07-10 | Y2507333 | 8079 | 6 | 1252 | 7660 |  | 合格 | 5.85 | 5.8 | 170 | 300
2025-07-11 | Y2507326 | 1100 | 12 | 1700 | 446 |  | 合格 | 11.98
2025-07-11 | A2507396 | 1100 | 13 | 1660 | 9180 |  | 合格 | 13.1
2025-07-11 | Y2507378-2 | 1060 | 13 | 1750 | 6350 |  | 合格 | 13.1
2025-07-11 | Y2507378-1 | 1060 | 13 | 1750 | 1500 |  | 不合格 | 12.9 |  |  |  | Q600MM棱印 C边部带油
2025-07-11 | Y2506818-23 | 1060 | 12 | 1750 | 4100 |  | 合格 | 12
2025-07-11 | Y2507379-1 | 1060 | 12 | 1750 | 1480 |  | 合格 | 12.1
2025-07-11 | Y2506980 | 1060 | 12 | 930 | 5360 |  | 合格 | 12.1
2025-07-11 | Y25061015-1 | 1060 | 13 | 1660 | 2050 |  | 合格 | 13.1
2025-07-11 | Y25061015-2 | 1060 | 13 | 1660 | 1600 |  | 合格 | 12.85-13.2
2025-07-11 | Y2507394-1 | 1235D | 9 | 1210 | 1947 |  | 合格 | 9.1
2025-07-11 | Y2507394-2 | 1235D | 9 | 1210 | 3460 |  | 合格 | 9.2
2025-07-11 | Y25061016-4 | 1070 | 13 | 1570 | 5870 |  | 合格 | 13.1
2025-07-11 | Y2507366 | 1060 | 13 | 1540 | 7060 |  | 合格 | 13.01 |  |  |  | 整卷厚差±3.5%
2025-07-11 | Y2507367 | 1060 | 13 | 1540 | 11210 |  | 合格 | 13.1
2025-07-11 | Y2506538-2 | 1060 | 15 | 1000 | 570 |  | 不合格 |  |  |  |  | 来料C40-50CM油班
2025-07-11 | A2501833-2 | 1100 | 12 | 1660 | 6340 |  | 合格 | 11.9
2025-07-11 | Y2506871-22 | 1100 | 13 | 1500 | 2700 |  | 合格 | 12.9
2025-07-11 | Y25061013-3 | 1235D | 8 | 1100 | 2700 |  | 合格 | 8.1
2025-07-11 | Y25061012-1 | 1235D | 8 | 1100 | 2790 |  | 合格 | 8.2
2025-07-11 | Y2506968 | 8079 | 9 | 1202 | 9050 |  | 合格 | 8.86 | 9 | 30 | 10
2025-07-11 | Y2506969 | 8079 | 9 | 1202 | 8830 |  | 合格 | 8.8 | 8.9 | 20 | 20
2025-07-11 | Y2506970-1 | 8079 | 9 | 1202 | 4220 |  | 合格 | 8.81 | 8.9 | 20 | 20
2025-07-11 | Y2506970-2 | 8079 | 8 | 1202 | 4150 |  | 合格 | 7.94 | 8.16 | 20 | 20
2025-07-11 | Y2506696 | 8079 | 7 | 1332 | 6189 |  | 合格 | 7 | 7 | 50 | 60
2025-07-11 | Y2506695-1 | 8079 | 7 | 1332 | 9710 |  | 合格 | 7.1 | 7.09 | 50 | 40
2025-07-11 | Y2506940 | 8079 | 6 | 1254 | 9350 |  | 合格 | 5.92 | 5.95 | 400 | 500
2025-07-11 |  | Y25061015-3 | 1060 | 13 | 1660 | 400 |  | 合格 |  |  |  | 米数不足扒废
2025-07-12 | Y2507328-1 | 1235D | 9 | 1210 | 1654 |  | 合格 | 9.1 | [5 empty] | 退H1 肋松起皱 7/9
2025-07-12 | Y2507328-4 | 1235D | 9 | 1210 | 2285 |  | 合格 | 9 | [5 empty] | 边松起皱退J7 7/10
2025-07-12 | Y2506955 | 1060 | 15 | 1660 | 2439 |  | 合格 | 15 |  |  |  | 两边部来料带油 |  | 退U6 重针孔超 7/10
2025-07-12 | Y2507473 | 1060 | 12 | 1000 | 5480 |  | 合格 | 11.98 |  |  |  | 1.来料版型摆动大 2.厚差±3% |  | E.D级针孔超 退U3 7/11
2025-07-12 | Y2507394-3 | 1235D | 9 | 1210 | 1960 |  | 合格 | 9
2025-07-12 | Y25061012-21 | 1235D | 9 | 1100 | 1600 |  | 合格 | 9.1
2025-07-12 | Y2507327-2 | 1235D | 8 | 1210 | 537 |  | 合格 | 8.2 | [5 empty] | 困难料×2.4 7/11
2025-07-12 | Y2507474-1 | 1060 | 12 | 1000 | 4280 |  | 不合格 | 12.1 |  |  |  | 来料C40MM S0.2 周期183MM 辊印
2025-07-12 | Y2507474-2 | 1060 | 12 | 1000 | 1560 |  | 不合格 | 12.1 |  |  |  | 来料C40MM S0.2 周期183MM 辊印
2025-07-12 | Y2507458 | 1060 | 15 | 1660 | 12160 |  | 不合格 | 15.1 |  |  |  | 来料C275 S0.1 周期1637MM
2025-07-12 | Y25061012-3 | 1235D | 9 | 1100 | 2400 |  | 合格 | 9
2025-07-12 | Y2507456-1 | 1235D | 9 | 1210 | 4200 |  | 合格 | 9.05
2025-07-12 | Y2507470 | 1060 | 15 | 1660 | 10670 |  | 合格 | 15.1
2025-07-12 | Y2506954-3 | 1060 | 15 | 1660 | 6460 |  | 合格 | 15 |  |  |  | 来料边部带油出口可见
2025-07-12 | Y2505486-3 | 8079 | 7 | 1254 | 5140 |  | 合格 | 7 | 6.92 |  |  |  |  | 来料横折重 退O7 6/25
2025-07-12 | Y2505548-2 | 1235 | 7 | 1252 | 4933 |  | 合格 | 7.05 | 7.11 | 800 | 80 |  |  | 针孔超退S6 7/2
2025-07-12 | Y2506971 | 8079 | 8 | 1202 | 6500 |  | 合格 | 7.88 | 7.98 | 20 | 20
2025-07-12 | Y2506942 | 8079 | 6.3 | 1254 | 9270 |  | 合格 | 6.35 | 6.43 | 200 | 200
2025-07-12 | R2506728-1 | 8079 | 5.3 | 984 | 368 |  | 合格 | 5.35 | 5.42 | 5000 | 5000 |  |  | 不足一车退 T3 7/10
2025-07-12 | Y2506990-1 | 1235 | 5.8 | 1252 | 1260 |  |  | 5.7 | 5.93 | 2000 | 2500
2025-07-12 | Y2506990-2 | 1235 | 5.8 | 1252 | 960 |  | 合格 | 5.79 | 5.95 | 2000 | 2000
2025-07-12 | R2505943-2 | 8079 | 6 | 982 | 2110 |  | 不合格 | 6.03 | 6.1 |  |  | Q侧下表面470,420MM 来料辊印S0.03 已反馈上道次
2025-07-12 | Y2507334 | 8079 | 6 | 1252 | 1328 |  | 合格 | 5.85 | 5.95 | 200 | 200 |  |  | 不足一车退 Q2 7/10
2025-07-13 | Y2506979-2 | 1060 | 12 | 930 | 272 |  | 合格 | 11.85-12.1 |  |  |  | 版型波动大 |  | D/E级针孔超 擦划伤退S8 7/7
2025-07-13 | Y2507508 | 1070 | 13 | 1570 | 11370 |  | 合格 | 13
2025-07-13 | Y2506869 | 1100 | 13 | 1500 | 5814 |  | 合格 | 13.3 | [5 empty] | CDE级针孔超 W4 7/4
2025-07-13 | Y2506936 | 1070 | 13 | 1550 | 3665 |  | 合格 | 13.05 | [5 empty] | 退6C 纵向针孔超 7/2
2025-07-13 | Y2507456-2 | 1235D | 9 | 1210 | 1041 |  | 合格 | 9
2025-07-13 | Y2507457-1 | 1235D | 9 | 1210 | 4680 |  | 合格 | 9.1
2025-07-13 | Y25061010-2 | 1060 | 10 | 1240 | 1536 |  | 合格 | 10 | [5 empty] | 直棱退G3 7/6
2025-07-13 | Y2507471 | 1060 | 15 | 1660 | 4775 |  | 合格 | 15.07 |  |  |  | 1.来料厚差大 ±3% 2.来料两边部 间断行 擦划伤 3.来料边部100MM间断行氧化班
2025-07-13 | Y2507472 | 1060 | 15 | 1660 | 8460 |  | 合格 | 15.1
2025-07-13 | Y2507392 | 1060 | 13 | 1610 | 11660 |  | 合格 | 12.9
2025-07-13 | Y2507391 | 1060 | 13 | 1610 | 11690 |  | 合格 | 13.1
2025-07-13 | Y2507451-1 | 1060 | 13 | 1570 | 2800 |  | 合格 | 13.06
2025-07-13 | Y2507457-2 | 1235D | 9 | 1210 | 4150 |  | 合格 | 9.1
2025-07-13 | Y2507327-3 | 1235D | 9 | 1210 | 1200 |  | 合格 | 8.1
2025-07-13 | Y2507327-4 | 1235D | 9 | 1210 | 1100 |  | 合格 | 8.2
2025-07-13 | Y2507327-5 | 1235D | 9 | 1210 | 1400 |  | 合格 | 8.1
2025-07-13 | Y2507327-6 | 1235D | 9 | 1210 | 690 |  | 合格 | 8.1
2025-07-13 | Y2507418-1 | 8079 | 7 | 1732 | 3400 |  | 合格 | 7.09 | 7.1 | 50 | 50
2025-07-13 | Y2506943 | 8079 | 6.3 | 1254 | 1414 |  | 合格 | 6.42 | 6.38 | 100 | 180
2025-07-13 | Y2506991-1 | 1235 | 5.8 | 1252 | 880 |  | 不合格 | 5.75 | 5.92 | 3000 | 3500 | 针孔超
2025-07-13 | R2505943-1 | 8079 | 6 | 982 | 2050 |  | 不合格 | 6.01 | 6 |  |  | C下320辊印未透 S=0.08 L=990
2025-07-13 | R2505944 | 8079 | 6 | 982 | 6100 |  | 不合格 | 6 | 5.94 |  |  | C下320辊印未透 S=0.08 L=990
2025-07-14 | Y2506647-12 | 1235D-1 | 10 | 1210 | 564 |  | 合格 | 10
2025-07-14 | Y25061001-2 | 1235D-1 | 10 | 1210 | 1150 |  | 合格 | 9.93
2025-07-14 | Y25061001-3 | 1235D-1 | 10 | 1210 | 2080 |  | 合格 | 10.1
2025-07-14 | Y2507480 | 1060 | 13 | 1340 | 9300 |  | 合格 | 13
2025-07-14 | Y2507428-1 | 1235C | 13 | 1160 | 4100
2025-07-14 | Y2507451-2 | 1060 | 13 | 1570 | 1940 |  | 合格 | 13
2025-07-14 | Y2507452 | 1060 | 13 | 1570 | 1570 |  | 合格 | 13
2025-07-14 | Y25061001-4 | 1235D-1 | 10 | 1210 | 2970 |  | 合格 | 9.9
2025-07-14 | Y2506663-1 | 1060 | 12 | 930 | 840 |  | 合格 | 12
2025-07-14 | Y2507485 | 1060 | 13 | 1570 | 11420 |  | 合格 | 13.1
2025-07-14 | Y2507428-2 | 1235C | 13 | 1160 | 4110 |  | 不合格 | 13.3 |  |  |  | Q395四道辊印 S1.0×4 L:1570MM
2025-07-14 | Y2506636 | 1060 | 12 | 1000 | 450 |  | 合格 | 12.1 | [5 empty] | 擦划伤退 6/25 | 优先分切退 6/27 | 擦划伤 退6#北 6/27
2025-07-14 | Y2506635 | 1060 | 12 | 1000 | 5543 |  | 合格 | 11.85 | 母卷应该是可沟通（可用宽度＞900），建议正常分 |  |  |  |  | 针孔超退J6
2025-07-14 | Y2506606 | 1060 | 12 | 1000 | 2367 |  | 合格 | 11.9 | 母卷应该是可沟通（可用宽度＞900），建议正常分 |  |  |  |  | 下榻量超 6/22
2025-07-14 | Y2506488 | 1060 | 12 | 1000 | 1565 |  | 合格 | 12.09 | 母卷应该是可沟通（可用宽度＞900），建议正常分 |  |  |  |  | 边部针孔密集 L7 6/16
2025-07-14 | Y2506962-1 | 1060 | 12 | 1729 | 1100 |  | 不合格 | 11.97 |  |  |  | Q590.C660直棱
2025-07-14 | Y2507379-2 | 1060 | 12 | 1729 | 2000 |  | 不合格 | 12 |  |  |  | C700.C475直棱
2025-07-14 | Y25061015-4 | 1060 | 13 | 1660 | 6100 |  | 合格 | 13
2025-07-14 | Y2507335 | 8079 | 6 | 1252 | 1637 |  | 合格 | 5.94 | 5.92 | 280 | 300 |  |  | 不足一车退S8 7/12
2025-07-14 | Y2507421-1 | 8079 | 5.3 | 1682 | 3495 |  | 合格 | 5.3 | 5.32 | 700 | 800
2025-07-14 | Y2506848 | 8079 | 5.3 | 1252 | 960 |  | 合格 | 5.32 | 5.41 | 800 | 1000 |  |  | 不足一车退R1 7/9
2025-07-14 | Y2506529 | 8079 | 5.5 | 1254 | 9220 |  | 合格 | 5.52 | 5.68 | 200 | 200
2025-07-15 | Y2507449 | 1100 | 13 | 1595 | 7775 |  | 合格 | 13
2025-07-15 | Y2507378-3 | 1060 | 13 | 1750 | 4370 |  | 不合格 | 13.1 |  |  |  | Q400MM 划伤
2025-07-15 | Y2507429-2 | 1235C | 13 | 1160 | 330 |  | 合格 | 13.2
2025-07-15 | Y2507517 | 1070 | 13 | 1570 | 11530 |  | 合格 | 12.9
2025-07-15 | Y2507486 | 1070 | 13 | 1570 | 2035 |  | 合格 | 13
2025-07-15 | Y2507512-1 | 1060 | 13 | 1000 | 5850 |  | 合格 | 13.05
2025-07-15 | Y2507535-1 | 1235D | 9 | 1210 | 4250 |  | 合格 | 9.1
2025-07-15 | Y2507535-2 | 1235D | 9 | 1210 | 4170 |  | 合格 | 9.1
2025-07-15 | Y2507512-2 | 1060 | 13 | 1000 | 1300 |  | 合格 | 13.07
2025-07-15 | Y2507513-1 | 1060 | 12 | 930 | 5620 |  | 合格 | 12.03
2025-07-15 | Y2507513-2 | 1060 | 12 | 930 | 1160 |  | 合格 | 12.07
2025-07-15 | H2507424-1 | 8079 | 6 | 1092 | 3810 |  | 合格 | 5.97 | 6 | 100 | 100
2025-07-15 | R2506728-2 | 8079 | 6 | 984 | 3960 |  | 合格 | 5.96 | 6.05 | 300 | 400 |  |  | 油班密集退（O7) 7/12
2025-07-15 | R2505945-2 | 8079 | 6 | 982 | 3470 |  | 不合格 | 6.01 | 6.03 |  |  | 接班1.C150 S0.2 T0.02 L:971MM 2.来料Q250 S0.08 L:1720MM
2025-07-15 | Y2506847 | 8079 | 5.3 | 1254 | 5400 |  | 合格 | 5.35 | 5.35 | 1000 | 1000 |  |  | 来料中松起皱 6#北 7/4 | 亮线退 7/5 | 来料版型差 中松起皱退6#北 7/9
2025-07-15 | Y2506951 | 8079 | 5.3 | 982 | 595 |  | 合格 | 5.4 | 5.3 | 900 | 1100 |  |  | 针孔大量退 7/12
2025-07-15 | H2507423-2 | 8079 | 6 | 1092 | 6760 |  | 合格 | 5.87 | 6.05 | 200 | 200
2025-07-15 | Y2507421-2 | 8079 | 5.3 | 1682 | 998 |  | 合格 | 5.35 | 5.38 | 480 | 400
2025-07-16 | Y2506422-2 | 8079 | 6.3 | 1251 | 1210 |  | 合格 | 6.4 | 6.47 | 200 | 200
2025-07-16 | Y2505867-1 | 8079 | 6 | 1442 | 500 |  | 合格 | 5.87 | 5.8 | 600 | 550 |  |  | 设备震 退料 换料 6/26 | 不足一车退 U4 6/29
2025-07-16 | Y2506912 | 8079 | 6 | 1202 | 620 |  | 合格 | 6.02 | 6.05 | 200 | 300 |  |  | 线性针孔 7/8 M1 | 不足一车退U8 7/11 | 来料肋松 退N4 7/14
2025-07-16 | H2507423-1 | 8079 | 6 | 1092 | 330 |  | 不合格 | 6.03 | 6.05 | 1000 | 100 | Q523 L903 S0.02 印过印透
2025-07-16 | Y2506528 | 8079 | 5.5 | 1254 | 590 |  | 合格 | 5.58 | 5.46 | 200 | 200 |  |  | 不足一车退O7 7/15
2025-07-16 | Y2507336 | 8079 | 7 | 1252 | 415 |  | 合格 | 6.85 | 6.9 | 10 | 10 |  |  | 不足一车退R2 7/13
2025-07-16 | Y2507455-3 | 1060 | 8 | 1240 | 2380 |  | 合格 | 8.1
2025-07-16 | Y2507430 | 1235C | 13 | 1160 | 351 |  | 合格 | 13.3 | [5 empty] | 验证针孔退1号分切 7/15
2025-07-16 | Y2506962-2 | 1060 | 12 | 1729 | 1840 |  | 合格 | 12.1
2025-07-16 | Y2507349 | 1060 | 13 | 1610 | 6190 |  | 合格 | 12.9 | [5 empty] | ED级针孔超 退V2 7/13
2025-07-16 | Y2506681 | 1060 | 12 | 930 | 5275 |  | 合格 | 12.01 | 建议分1-2车母卷，有异常再分精切 |  |  |  |  | 擦划伤退6北
2025-07-16 | Y25061015-12 | 1060 | 13 | 1660 | 1170 |  | 不合格 | 13.1 |  |  |  | 多处直棱印
2025-07-16 | Y2507340-3 | 1060 | 12 | 1660 | 1600 |  | 不合格 | 12.1 |  |  |  | 多处直棱印
2025-07-16 | Y2506903-11 | 1235D | 13 | 1360 | 700 |  | 合格 | 12.5
2025-07-16 | Y2507600-1 | 1235D | 9 | 1210 | 4430 |  | 合格 | 9.1
2025-07-16 | Y2507482-1 | 1235D | 8 | 1100 | 2690 |  | 合格 | 8.1
2025-07-16 | Y2507482-2 | 1235D | 8 | 1100 | 2670 |  | 合格 | 8.1
2025-07-16 | Y2507482-3 | 1235D | 8 | 1100 | 2620 |  | 合格 | 8.2
2025-07-16 | Y2507481 | 1060 | 13 | 1340 | 496 |  | 合格 | 13
2025-07-16 | Y2507511 | 1060 | 13 | 1000 | 7320 |  | 合格 | 12.95
2025-07-16 | Y2507483 | SH1100Y | 12 | 1000 | 7320 |  | 合格 | 12
2025-07-16 | Y2506963-1 | 1060 | 12 | 1731 | 3950 |  | 合格 | 11.9
2025-07-09 | Y2507328-2 | 1235D | 9 | 1210 | 1000 |  | 合格 | 9.1 |  |  |  | 当打底料使用了
2025-07-17 | Y2507420 | 8079 | 6 | 1732 | 11110 |  | 合格 | 6.01 | 6.1 | 200 | 200
2025-07-17 | C2504553-1 | 8079 | 6.3 | 1162 | 910 |  |  | 6.16 | 6.29 | 500 | 300 |  |  | 来料C侧闪皱 退 R4 5/11 | 划线下7μ U6 7/16
2025-07-17 | Y2507399 | 8079 | 7 | 1332 | 480 |  | 合格 | 7.12 | 7.04 | 20 | 40 |  |  | 不足一车退N3 7/16
2025-07-17 | Y2507400 | 8079 | 7 | 1332 | 636 |  | 合格 | 7.12 | 7.03 | 20 | 20
2025-07-17 | Y2507403 | 8079 | 7 | 1252 | 7420 |  | 合格 | 7.04 | 6.98 | 20 | 20
2025-07-17 | Y2506793 | 1060 | 12 | 930 | 6770 |  | 合格 | 12 | 切760以下宽幅 |  |  | 精切莱尔 13000*2 |  | 针孔密集 6/30
2025-07-17 | Y2507516 | 1060 | 12 | 930 | 6790 |  | 合格 | 11.95
2025-07-17 | Y2507377 | SH1100Y | 13 | 1050 | 7600 |  | 合格 | 13 |  |  |  | 外围划线处C侧闪筋 端面箭头
2025-07-17 | Y2507395 | SH1100Y | 13 | 1050 | 306 |  | 合格 | 13
2025-07-17 | Y2507429-1 | 1235C | 13 | 1160 | 1200 |  | 不合格 | 13.2 |  |  |  | Q395四道辊印 S1.0×4 L:1570MM
2025-07-17 | Y2507484 | SH1100Y | 12 | 1000 | 7170 |  | 合格 | 12.25
2025-07-17 | Y2506906 | 1060 | 15 | 1000 | 1255 |  | 合格 | 15.02 | 建议质检现场再确认 |  |  | 上C260 Q255 轻条纹 |  | 整幅条纹退M6 7/5
2025-07-17 | Y2507537-1 | SH1100Y | 12 | 1000 | 4250 |  | 不合格 | 12.3 |  |  |  | C0-350 Q0-240 四道次辊印 L:2570MM
2025-07-17 | Y2507537-2 | SH1100Y | 12 | 1000 | 2920 |  | 不合格 | 12.2 |  |  |  | C0-350 Q0-240 四道次辊印 L:2570MM
2025-07-17 | Y2505829-22 | 1070 | 13 | 1570 | 1010 |  | 合格 | 13.07
2025-07-17 | Y2506359-2 | 1070 | 13 | 1570 | 690 |  | 合格 | 12.95
2025-07-17 | Y2507597 | 1070 | 13 | 1450 | 10500 |  | 合格 | 13.1
2025-07-17 | Y2507438-1 | 8079 | 5.3 | 1034 | 1530 |  | 合格 | 5.3 | 5.31 | 2400 | 2800
2025-07-17 | Y2507438-2 | 8079 | 5.3 | 1034 | 2960 |  | 合格 | 5.28 | 5.34 | 800 | 800 | 红线处轻闪筋
2025-07-17 | Y2507438-3 | 8079 | 5.3 | 1034 | 3050 |  | 合格 | 5.32 | 5.43 | 700 | 900
2025-07-18 | Y2507422-1 | 8079 | 5.3 | 1682 | 1000 |  | 合格 | 5.34 | 5.45 | 700 | 700
2025-07-18 | Y2507439-1 | 8079 | 5.3 | 1034 | 5716 |  | 合格 | 5.29 | 5.36 | 1500 | 1500
2025-07-18 | R2506479-2 | 8079 | 6.3 | 1702 | 1210 |  | 合格 | 6.35 | 6.23 | 100 | 200
2025-07-18 | Y2507514 | 1060 | 12 | 930 | 956 |  | 合格 | 12.05
2025-07-18 | Y2507515 | 1060 | 12 | 930 | 6890 |  | 合格 | 12.07
2025-07-18 | Y2507503-3 | 1060 | 13 | 1750 | 970 |  | 不合格 | 12.95 |  |  |  | 中间棱印重
2025-07-18 | Y2507503-4 | 1060 | 13 | 1750 | 1000 |  | 合格 | 13
2025-07-18 | Y2507596-1 | 1060 | 12 | 1750 | 1980 |  | 合格 | 11.95
2025-07-18 | Y2507568-1 | 1060 | 13 | 1660 | 1350 |  | 不合格 | 13.08 |  |  |  | 上C830MM轻直棱
2025-07-18 | Y2507600-2 | 1235D | 9 | 1210 | 4390 |  | 合格 | 9.1
2025-07-18 | Y2507601-1 | 1235D | 9 | 1210 | 700 |  | 合格 | 9.1
2025-07-18 | Y2507601-2 | 1235D | 9 | 1210 | 3550 |  | 合格 | 9.2
2025-07-18 | Y2507327-1 | 1235D | 8 | 1210 | 1910 |  | 不合格 | 8.2 |  |  |  | 松卷箭头
2025-07-18 | Y2507605 | 1060 | 12 | 1000 | 4573 |  | 合格 | 12
2025-07-18 | Y2507606 | 1060 | 12 | 1000 | 7290 |  | 合格 | 11.97
2025-07-18 | Y2507607 | 1060 | 12 | 1000 | 6960 |  | 合格 | 11.9
2025-07-18 | A2501327 | 1100 | 12 | 1660 | 5549 |  | 合格 | 11.9 | [5 empty] | 针孔超 退T8 1/9
2025-07-19 | Y2506686 | 8079 | 6 | 1682 | 12750 |  | 不合格 | 5.9 | 5.91 | 200 | 200 | C318黑色辊印，S0.03 透 ，L:1030 | 辊印可切PE箔，普通食品箔
2025-07-19 | Y2506831 | 8079 | 6 | 1509 | 2315 |  | 合格 | 5.97 | 6.02 | 150 | 150 |  |  | 计划完退O1 7/1 | 计划完退D12 7/16
2025-07-19 | Y2507440-1 | 8079 | 5.3 | 1034 | 3850 |  | 合格 | 5.3 | 5.31 | 600 | 600
2025-07-19 | Y2506492 | 8079 | 7 | 1604 | 820 |  | 合格 | 7.01 | 7.01 | 80 | 80 |  |  | 实际宽度1603 退U3 7/17
2025-07-19 | Y2507455-1 | 1060 | 9 | 1240 | 3430 |  | 不合格 | 9.1 |  |  |  | 松卷
2025-07-19 | Y2507568-2 | 1060 | 13 | 1660 | 4871 |  | 合格 | 12.9
2025-07-19 | Y2507566-1 | 1060 | 13 | 1750 | 990 |  | 不合格 | 13.11 |  |  |  | 上C710.880MM直棱
2025-07-19 | Y2507594-1 | 1060 | 13 | 1750 | 2300 |  | 不合格 | 12.9 |  |  |  | Q435直棱
2025-07-19 | Y2507594-2 | 1060 | 13 | 1750 | 2150 |  | 不合格 | 12.9 |  |  |  | Q435直棱
2025-07-19 | Y2507504-1 | 1060 | 12 | 1750 | 2030 |  | 不合格 | 12.1 |  |  |  | C650直棱
2025-07-19 | Y2507601-3 | 1235D | 9 | 1210 | 640 |  |  | 9.1
2025-07-19 | Y2507660-1 | 1235D | 9 | 1100 | 4020 |  | 合格 | 9.1
2025-07-19 | Y2507536-12 | 1235D | 8 | 1100 | 760 |  | 合格 | 8.1
2025-07-19 | Y2507536-3 | 1235D | 8 | 1100 | 2680 |  | 合格 | 8.2
2025-07-19 | Y2507661 | 1060 | 12 | 1000 | 6105 |  | 合格 | 12
2025-07-19 | Y2507617-1 | 1100 | 13 | 1350 | 3860 |  | 合格 | 12.97 |  |  |  | 来料厚差大±4%
2025-07-19 | Y2507617-2 | 1100 | 13 | 1350 | 6070 |  | 合格 | 13.05 |  |  |  | 来料厚差大尾料±5%
2025-07-19 | Y2507454 | 1100 | 13 | 1340 | 9980 |  | 合格 | 13.01
2025-07-19 | Y2507659-1 | 1235D | 10 | 1360 | 2800 |  | 合格 | 10
2025-07-18 | 2#出口 | Y2507536-2 | 1235D | 8 | 1100 | 260 |  | 合格 | 8.1 | [5 empty] | 来料断带未备注 7/19
2025-07-16 | G3 | Y2507455-2 | 1060 | 8 | 1240 | 160 |  | 不合格 | 8.1 |  |  |  | 松卷箭头 |  | 来料打底皱退M6 7/20
2025-07-20 | Y2506962-3 | 1060 | 12 | 1729 | 7620 |  | 合格 | 12
2025-07-20 | Y2507659-2 | 1235D | 10 | 1360 | 5350 |  | 合格 | 10.1
2025-07-20 | Y2507453-12 | 1235D | 9 | 1360 | 2053 |  | 不合格 | 9.1 |  |  |  | Q395 白点辊印 L=970MM
2025-07-20 | Y2507536-11 | 1235D | 8 | 1100 | 1420 |  | 不合格 | 8.1 |  |  |  | C170.Q250 直棱
2025-07-20 | Y2507603 | SH1100Y | 12 | 1000 | 3855 |  | 合格 | 12.1 | [5 empty] | 退M6 7/18
2025-07-20 | Y2507604-1 | SH1100Y | 12 | 1000 | 1900 |  | 合格 | 12.1
2025-07-20 | Y2507662 | 1060 | 12 | 1000 | 499 |  | 合格 | 12 | [5 empty] | 暂退开卷 7/19
2025-07-20 | Y2507573 | 1060 | 15 | 1360 | 9930 |  | 合格 | 15
2025-07-20 | Y2507629 | 1060 | 15 | 1360 | 9870 |  | 合格 | 14.96 |  |  |  | 1.来料厚差大 头尾料±5% 2.来料两边部间断行擦划伤 头尾料重 3.26000-28000米整幅条纹 4.头尾来料油班大 出口可见
2025-07-20 | Y2507630 | 1060 | 15 | 1360 | 9870 |  | 合格 | 15.01
2025-07-20 | Y2507631 | 1060 | 15 | 1360 | 9840 |  | 合格 | 15 |  |  |  | 来料间断行擦划伤 出口可见
2025-07-20 | Y2507659-13 | 1235D | 10 | 1360 | 1260 |  | 合格 | 10.1
2025-07-20 | Y25061031-11 | 1235D | 9 | 1210 | 450 |  | 合格 | 9.1
2025-07-20 | Y25061031-12 | 1235D | 9 | 1210 | 450 |  | 合格 | 9.1
2025-07-20 | Y25061031-13 | 1235D | 9 | 1210 | 1640 |  | 合格 | 9.1
2025-07-20 | Y25061031-21 | 1235D | 9 | 1210 | 3560 |  | 合格 | 9.1
2025-07-20 | Y25061031-22 | 1235D | 9 | 1210 | 790 |  | 合格 | 9.1
2025-07-20 | R2507584 | 8079 | 7 | 1702 | 8590 |  | 合格 | 7.06 | 7.08 | 50 | 50 |  |  | 暂退 7/20
2025-07-20 | Y2507463 | 8079 | 7 | 1362 | 1590 |  | 合格 | 6.88 | 6.91 | 20 | 20 |  |  | 轻线性针孔 针孔超退 O2 7/17
2025-07-20 | Y2507464 | 8079 | 7 | 1362 | 9900 |  | 合格 | 6.98 | 7.13 | 50 | 30
2025-07-20 | Y2507422-2 | 8079 | 5.3 | 1682 | 4219 |  | 合格 | 5.3 | 5.3 | 700 | 600 |  |  | 暂退 7/19
2025-07-20 | R2506917 | 8079 | 6 | 1042 | 2847 |  | 合格 | 6.05 | 6.03 | 400 | 400 |  |  | 厚度超退D11 7/6
2025-07-20 | Y2506627-2 | 8079 | 5.3 | 1592 | 1186 |  | 合格 | 5.32 | 5.28 | 300 | 380 | 利乐 |  | 利乐不足一车退4#黄 7/17
2025-07-19 |  | Y2507659-12 | 1235D | 10 | 1360 | 570 |  | 不合格 | 10.1 |  |  | 本道次扒废 | 中间棱
2025-07-19 |  | Y2507453-21 | 1235D | 9 | 1360 | 710 |  | 不合格 | 9.2 |  |  | 本道次扒废 | 3次裂边退料
2025-07-21 | Y2507560 | 1070 | 13 | 1570 | 7227 |  | 合格 | 13.1 | [5 empty] | DE级针孔超退T4 O7 7/17 | 优先分切下料退H1 7/20
2025-07-21 | Y2507562 | 1060 | 13 | 1570 | 9410 |  | 合格 | 13 |  |  |  | 来料白条多出间接 |  | DE级针孔超退O7 7/17
2025-07-21 | Y2507635 | 1060 | 12 | 1000 | 7050 |  | 合格 | 12.01
2025-07-21 | Y2506903-3 | 1235D | 9 | 1360 | 770 |  | 合格 | 9.2
2025-07-21 | Y2507567 | 1060 | 12 | 1750 | 9073 |  | 合格 | 12 |  |  |  | Q侧800直棱印
2025-07-21 | Y2507660-2 | 1235D | 9 | 1100 | 1023 |  | 合格 | 9.1
2025-07-21 | Y2507602-1 | 1235D | 8 | 1100 | 2800 |  | 合格 | 8.2
2025-07-21 | Y2507602-2 | 1235D | 8 | 1100 | 750 |  | 合格 | 8.2
2025-07-21 | Y2507604-2 | SH1100Y | 12 | 1000 | 2131 |  | 合格 | 12.1 | [5 empty] | 更换 退O1 7/20
2025-07-21 | Y2507577-1 | 1060 | 12 | 1660 | 5510 |  | 合格 | 11.9
2025-07-21 | Y2507627 | 1060 | 15 | 1360 | 9191 |  | 合格 | 15.03 |  |  |  | 来料间断行擦划伤 出口可见
2025-07-21 | Y2507628 | 1060 | 15 | 1360 | 5420 |  | 合格 | 15.1 |  |  |  | 来料间断行擦划伤 出口可见
2025-07-21 | Y2507602-22 | 1235D | 8 | 1100 | 1600 |  | 合格 | 8.15
2025-07-21 | Y2507602-3 | 1235D | 8 | 1100 | 2330
2025-07-21 | Y2507720 | SH1100Y | 13 | 1360 | 9650 |  | 合格 | 13.1
2025-07-21 | H2507425 | 8079 | 6 | 1092 | 7720 |  | 合格 | 6.13 | 6.05 | 60 | 60
2025-07-21 | Y2505918 | 8079 | 7 | 1442 | 8920 |  | 合格 | 7.05 | 7.12 | 50 | 50
2025-07-21 | Y2505917 | 8079 | 7 | 1442 | 10860 |  | 合格 | 7.02 | 7.03 | 20 | 40
2025-07-21 | Y2507588-2 | 1235 | 5.8 | 1592 | 2800 |  | 合格 | 5.87 | 5.9 | 100 | 80
2025-07-21 | Y2507588-11 | 1235 | 5.8 | 1592 | 3707 |  | 合格 | 5.89 | 5.87 | 300 | 500
2025-07-21 | Y2507588-12 | 1235 | 5.8 | 1592 | 2740 |  | 合格 | 5.87 | 5.92 | 1100 | 850
2025-07-21 | Y2507587-1 | 1235 | 5.8 | 1592 | 1280 |  | 合格 | 5.8 | 5.95 | 1100 | 800
2025-07-22 | Y2507636 | 1060 | 12 | 1000 | 6920 |  | 合格 | 12.02
2025-07-22 | Y2506963-2 | 1060 | 12 | 1731 | 7800 |  | 合格 | 11.94
2025-07-22 | Y2507379-3 | 1060 | 12 | 1729 | 8560 |  | 合格 | 11.7-12
2025-07-22 | Y2507577-3 | 1060 | 12 | 1660 | 5160 |  | 合格 | 12.1
2025-07-22 | Y2507564 | SH1100Y | 13 | 1350 | 9980 |  | 合格 | 13.1
2025-07-22 | Y2507565-1 | SH1100Y | 13 | 1350 | 6270 |  | 不合格 | 13 |  |  |  | C370.Q400白条 C490暗道
2025-07-22 | Y2507805 | 1100 | 12 | 1100 | 11720 |  | HG1 | 11.9-12.1
2025-07-22 | Y2507598-2 | 1100 | 12 | 1350 | 470 |  | 合格 | 11.96 |  |  |  | 来料厚差大±5%
2025-07-22 | Y2507599-1 | 1100 | 12 | 1350 | 6500 |  | 合格 | 12
2025-07-22 | Y2507599-2 | 1100 | 12 | 1350 | 3630 |  | 合格 | 12.1
2025-07-22 | Y2506956-2 | 1060 | 15 | 1660 | 7180 |  | 合格 | 15
2025-07-22 | Y2506956-1 | 1060 | 15 | 1660 | 2030 |  | 合格 | 15
2025-07-22 | Y2507673 | 1060 | 13 | 1660 | 12120 |  | 合格 | 13
2025-07-22 | Y2507587-2 | 1235 | 5.8 | 1592 | 6400 |  | 合格 | 5.88 | 5.82 | 700 | 500
2025-07-22 | Y2507589-1 | 1235 | 5.8 | 1592 | 2490 |  | 合格 | 5.83 | 5.8 | 700 | 500
2025-07-22 | H2507590 | 8079 | 6 | 1092 | 6590 |  | 合格 | 6.01 | 6.1 | 300 | 300
2025-07-22 | H2507591-1 | 8079 | 6 | 1092 | 4120 |  | 合格 | 6 | 5.88 | 100 | 80
2025-07-22 | H2507591-2 | 8079 | 6 | 1092 | 3540 |  | 合格 | 6.08 | 6.14 | 110 | 140
2025-07-22 | Y2506948-2 | 8079 | 5.3 | 1034 | 1080 |  | 合格 | 5.33 | 5.38 | 2100 | 300
2025-07-22 | R2505871 | 8079 | 6 | 982 | 1450 |  | 合格 | 6.03 | 5.94 | 400 | 300 |  |  | 边部针孔退至H6 7/10
2025-07-22 | R2505945-3 | 8079 | 6 | 982 | 1490 |  | 不合格 | 5.93 | 5.98 | 300 | 200 | Q250来料辊印，周期1720，S0.08 |  | 两边部来料擦划伤 退U4 7/13
2025-07-22 | R2506919-2 | 8079 | 6 | 982 | 3120 |  | 合格 | 5.93 | 6.03 | 200 | 200 | 料放时间长 版型波动大
2025-07-23 | Y2507707 | 1060 | 13 | 1540 | 6878 |  | 合格 | 12.9
2025-07-23 | Y25061002-1 | 1235D-1 | 10 | 1210 | 3850 |  | 合格 | 10.09 |  |  |  | 1.来料串层 2.中间竖纹重 3.来料间断行擦划伤
2025-07-23 | Y25061002-2 | 1235D-1 | 10 | 1210 | 3150 |  | 合格 | 10.12 |  |  |  | 1.来料串层 2.中间竖纹重 3.来料间断行擦划伤
2025-07-23 | Y2507806-1 | 1070 | 13 | 1470 | 5380 |  | 合格 | 13
2025-07-23 | Y2507807 | 1070 | 13 | 1470 | 9130 |  | 合格 | 12.97
2025-07-23 | Y2507632 | 1060 | 13 | 1570 | 10930 |  | 合格 | 13 |  |  |  | C515,685。Q415白条
2025-07-23 | Y2507633 | 1060 | 13 | 1570 | 2204 |  | 合格 | 13.1 | [5 empty] | 更换优先料 暂退 7/23
2025-07-23 | Y2507674 | 1060 | 13 | 1660 | 5800 |  | 合格 | 13.1
2025-07-23 | Y2507569 | 1060 | 13 | 1643 | 11760 |  | 合格 | 12.9
2025-07-23 | Y2507675 | 1060 | 12 | 1660 | 11850 |  | 合格 | 12.1
2025-07-23 | Y2507663-1 | 1060 | 13 | 1660 | 1550 |  | 不合格 | 13.05 |  |  |  | Q765直棱
2025-07-23 | Y2507357-21 | 8079 | 6 | 1034 | 3850 |  | 合格 | 5.92 | 5.93 | 450 | 800
2025-07-23 | Y2507357-22 | 8079 | 6 | 1034 | 1300 |  | 合格 | 5.93 | 5.97 | 300 | 700 | 筒长改札一车7的14000M
2025-07-23 | Y2507589-2 | 1235 | 5.8 | 1592 | 1650 |  | 合格 | 5.83 | 5.8 | 600 | 700
2025-07-23 | H2507424-2 | 8079 | 6 | 1092 | 1000 |  | 合格 | 6.1 | 6.05 | 120 | 80
2025-07-23 | H2507424-3 | 8079 | 6 | 1092 |  |  | 合格 | 6.08 | 6.05 | 320 | 380
2025-07-23 | R2507360-1 | 8079 | 6 | 982 | 2674 |  | 合格 | 6.07 | 6.14 | 200 | 200
2025-07-23 | R2507361-1 | 8079 | 6 | 982 | 420 |  | 合格 | 6.02 | 6.16 | 200 | 200
2025-07-23 | R2507361-2 | 8079 | 6 | 982 | 5290 |  | 合格 | 6.03 | 6.08 | 200 | 150
2025-07-23 | Y2506799-1 | 8079 | 7 | 1732 | 1020 |  | 合格 | 7.02 | 6.99 | 40 | 30
2025-07-23 | Y2506799-12 | 8079 | 7 | 1732 | 2970 |  | 合格 | 7.1 | 6.98 | 50 | 40
2025-07-23 | Y2507641 | 8079 | 7 | 1682 | 10350 |  | 合格 | 7.04 | 6.98 | 40 | 30 | 筒底330KG 厚度不稳定
2025-07-24 | Y2507404 | 8079 | 7 | 1252 | 7110 |  | 合格 | 6.85 | 6.93 | 50 | 50
2025-07-24 | Y2506799-13 | 8079 | 7 | 1732 | 4040 |  | 合格 | 7.06 | 7.02 | 70 | 20
2025-07-24 | Y2506982-2 | 8079 | 7 | 1412 | 1130 |  | 合格 | 6.97 | 7.05 | 20 | 20
2025-07-24 | Y2507435 | 8079 | 6 | 1162 | 8720 |  | 合格 | 6.05 | 6.15 | 200 | 300
2025-07-24 | Y2507419 | 8079 | 6 | 1732 | 3080 |  | 合格 | 6.08 | 6.06 | 100 | 80 |  |  | 计划完成退V1 7/17 | 计划满退6北 7/19
2025-07-24 | R2507362 | 8079 | 6 | 982 | 1410 |  | 合格 | 6.02 | 6.1 | 200 | 200
2025-07-24 | Y2507356-1 | 8079 | 5.3 | 1034 | 612 |  | 不合格 | 5.38 | 5.34 | 6000 | 8000 | 上下张针孔超 |  | 肋松无法起车退O5 7/22
2025-07-24 | Y2506628 | 8079 | 5.3 | 1592 | 2940 |  | 合格 | 5.36 | 5.26 | 300 | 250 | 利乐 |  | 更换电池箔 退Q4 6/29 | 更换电池箔退S3 7/3 | 中松闪筋退S1 7/7 | 计划满退 7/19
2025-07-24 | Y2507840-1 | 1100 | 12.1 | 1700 | 5360 |  | 合格 | 12.08
2025-07-24 | A24121151/A2501151 | 1100 | 12 | 1660 | 6770 |  | 合格 | 12.1 | [5 empty] | 针孔密集退P3
2025-07-24 | A24121214/A25011214 | 1100 | 12 | 1660 | 6470 |  | 不合格 | 12.05 | 建议有二级品订单的时候进行分切 |  |  | C285轻亮线 |  | 整幅针孔密集退V5 1/5
2025-07-24 | Y2507565-2 | SH1100Y | 13 | 1350 | 3500 |  | 不合格 | 12.9 |  |  |  | 来料整幅白条重
2025-07-24 | Y2507777-1 | SH1100Y | 13 | 1595 | 7050 |  | 合格 | 13 |  |  |  | 来料整幅白条纹
2025-07-24 | Y2507777-2 | SH1100Y | 13 | 1595 | 4700 |  | 不合格 | 13 |  |  |  | 来料整幅白条纹
2025-07-24 | Y2507685 | 1060 | 15 | 1000 | 7290 |  | 合格 | 15
2025-07-24 | Y2507686 | 1060 | 15 | 1000 | 7290 |  | 合格 | 14.98 |  |  |  | 来料间断性擦划伤
2025-07-24 | Y2507687 | 1060 | 15 | 1000 | 6730 |  | 合格 | 15.1
2025-07-24 | Y2507808 | 1070 | 12 | 1470 | 1984 |  | 合格 | 12
2025-07-24 | Y2507802-1 | 1060 | 13 | 1750 | 4400 |  | 不合格 | 13.07 |  |  |  | C970MM直棱
2025-07-24 | Y2507634 | 1060 | 13 | 1570 | 3053 |  | 合格 | 13
2025-07-24 | Y2507722 | 1100 | 13 | 1470 | 10880 |  | 合格 | 13
2025-07-24 | Y2507666-1 | 1060 | 12 | 1660 | 3900 |  | 不合格 | 12 |  |  |  | Q390来料白条有手感
2025-07-24 | Y2507831-1 | 1060 | 13 | 1660 | 585 |  | 不合格 | 13.11 |  |  |  | 上Q505MM 直棱 上610MM 轻条纹
2025-07-24 | Y2507831-2 | 1060 | 13 | 1660 | 680 |  | 不合格 | 13.09 |  |  |  | 上Q505MM 直棱 上610MM 轻条纹
2025-07-24 | Y2507831-3 | 1060 | 13 | 1660 | 10370 |  | 合格 | 13.1
2025-07-24 | Y2507676 | 1060 | 12 | 1660 | 4265 |  | 合格 | 11.98
2025-07-24 | Y2507710 | 1060 | 12 | 1660 | 11700 |  | 不合格 | 11.9 |  |  |  | 上C53MM辊印 S0.2(印过)L=980MM
2025-07-24 | Y2507566-2 | 1060 | 13 | 1743 | 2300 |  | 不合格 | 13.2 |  |  |  | Q660直棱
2025-07-24 | Y2507566-4 | 1060 | 13 | 1743 | 6690 |  | 不合格 | 13.2 |  |  |  | 直棱
2025-07-24 | Y2507665 | 1060 | 12 | 1660 | 8390 |  | 合格 | 12
2025-07-25 | Y2507802-2 | 1060 | 13 | 1750 | 8240 |  | 不合格 | 12.9 |  |  |  | Q485 Q800 直棱
2025-07-25 | Y2507682 | 1100 | 12 | 1700 | 12020 |  | 合格 | 12
2025-07-25 | Y2507803-1 | 1060 | 12 | 1750 | 7100 |  | 不合格 | 12.1 |  |  |  | C810 直棱印
2025-07-25 | Y2507803-2 | 1060 | 12 | 1750 | 5100 |  | 不合格 | 12.05 |  |  |  | C830直棱
2025-07-25 | Y2507804-1 | 1100 | 12.3 | 1670 | 3450 |  | 合格 | 12.2
2025-07-25 | Y2507811 | SH1100Y | 13 | 1000 | 4130 |  | 合格 | 13
2025-07-25 | Y2507812 | SH1100Y | 13 | 1000 | 7330 |  | 合格 | 13
2025-07-25 | Y2412791-2 | 1060 | 12 | 1020 | 3450 |  | 合格 | 12 | 建议分切区域有位置后分切 |  |  |  |  | 针孔密集 退3#电专 12/31
2025-07-25 | Y2507598-1 | 1100 | 12 | 1350 | 4100 |  | 合格 | 12.03 | [5 empty] | 整幅针孔密集退S8 7/21
2025-07-25 | Y2507709 | 1060 | 12 | 1660 | 11070 |  | 合格 | 11.9
2025-07-25 | Y2507708-1 | 1060 | 12 | 1660 | 2650 |  | 不合格 | 12 |  |  |  | Q740 直棱
2025-07-25 | Y2507840-2 | 1100 | 12.1 | 1700 | 6800 |  | 合格 | 12.06
2025-07-25 | Y2507826-1 | 1100 | 12.1 | 1700 | 8820 |  | 合格 | 12
2025-07-25 | Y2507813 | SH1100Y | 13 | 1000 | 5000 |  | 不合格 | 13.2 |  |  |  | 来料整幅白条
2025-07-25 | Y2507703 | 1060 | 13 | 1570 | 11850 |  | 合格 | 13.1
2025-07-25 | Y2507826-2 | 1100 | 12.1 | 1700 | 3360 |  | 合格 | 12.05
2025-07-25 | Y2507829-1 | 1100 | 12.3 | 1670 | 2400 |  | 合格 | 12.27
2025-07-25 | Y2507439-2 | 8079 | 7 | 1034 | 780 |  | 合格 | 7.1 | 7.18 | 50 | 50
2025-07-25 | Y2507440-2 | 8079 | 7 | 1034 | 1040 |  | 合格 | 7.01 | 7.12 | 50 | 40
2025-07-25 | Y2506982-1 | 8079 | 5.3 | 1412 | 3150 |  | 合格 | 5.31 | 5.34 | 2000 | 2000 |  |  | 计划完成退M8 7/23
2025-07-25 | Y2507329 | 1235 | 5.8 | 1592 | 10530 |  | 合格 | 5.83 | 5.76 | 600 | 500
2025-07-21 | Y2507701-11 | 1060 | 13 | 1750 | 2150 |  | 不合格 | 13 |  |  |  | C375辊印S1.0L=1150 | 当打底料了
6月11号退 | Y2505883 | SH1100Y | 12.3 | 1595 | 488 |  | 合格 | 12.2 | 中间切990以下宽幅 |  |  | C560、740来料白条 较轻 |  | 来料版型差 肋松退 | 米数不足退6轧机扒废 7/25
2025-07-26 | Y2507776 | 1100 | 12 | 1700 | 7184 |  | 合格 | 12.05 | [5 empty] | 来料多处直棱退 7/25
2025-07-26 | Y2507770 | 1060 | 12 | 1000 | 7260 |  | 合格 | 11.9
2025-07-26 | Y2507781 | 1060 | 15 | 930 | 5686 |  | 合格 | 14.9
2025-07-26 | Y2507782 | 1060 | 15 | 930 | 6770 |  | 合格 | 14.9 |  |  |  | 边部擦划伤
2025-07-26 | Y2507706 | 1060 | 13 | 1570 | 9326 |  | 合格 | 12.9
2025-07-26 | Y2507825 | 1100 | 13 | 1470 | 7930 |  | 不合格 | 12.95 |  |  |  | C55 L960MM 横向小辊印
2025-07-26 | Y2507616-11 | 1100 | 13 | 1470 | 1430 |  | 不合格 | 13 |  |  |  | C55 L960MM 横向小辊印
2025-07-26 | Y2507723 | 1100 | 13 | 1470 | 3340 |  | 合格 | 13
2025-07-26 | Y2507804-2 | 1100 | 12.3 | 1670 | 8450 |  | 合格 | 12.1
2025-07-26 | Y2507829-3 | 1100 | 12.3 | 1670 | 5150 |  | 合格 | 12.21
2025-07-26 | Y2507862-11 | 1235D | 9 | 1100 | 3150 |  | 合格 | 9.1
2025-07-26 | Y2507862-2 | 1235D | 9 | 1100 | 3840 |  | 合格 | 9.1
2025-07-26 | Y2507783 | 1060 | 15 | 930 | 6750 |  | 合格 | 14.9
2025-07-26 | R2506790 | 8079 | 6.5 | 1702 | 952 |  | 合格 | 6.51 | 6.5 | 200 | 120 |  |  | 计划切完退U3 7/18 | 不足一车退M8 7/25
2025-07-26 | Y2507612 | 8079 | 5.3 | 1202 | 8800 |  | 合格 | 5.38 | 5.4 | 1200 | 1200
2025-07-26 | Y2507330 | 1235 | 5.8 | 1592 | 5945 |  | 合格 | 5.88 | 5.9 | 2000 | 2000 | C边线性针孔，底部改轧14000米7μ
2025-07-23 | Y2507566-3 | 1060 | 13 | 1743 | 2100 |  | 不合格 | 13.2 |  |  | 当打底用了 | Q640.C670直棱
2025-07-25 | Y2507658-1 | 1060 | 12 | 1750 | 1350 |  | 不合格 | 11.9 |  |  | 当打底用了 | 多处直棱 | 整幅棱不能分切
2025-07-26 | Y2507658-3 | 1060 | 12 | 1750 | 2900 |  | 不合格 | 12 |  |  | 当打底用了 | 多处直棱
2025-07-27 | Y2507658-4 | 1060 | 12 | 1750 | 4265 |  | 合格 | 12
2025-07-27 | Y2507874 | 1060 | 13 | 1660 | 11890 |  | 合格 | 13.1
2025-07-27 | Y2507616-12 | 1100 | 13 | 1470 | 1363
2025-07-27 | Y2507841-1 | 1060 | 9 | 1000 | 2950 |  | 合格 | 9.1 |  |  |  | Q410MM 来料中白条
2025-07-27 | Y2507666-2 | 1060 | 12 | 1660 | 4340 |  | 合格 | 12.1 |  |  |  | Q370MM来料白条有手感
2025-07-27 | Y2507827-1 | 1100 | 12.1 | 1700 | 3799 |  | 不合格 | 12.1 |  |  |  | Q775 Q835 轻直棱 |  | 更换优先分切退 5#分切 7/26
2025-07-27 | Y2507827-2 | 1100 | 12.1 | 1700 | 2680 |  | 合格 | 12
2025-07-27 | Y2507828 | 1100 | 12.3 | 1670 | 1615 |  | 合格 | 12.2
2025-07-27 | Y2507821 | 1100 | 12.1 | 1700 | 12400 |  | 合格 | 12.18 |  |  |  | 尾料版型差.两肋松
2025-07-27 | Y2507841-2 | 1060 | 9 | 1000 | 4010 |  | 合格 | 9.1 |  |  |  | Q400MM条纹
2025-07-27 | Y2507863-1 | 1235D | 9 | 1100 | 3980 |  | 合格 | 9.15
2025-07-27 | Y2507702-2 | 1060 | 12 | 1750 | 5720 |  | 合格 | 12
2025-07-27 | Y2507849-1 | 1060 | 13 | 1750 | 6150 |  | 合格 | 13.1
2025-07-27 | Y2507830-2 | 1100 | 12.3 | 1670 | 1550 |  | 合格 | 12.2 |  |  |  | 来料Q610白条 出口可见
2025-07-27 | Y2506985 | 1235 | 5.8 | 1252 | 2100 |  | 合格 | 5.91 | 5.9 | 1000 | 1000 |  |  | ？？ 7/24
2025-07-27 | Y2507692 | 8079 | 6 | 1362 | 6765 |  | 合格 | 6.06 | 6.07 | 90 | 120
2025-07-27 | Y2507774 | 8079 | 6 | 1592 | 11910 |  | 合格 | 5.84 | 5.96 | 200 | 200 | C210辊印 周期1001 s0.01 评审正常分切
2025-07-25 | Y2507658-2 | 1060 | 12 | 1750 | 1000 |  | 不合格 | 12.9 |  |  | 当打底用了 | 多处直棱 | 分精切
2025-07-28 | Y2507875 | 1060 | 13 | 1660 | 8970 |  | 合格 | 13.1
2025-07-28 | Y2507849-2 | 1060 | 13 | 1750 | 3175 |  | 合格 | 13.1
2025-07-28 | Y2507667 | 1060 | 13 | 1570 | 9980 |  | 合格 | 13 | [5 empty] | 更换优先退K1 7/27
2025-07-28 | Y2507864-1 | 1235D | 8 | 1100 | 1720 |  | 合格 | 8.2
2025-07-28 | Y2507864-2 | 1235D | 8 | 1100 | 1300 |  | 合格 | 8.25
2025-07-28 | Y2507864-3 | 1235D | 8 | 1100 | 2240 |  | 合格 | 8.2
2025-07-28 | Y2507668 | 1060 | 13 | 1570 | 9800 |  | 合格 | 13
2025-07-28 | Y2507749 | 1070 | 12 | 1470 | 10850 |  | 合格 | 12
2025-07-28 | Y2507648 | 1100 | 13 | 1350 | 2790 |  | 合格 | 13
2025-07-28 | Y2507649 | 1100 | 13 | 1350 | 9840 |  | 合格 | 13.1
2025-07-28 | Y2507822-1 | 1100 | 12.3 | 1670 | 7050 |  | 合格 | 12.2
2025-07-28 | Y2507822-2 | 1100 | 12.3 | 1670 | 1390 |  | 合格 | 12.3
2025-07-28 | Y2507850-1 | 1060 | 12 | 1750 | 5750 |  | 合格 | 12.1
2025-07-28 | Y2507850-2 | 1060 | 12 | 1750 | 2280 |  | 合格 | 12.1
2025-07-28 | Y2507843-2 | 1100 | 12 | 1670 | 5700 |  | 合格 | 12.1
2025-07-28 | Y2507763-2 | 8079 | 7 | 982 | 380 |  | 合格 | 7.06 | 7.1 | 50 | 50
2025-07-28 | Y2507763-1 | 8079 | 5.3 | 982 | 1118 |  | 合格 | 5.4 | 5.42 | 1200 | 1200 | 划线下轧6.3μ3万米 |  | 红线下改轧6.3 退O7 7/27
2025-07-28 | Y2507690-1 | 1235 | 5.8 | 1592 | 750 |  | 不合格 | 6.01 | 5.87 | 1200 | 1350 | C94MM 辊印透 S0.09
2025-07-28 | Y2507690-2 | 1235 | 5.8 | 1592 | 3790 |  | 不合格 | 5.87 | 5.82 | 700 | 800 | C94MM 辊印透 S0.09
2025-07-28 | Y2507690-3 | 1235 | 5.8 | 1592 | 7120 |  | 合格 | 5.91 | 5.9 | 950 | 900
2025-07-28 | Y2506984-1 | 1235 | 5.8 | 1252 | 2260 |  | 合格 | 5.86 | 5.8 | 600 | 500
2025-07-28 | Y2507691 | 8079 | 6 | 1362 | 465 |  | 合格 | 6.01 | 6.03 | 150 | 150 |  |  | 红线下间断性闪筋退R2 7/26
2025-07-28 | Y2507775 | 8079 | 6 | 1592 | 1550 |  | 合格 | 6.02 | 5.91 | 300 | 200
2025-07-28 | Y2506981 | 8079 | 6 | 1412 | 9390 |  | 合格 | 5.95 | 5.96 | 100 | 100
2025-07-24 | Y2507681 | 1100 | 12 | 1700 | 1505 |  | 合格 | 12 |  |  | 当打底用了 |  |  | 来料多次起皱断带整幅针孔 退B1 7/25
2025-07-27 | Y2507863-2 | 1235D | 9 | 1100 | 160 |  | 合格 | 9.1 | [5 empty] | 裂边断带米数不足退回轧机扒废 7/28
2025-07-27 | Y2507864-4 | 1235D | 8 | 1100 | 260 |  | 合格 | 8.1 |  |  | 扒废了 |  |  | 打底红线退回轧机扒废 S4 7/28
2025-07-29 | Y2507851-1 | 1060 | 12 | 1750 | 6257 |  | 合格 | 12.1
2025-07-29 | Y2507851-2 | 1060 | 12 | 1750 | 5100 |  | 合格 | 11.8-12.1
2025-07-29 | Y2507947-1 | 1060 | 13 | 1750 | 2480 |  | 不合格 | 13 |  |  |  | C950 直棱
2025-07-29 | Y2507947-2 | 1060 | 13 | 1750 | 6600 |  | 合格 | 13.1
2025-07-29 | Y2507951-1 | 1060 | 13 | 1610 | 4180 |  | 合格 | 13.2
2025-07-29 | Y2507951-2 | 1060 | 13 | 1610 | 7960 |  | 合格 | 13.1
2025-07-29 | Y2507669 | 1060 | 13 | 1570 | 3375 |  | 合格 | 12.9
2025-07-29 | Y2507779 | 1100 | 13 | 1135 | 8080 |  | 合格 | 13
2025-07-29 | Y2506719 | 1060 | 13 | 1135 | 4420 |  | 合格 | 12.7-13 | 切760以下宽幅 |  |  |  |  | 线性针孔退N2 6/25
2025-07-29 | Y2507843-1 | 1100 | 12 | 1670 | 3899 |  | 合格 | 12.1
2025-07-29 | Y2507844-1 | 1100 | 12 | 1670 | 6150 |  | 合格 | 12
2025-07-29 | Y2507820-2 | 1100 | 12.1 | 1700 | 2970 |  | 合格 | 12.25
2025-07-29 | Y2507842-1 | 1100 | 12.3 | 1670 | 4980 |  | 合格 | 12.3
2025-07-29 | Y2507842-2 | 1100 | 12.3 | 1670 | 3900 |  | 合格 | 12.1
2025-07-29 | Y2507650 | 1100 | 13 | 1350 | 9660 |  | 不合格 | 13.2 |  |  |  | C563 S0.2 周期975MM 辊印
2025-07-29 | Y2507949-2 | 1100 | 12 | 1670 | 5980 |  | 合格 | 12.1
2025-07-29 | Y2507780-1 | 1100 | 13 | 1135 | 1000 |  | 合格 | 12.95
2025-07-29 | Y2507418-2 | 8079 | 7 | 1732 | 825 |  | 合格 | 7.01 | 7.09 | 80 | 30 |  |  | 不足一车退（T7-T8） 7/13
2025-07-29 | R2507585 | 8079 | 7 | 1702 | 8590 |  | 合格 | 6.89 | 6.93 | 20 | 30 |  |  | 计划完成退6北 7/20
2025-07-29 | R2507490 | 8079 | 6.5 | 982 | 5137 |  | 合格 | 6.51 | 6.49 | 400 | 300
2025-07-29 | Y2507689 | 1235 | 5.8 | 1592 | 8420 |  | 不合格 | 5.91 | 5.95 | 3000 | 2400 | C94MM 辊印透 S0.09 |  | 计划完成退 U5 7/26
2025-07-27 | Y2507822-3 | 1100 | 12.3 | 1670 | 380 |  | 合格 | 12.2 |  |  |  | Q743L:1036 S0.1 |  | 打底7000米超薄 退轧机 7/29
2025-07-30 | Y2507952 | 1060 | 13 | 1610 | 7537 |  | 合格 | 13.1 |  |  |  | 来料头尾厚度差大
2025-07-30 | Y25061024 | 1100 | 13 | 1350 | 5416 |  | 合格 | 13.1 | [5 empty] | 来料中松 下榻量超边部针孔退G6 7/7
2025-07-30 | Y2507657 | 1060 | 12 | 1750 | 8266 |  | 不合格 | 12.1 |  |  |  | C600.Q540来料白条有手感 |  | 整幅油班油泥 退M2 7/22
2025-07-30 | Y25021189 | 1060 | 12 | 1740 | 9620 |  | 合格 | 12 | 建议分切区域有位置后分切 |  |  |  |  | 边部针孔密集退 L6 3/6
2025-07-30 | Y2507780-2 | 1100 | 13 | 1135 | 6970 |  | 合格 | 13
2025-07-30 | Y2507867-2 | 1100 | 12 | 1670 | 972 |  | 合格 | 12.1
2025-07-30 | Y2506965-11 | 1070 | 9 | 1330 | 1495 | [8 empty] | 直棱 下塌量超 退L2 7/1
2025-07-30 | Y2502526 | 1060 | 12 | 1350 | 7058 |  | 合格 | 12 | 需要现场确定条纹、振纹 |  |  |  |  | 条纹重 退 4#电专 2/22
2025-07-30 | Y2507902 | 1060 | 13 | 1340 | 3050 |  | 合格 | 12.8-13.2
2025-07-30 | Y2507961 | 1060 | 13 | 1610 | 11650 |  | 合格 | 12.9
2025-07-30 | Y25071016-1 | 1060 | 13 | 1575 | 1800 |  | 合格 | 12.9
2025-07-30 | Y25071015 | 1060 | 13 | 1575 | 11850 |  | 合格 | 12.8
2025-07-30 | Y2507947-3 | 1060 | 13 | 1750 | 3710 |  | 合格 | 13.01
2025-07-30 | Y2507408-1 | 8079 | 5.3 | 1252 | 5600 |  | 合格 | 5.31 | 5.28 | 400 | 350
2025-07-30 | Y2507890-1 | 1100 | 12 | 1670 | 1130 |  | 合格 | 12.05 |  |  |  | 上Q610MM.C540MM白条 在线有手感
2025-07-30 | Y2504745-6 | 8079 | 9 | 1542 | 1020 |  | 合格 | 8.84 | 8.83 | 30 | 40 | C578-580 辊印 印过未透 S10
2025-07-30 | Y2505770 | 1235 | 7 | 1592 | 820
2025-07-30 | Y2507744 | 8079 | 6 | 1362 | 363 |  | 合格 | 6.06 | 6.13 | 100 | 120
2025-07-30 | Y2507745 | 8079 | 6 | 1362 | 10150 |  | 合格 | 5.6 | 5.98 | 200 | 200
2025-07-30 | R2507491 | 8079 | 6 | 982 | 680 |  | 合格 | 5.85 | 5.9 | 400 | 400
2025-07-30 | Y2507975-1 | 8079 | 6 | 1682 | 7790 |  | 合格 | 6.07 | 6.12 | 100 | 100
2025-07-30 | Y2507974-21 | 8079 | 6 | 1682 | 5630 |  | 不合格 | 6 | 6.1 | 110 | 130 | C234 辊印未透 S0.1 L1020
2025-07-30 | Y2507844-2 | 1100 | 12 | 1670 | 6010 |  | 合格 | 12.08
2025-07-31 | Y2506367-3 | 1235D | 9 | 1100 | 1327 |  | 不合格 | 9 |  |  |  | C255/135MM 直棱 |  | 整幅直棱退D3 7/3
2025-07-31 | Y2505585 | 1060 | 12 | 1000 | 3650 |  | 合格 | 12.1 | 切740以下宽幅 |  |  |  |  | Q260mm来料直棱印加重 5/21
2025-07-31 | Y2507945 | SH1100Y | 13 | 1000 | 7230 |  | 合格 | 13.1
2025-07-31 | Y25071058 | 1060 | 13 | 1550 | 11330 |  | 合格 | 13
2025-07-31 | Y2507900 | 1060 | 15 | 1360 | 9290 |  | 不合格 | 14.9 |  |  |  | Q80 亮线 Q465 条纹
2025-07-31 | Y2507890-2 | 1100 | 12 | 1670 | 5620 |  | 合格 | 12.06 |  |  |  | Q上610MM 白条重 在线有手感 |  | 油膜重 退M1 7/30
2025-07-31 | Y2507890-3 | 1100 | 12 | 1670 | 3197 |  | 合格 | 12.01 |  |  |  | 上Q610MM 白条 |  | 油班重 退 4#黄 7/30
2025-07-31 | Y2507889-1 | 1100 | 12 | 1670 | 4780 |  | 合格 | 12 |  |  |  | 上Q610MM 白条 |  | 边部针孔密集 退W2 7/31
2025-07-31 | Y2507942-1 | 1235D | 9 | 1100 | 3940 |  | 合格 | 9.1
2025-07-31 | Y2507942-2 | 1235D | 9 | 1100 | 520 |  | 合格 | 9.1
2025-07-31 | Y25071059 | 1060 | 13 | 1550 | 11060 |  | 合格 | 13.2
2025-07-31 | Y25071061 | 1060 | 13 | 1512 | 11080 |  | 合格 | 13.08
2025-07-31 | Y2507983 | 8079 | 9 | 1252 | 8640 |  | 合格 | 9.15 | 9.16 | 10 | 10
2025-07-31 | Y2507957-1 | 1060 | 13 | 1750 | 6230 |  | 合格 | 13.11
2025-07-31 | Y2507957-2 | 1060 | 13 | 1750 | 3360 |  | 合格 | 13.03 |  |  |  | 3.3-3.8万米 版型摆动大
2025-07-31 | Y2507850-3 | 1060 | 12 | 1750 | 4660 |  | 合格 | 12
2025-07-31 | R2507489-1 | 8079 | 6.5 | 982 | 520 |  | 合格 | 6.56 | 6.5 | 100 | 100 |  |  | 不足一车退V1 7/29
2025-07-31 | H2507748-1 | 8079 | 6.5 | 1092 | 1030 |  | 合格 | 6.58 | 6.6 | 200 | 200
2025-07-31 | Y2507974-22 | 8079 | 6 | 1682 | 2720 |  | 不合格 | 6.01 | 5.91 | 90 | 60 | C234 辊印未透 S0.1 L1020
2025-07-31 | Y2507746 | 8079 | 6 | 1362 | 9900 |  | 合格 | 5.96 | 6.04 | 200 | 200
2025-07-31 | Y2507408-2 | 8079 | 5.3 | 1252 | 2050 |  | 合格 | 5.38 | 5.4 | 400 | 400
2025-07-31 | Y2507613 | 8079 | 6 | 1162 | 8520 |  | 合格 | 6.06 | 5.93 | 200 | 200
2025-08-01 | Y2507889-2 | 1100 | 12 | 1670 | 6020 |  | 合格 | 12 |  |  |  | 上Q610来料白条 |  | 条纹 退D05(3#电专0 7/31
2025-08-01 | Y2507960 | 1060 | 13 | 1610 | 6430 |  | 不合格 | 13.02 |  |  |  | 来料Q492 C259MM 辊印印过 S0.2MM 周期1180MM |  | 暂退 7/31
2025-08-01 | Y2507888-1 | 1060 | 12 | 1000 | 950 |  | 合格 | 12
2025-08-01 | Y25071017 | 1060 | 13 | 1610 | 6140 |  | 合格 | 13.01
2025-08-01 | Y25071060-1 | 1060 | 13 | 1520 | 1820 |  | 不合格 | 12.97 |  |  |  | C395MM辊印 印过 S0.2MM 周期1060MM
2025-08-01 | Y2507959-2 | 1060 | 12 | 1750 | 1840 |  | 合格 | 12 | [5 empty] | 横折退5#分切验证 8/1
2025-08-01 | Y2507943-1 | 1235D | 9 | 1100 | 1208 |  | 不合格 | 9.1 |  |  |  | Q45边部辊印 未透 周期943
2025-08-01 | Y2507943-2 | 1235D | 9 | 1100 | 5260 |  | 合格 | 9.1
2025-08-01 | Y2507944-1 | 1235D | 8 | 1100 | 2410 |  | 合格 | 8
2025-08-01 | Y2507999-1 | SH1100Y | 13 | 1350 | 4910 |  | 合格 | 13.05
2025-08-01 | Y25071060-2 | 1060 | 13 | 1520 | 3390 |  | 合格 | 13.08 |  |  |  | Q400.C510 来料白条 轻微有手感
2025-08-01 | Y25071060-3 | 1060 | 13 | 1520 | 4310 |  | 合格 | 13.02 | [5 empty] | 打底料退？ 8/1
2025-08-01 | Y2507959-3 | 1060 | 12 | 1750 | 4070 |  | 合格 | 12
2025-08-01 | Y2507882-1 | 1060 | 13 | 1750 | 8080 |  | 合格 | 13
2025-08-01 | Y2507882-2 | 1060 | 13 | 1750 | 4630 |  | 合格 | 13.06
2025-08-01 | Y2507984 | 8079 | 9 | 1252 | 3910 |  | 合格 | 7.12 | 7.15 | 20 | 30
2025-08-01 | Y2507816 | 1235 | 5.8 | 1592 | 4560 |  | 合格 | 5.83 | 5.9 | 1500 | 1500 | 划线下改札7厚度 1.4万米
2025-08-01 | Y2507747-2 | 8079 | 5.3 | 1292 | 4310 |  | 不合格 | 5.64 | 5.57 | 700 | 600 | 接班下料超厚
2025-08-02 | Y2507865 | 1060 | 12 | 1000 | 4650 |  | 合格 | 12.1
2025-08-02 | Y2507939 | 1060 | 15 | 935 | 6350 |  | 不合格 | 15 |  |  |  | Q250条纹
2025-08-02 | Y2507719-1 | SH1100Y | 13 | 1360 | 2850 |  | 合格 | 13.1 | [5 empty] | 针孔 油斑 7/21 U4
2025-08-02 | Y2507719-2 | SH1100Y | 13 | 1360 | 3430 |  | 合格 | 13.1 | [5 empty] | 针孔 油斑 7/21 O1
2025-08-02 | Y2507886 | 1060 | 13 | 1000 | 7220 |  | 合格 | 13
2025-08-02 | Y2506930-2 | 1100 | 15 | 1000 | 4070 |  | 合格 | 14.8 |  |  |  | 两侧间断性擦划伤
2025-08-02 | Y2507999-2 | SH1100Y | 13 | 1350 | 1241 |  | 合格 | 13.1
2025-08-02 | Y25071000 | SH1100Y | 13 | 1350 | 9670 |  | 合格 | 13 |  |  |  | C405.Q405白条
2025-08-02 | Y2507883-1 | 1060 | 12 | 1740 | 6060 |  | 合格 | 12.11
2025-08-02 | Y2507883-2 | 1060 | 12 | 1740 | 2325 |  | 合格 | 12.07 | [5 empty] | 调试针检退 8/2
2025-08-02 | Y2507907-1 | 1060 | 12 | 1740 | 6780 |  | 合格 | 12
2025-08-02 | Y2507944-2 | 1235D | 8 | 1100 | 2800 |  | 合格 | 8.2
2025-08-02 | Y2507944-3 | 1235D | 8 | 1100 | 2350 |  | 合格 | 8.2
2025-08-02 | Y2507813-2 | SH1100Y | 9 | 985 | 1550 |  | 合格 | 9
2025-08-02 | Y25071062 | 1070 | 15 | 1470 | 9810 |  | 合格 | 15.02 |  |  |  | 来料版型摆动
2025-08-02 | R2506478-3 | 8079 | 6.3 | 1702 | 2600 |  | 合格 | 6.12 | 6.15 | 300 | 260
2025-08-02 | R2507930 | 8079 | 6.5 | 1042 | 1710 |  | 合格 | 6.63 | 6.61 | 400 | 400
2025-08-02 | R2507931 | 8079 | 6.5 | 1042 | 6030 |  | 合格 | 6.5 | 6.7 | 300 | 200
2025-08-02 | Y2507539-1 | 8079 | 6 | 1252 | 480 |  | 不合格 | 6.1 | 6.1 | 200 | 200 | 上C367 划伤
2025-08-02 | Y2507539-2 | 8079 | 6 | 1252 | 3820 |  | 合格 | 6.12 | 6.17 | 200 | 100 |  |  | 针孔超 下张超薄 退I3 7/27
2025-08-02 | Y2507408-3 | 8079 | 6 | 1252 | 560 |  | 合格 | 6.05 | 6.08 | 50 | 80 | 断带多次改轧6
2025-08-02 | Y2507979-1 | 1235 | 6 | 1592 | 770 |  | 合格 | 5.9 | 6.08 | 200 | 200 | 增颜料
2025-08-02 | Y2507979-2 | 1235 | 6 | 1592 | 1410 |  | 合格 | 6.01 | 6.1 | 100 | 100 | 增颜料 |  | 计划完 退M2 7/30
2025-08-02 | Y2507469-22 | 8079 | 6 | 982 | 980
2025-08-02 | R2507360-2 | 8079 | 6 | 982 | 1120 |  | 合格 | 5.99 | 6.1 | 300 | 400
2025-08-02 | Y2507958-1 | 1060 | 12 | 1740 | 400 |  | 合格 | 12.1 |  |  | 当打底料使用了
2025-07-31 | Y2507885-1 | 1060 | 12 | 1600 | 103 |  | 合格 | 12.07 | [5 empty] | 打底料退 24E 7/31
2025-08-03 | Y2507946 | SH1100Y | 13 | 1000 | 4145 |  | 合格 | 13.1
2025-08-03 | Y25051017-2 | SH1100Y | 12.3 | 1595 | 4184 |  | 合格 | 12.1 | [5 empty] | 张力线 油班 条纹重 有手感 退L1
2025-08-03 | Y2505722-2 | SH1100Y | 13.3 | 1595 | 4145 |  |  |  | 需要现场确定条纹 |  |  |  |  | 条纹退 D5 5/27
2025-08-03 | Y2507887 | 1060 | 13 | 1000 | 6094 |  | 合格 | 13.03 |  |  |  | 来料头尾间断性擦划伤
2025-08-03 | Y25071037-1 | 1100 | 13 | 1595 | 9040 |  | 合格 | 13.1
2025-08-03 | Y25071037-2 | 1100 | 13 | 1595 | 2720 |  | 合格 | 13.2
2025-08-03 | Y25071038 | 1100 | 13 | 1595 | 11990 |  | 合格 | 12.97
2025-08-03 | Y2507771-1 | 1060 | 12 | 1000 | 5400 |  | 合格 | 12
2025-08-03 | Y2507771-2 | 1060 | 12 | 1000 | 1350 |  | 合格 | 12
2025-08-03 | Y2506765-2 | 1100 | 15 | 1000 | 1035 |  | 合格 | 15 |  |  |  | 两侧间断性擦划伤
2025-08-03 | Y2506767-2 | 1100 | 15 | 1000 | 5950 |  | 合格 | 14.9
2025-08-03 | Y25071063 | 1070 | 15 | 1470 | 6726 |  | 合格 | 14.98 |  |  |  | 来料间断性擦划伤 Q侧10-100MM偏多
2025-08-03 | Y25071064 | 1070 | 15 | 1470 | 8860 |  | 合格 | 15.2 |  |  |  | Q400条纹
2025-08-03 | Y25071067 | SH1100Y | 13 | 1350 | 9570 |  | 合格 | 13
2025-08-03 | Y2506988-1 | 1100Y | 12.3 | 993 | 980 |  | 合格 | 12.2
2025-08-03 | Y25071070-1 | 1060 | 12 | 1740 | 7410 |  | 合格 | 12.07
2025-08-03 | Y2507908-1 | 1060 | 12 | 1740 | 6630 |  | 合格 | 12.08
2025-08-03 | Y2507922-1 | 8079 | 6 | 1612 | 2970 |  | 合格 | 5.89 | 5.82 | 200 | 200
2025-08-03 | Y2507922-2 | 8079 | 6 | 1612 | 5380 |  | 合格 | 5.86 | 5.9 | 200 | 200
2025-08-03 | Y2507355-2 | 8079 | 6.5 | 1034 | 1880 |  | 合格 | 6.53 | 6.42 | 150 | 150
2025-08-03 | Y2507755 | 8079 | 7 | 1492 | 4205 |  | 合格 | 7.08 | 7.16 | 70 | 20
2025-08-03 | Y2507756 | 8079 | 7 | 1492 | 10180 |  | 合格 | 7.05 | 6.8 | 80 | 50 |  |  | 测试针检推D06 8/2
2025-07-24 | Y2507708-2 | 1060 | 12 | 1660 | 570 |  | 合格 | 12
2025-08-02 | Y2507907-2 | 1060 | 12 | 1740 | 2000 |  | 合格 | 12 |  |  |  | 当打底料了
2025-08-04 | Y2507986-1 | 1060 | 13 | 1700 | 1250 |  | 不合格 | 13.02 |  |  |  | 当打底料了
2025-08-04 | Y2507642 | 8079 | 7 | 1682 | 852 |  | 合格 | 7.01 | 7.03 | 40 | 50 |  |  | 计划完 退R1 7/27 | 不足一车 退 R4 8/1
2025-08-04 | Y2507923 | 8079 | 6 | 1612 | 8520 |  | 合格 | 5.86 | 5.9 | 120 | 100
2025-08-04 | Y2507978-2 | 1235 | 6 | 1592 | 4190 |  | 合格 | 6.13 | 6.15 | 400 | 400 |  |  | 超厚 退3# 8/3
2025-08-04 | Y2507610-1 | 8079 | 6 | 1202 | 6657 |  | 合格 | 6.01 | 5.98 | 500 | 600
2025-08-04 | R2507926 | 8079 | 6 | 1042 | 6010 |  | 合格 | 5.8 | 5.83 | 200 | 200
2025-08-04 | Y25071066-1 | SH1100Y | 13 | 1350 | 3835 |  | 合格 | 13 | [5 empty] | 松卷串层横折 退K4 8/3
2025-08-04 | Y2507959-1 | 1060 | 12 | 1750 | 1920 |  | 合格 | 12.01 |  |  |  | 中间起棱
2025-08-04 | Y2507907-3 | 1060 | 12 | 1740 | 3250 |  | 不合格 | 12.01 |  |  |  | C600MM处辊印 周期1005 S0.01
2025-08-04 | Y25071069-1 | 1060 | 13 | 1740 | 1700 |  | 不合格 | 13.1 |  |  |  | Q670 直棱印
2025-08-04 | Y25071069-2 | 1060 | 13 | 1740 | 6150 |  | 合格 | 13.1
2025-08-04 | Y25071069-3 | 1060 | 13 | 1740 | 4160 |  | 合格 | 13.05
2025-08-04 | Y25071066-2 | SH1100Y | 13 | 1350 | 2750 |  | 合格 | 12.98
2025-08-04 | Y25071013-1 | 1060 | 13 | 1700 | 1580 |  | 不合格 | 13.1 |  |  |  | C830 直棱印
2025-08-04 | Y2507616-2 | 1100 | 13 | 1470 | 3980 |  | 合格 | 13.03
2025-08-04 | Y2507867-1 | 1100 | 12 | 1670 | 4030 |  | 合格 | 12 | [5 empty] | 边部针孔退L2 7/29
2025-08-04 | Y2507972 | 1060 | 13 | 1330 | 5560 |  | 合格 | 13.05 | [5 empty] | 针孔超 8/3
2025-08-04 | Y25071006-1 | 1235D | 9 | 1100 | 1600 |  | 不合格 | 9.1 |  |  |  | C330 Q210 棱
2025-08-04 | Y25071006-2 | 1235D | 9 | 1100 | 970 |  | 合格 | 9.1
2025-08-04 | Y25071004-1 | 1235D | 9 | 1100 | 1130
2025-08-04 | Y2506988-2 | 1100Y | 12.3 | 993 | 5200 |  | 合格 | 12.4
2025-08-04 | Y2507866 | 1060 | 12 | 1000 | 2836 |  | 合格 | 12.1 | [5 empty] | 更换优先计划 退D12 8/3
2025-08-04 | Y25071001 | 1100 | 13 | 1350 | 9780 |  | 合格 | 12.9
2025-08-04 | Y25071002 | 1100 | 13 | 1350 | 9910 |  | 合格 | 13
2025-08-04 | Y2507973 | 1060 | 13 | 1330 | 4500 |  | 合格 | 13
2025-08-04 | Y2507985 | 1060 | 13 | 1700 | 12820 |  | 合格 | 13
2025-08-04 | Y2507921 | 1060 | 15 | 930 | 6780 |  | 合格 | 15
2025-08-04 | Y25071003 | 1100 | 13 | 1350 | 9960 |  | 合格 | 13.1
2025-08-04 | Y2507950-3 | 1100 | 12 | 1670 | 1860 |  | 不合格 | 12 |  |  |  | Q235 L:1600MM 来料辊印
2025-08-04 | Y2507986-2 | 1060 | 13 | 1700 | 7500 |  | 合格 | 13
2025-08-04 | Y2507986-3 | 1060 | 13 | 1700 | 3780 |  | 合格 | 13
2025-08-03 | R2507929-21 | 8079 | 6.5 | 1042 | 190 |  | 合格 | 6.57 | 6.62 | 400 | 400
2025-08-05 | Y2507888-2 | 1060 | 12 | 1000 | 1767 |  | 合格 | 12.1 | [5 empty] | E.D级针孔超 退D05 8/3
2025-08-05 | Y25071098-2 | 1060 | 12 | 1000 | 6920 |  | 合格 | 12.1
2025-08-05 | Y25071099 | 1060 | 12 | 1000 | 7350 |  | 合格
2025-08-05 | Y2507971 | 1100 | 12 | 1440 | 450 |  | 合格 | 12
2025-08-05 | Y2507919 | 1060 | 15 | 930 | 6800 |  | 合格 | 15
2025-08-05 | Y2507920 | 1060 | 15 | 930 | 6780 |  | 合格 | 14.99
2025-08-05 | Y2507932 | 1060 | 15 | 1360 | 7468 |  | 合格 | 15.01
2025-08-05 | Y2507910 | 1100 | 12.3 | 1700 | 11840 |  | 合格 | 12.3
2025-08-05 | Y2507806-2 | 1070 | 13 | 1453 | 3120 |  | 合格 | 13
2025-08-05 | Y2507908-2 | 1060 | 12 | 1740 | 2489 |  | 合格 | 12.11 | [5 empty] | 来料横折 退G6 8/3
2025-08-05 | Y25071025-1 | 1060 | 13 | 1700 | 8840 |  | 合格 | 13
2025-08-05 | Y25071025-2 | 1060 | 13 | 1700 | 3660 |  | 合格 | 13.03
2025-08-05 | Y25071065-1 | 1070 | 13 | 1470 | 2180 |  | 合格 | 13.1
2025-08-05 | Y25071065-2 | 1070 | 13 | 1470 | 8630 |  | 合格 | 13.06
2025-08-05 | Y2507389-1 | 1070 | 10 | 1470 | 3450 |  | 合格 | 10
2025-08-05 | Y25071093-1 | 1100 | 13 | 1595 | 2950 |  | 合格 | 13.1
2025-08-05 | Y25071048-1 | 1060 | 13 | 1700 | 7300 |  | 合格 | 13.03
2025-08-05 | Y2507836 | 8079 | 7 | 1629 | 545 |  | 合格 | 7.1 | 7.02 | 20 | 20 |  |  | 米数不足 退K2 8/1
2025-08-05 | Y2506725-6 | 8079 | 7 | 1150 | 500 |  | 合格 | 7.12 | 7.15 | 20 | 30
2025-08-05 | R2507929-22 | 8079 | 7 | 1042 | 410 |  | 合格 | 6.98 | 6.9 | 60 | 40
2025-08-05 | H2507748-2 | 8079 | 6.5 | 1092 | 470 |  | 合格 | 6.58 | 6.6 | 100 | 100 |  |  | 不足一车退M1 7/31
2025-08-05 | R2507929-1 | 8079 | 6.5 | 1042 | 5140 |  | 合格 | 6.49 | 6.62 | 200 | 200
2025-08-05 | Y2507355-3 | 8079 | 6.5 | 1034 | 3080 |  | 合格 | 6.49 | 6.42 | 400 | 400 | 划线处闪筋 版型波动闪筋
2025-08-05 | Y2507981 | 8079 | 6 | 1492 | 5750 |  | 合格 | 5.82 | 5.91 | 200 | 200
2025-08-05 | B25071155-1 | 1235 | 6 | 1732 | 6180 |  | 合格 | 6.03 | 6.06 | 500 | 700
2025-08-05 | H2507837 | 8079 | 6 | 1092 | 340 |  | 合格 | 6.13 | 5.91 | 200 | 200 |  |  | 不足一车退S4 8/2
2025-08-05 | Y2507975-2 | 8079 | 6 | 1682 | 770 |  | 合格 | 6 | 6.1 | 200 | 200
2025-08-04 | Y2507909-1 | 1100 | 12.3 | 1700 | 300 |  | 合格 | 12.3 | [5 empty] | 打底料退轧机扒废 8/5
2025-08-04 | Y2507909-2 | 1100 | 12.3 | 1700 | 120 |  | 合格 | 12.1 | [5 empty] | 打底料退轧机扒废 8/5
2025-08-03 | Y2507891 | 1060 | 12 | 1660 | 980 |  | 合格 | 12.02 |  |  |  | 1.来料版型差肋松 2.来料整卷厚差±4% 3.来料外围轻微串层 |  | 横折退 P2 8/4 | 断带退O2 8/5
2025-08-06 | Y2507884-1 | 1060 | 12 | 1600 | 1100 |  | 合格 | 12
2025-08-06 | Y25071098-1 | 1060 | 12 | 1000 | 430 |  | 合格 | 12
2025-08-06 | Y25071092-1 | 1100 | 12 | 1595 | 2380 |  | 合格 | 11.9
2025-08-06 | Y25071092-2 | 1100 | 12 | 1595 | 9320 |  | 合格 | 12
2025-08-06 | Y25071094 | 1100 | 13 | 1135 | 3459 |  | 合格 | 13.1
2025-08-06 | Y25071004-2 | 1235D | 9 | 1100 | 2543 |  | 合格 | 9.1
2025-08-06 | Y25071004-3 | 1235D | 9 | 1100 | 3020 |  | 合格 | 9.1
2025-08-06 | Y25071006-3 | 1235D | 9 | 1100 | 3990 |  | 合格 | 9.15
2025-08-06 | Y25071091 | 1100 | 12 | 1595 | 10830 |  | 合格 | 12.1
2025-08-06 | Y25071048-2 | 1060 | 13 | 1700 | 2665 |  | 合格 | 12.96 |  |  |  | 尾料厚差±5%
2025-08-06 | Y25071049-1 | 1060 | 13 | 1700 | 4180 |  | 合格 | 13
2025-08-06 | Y25071049-2 | 1060 | 13 | 1700 | 8290 |  | 合格 | 13.1 |  |  |  | 来料多处白条 |  | 打底料退轧机扒废 8/6
2025-08-06 | Y25071146-1 | 1060 | 13 | 1700 | 7400 |  | 合格 | 13 |  |  |  | 来料多处白条 |  | 打底料退轧机扒废 8/6
2025-08-06 | Y25071146-2 | 1060 | 13 | 1700 | 5180 |  | 合格 | 13 |  |  |  | 来料多处白条
2025-08-06 | Y25071147-1 | 1060 | 13 | 1700 | 7450 |  | 合格 | 13.05
2025-08-06 | Y25071006-4 | 1235D | 9 | 1100 | 2300 |  | 合格 | 9
2025-08-06 | Y2506753-23 | 1235D | 9 | 1100 | 1050 |  | 合格 | 9.05
2025-08-06 | Y25071166-1 | 1235D | 9 | 1100 | 1800 |  | 合格 | 9
2025-08-06 | Y25071166-2 | 1235D | 9 | 1100 | 1020 |  | 合格 | 9.1
2025-08-06 | Y25071128 | 1060 | 13 | 1550 | 11540 |  | 合格 | 13.02
2025-08-06 | Y2507980-13 | 8079 | 7 | 1492 | 1245 |  | 合格 | 7 | 7.13 | 20 | 20
2025-08-06 | Y2507980-2 | 8079 | 7 | 1492 | 6050 |  | 合格 | 7.05 | 6.95 | 50 | 70
2025-08-06 | R2507586-2 | 8079 | 7 | 1702 | 1350 |  | 合格 | 7.05 | 7.08 | 50 | 50
2025-08-06 | Y2505816-22 | 8079 | 6 | 1442 | 890 |  | 不合格 | 5.99 | 6.01 | 300 | 300 | Q侧边部 轻微线性针孔
2025-08-06 | Y2507980-1 | 8079 | 6 | 1492 | 1400 |  | 合格 | 5.88 | 5.9 | 200 | 200 | 改轧7
2025-08-06 | Y2507982-1 | 8079 | 6 | 1492 | 8600 |  | 合格 | 5.85 | 5.77 | 200 | 300
2025-08-06 | B25071154 | 1235 | 6 | 1732 | 5100 |  | 合格 | 6.07 | 6.03 | 300 | 400
2025-08-06 | Y2507340-42 | 1060 | 12 | 1660 | 1300 |  | 不合格 | 12 |  |  | 当打底料了
2025-08-07 | Y25071035-1 | 1060 | 13 | 1740 | 3738 |  | 合格 | 13.1
2025-08-07 | Y25071166-3 | 1235D | 9 | 1100 | 1943 |  | 合格 | 9.1
2025-08-07 | Y25071166-4 | 1235D | 9 | 1100 | 2140 |  | 合格 | 9.1
2025-08-07 | Y2507942-3 | 1235D | 9 | 1082 | 1630 |  | 不合格 | 9.1 |  |  |  | C120MM 亮线
2025-08-07 | Y25071024 | 1060 | 13 | 1700 | 12690 |  | 合格 | 13
2025-08-07 | Y25071147-2 | 1060 | 13 | 1700 | 5120 |  | 合格 | 13.07
2025-08-07 | Y25071187 | 1060 | 13 | 1550 | 11620 |  | 合格 | 12.9
2025-08-07 | Y25071130 | 1100 | 13 | 1350 | 3895 |  | 合格 | 13.1 | [5 empty] | 更换优先料 退L6 8/7
2025-08-07 | Y25071168-1 | 1235D | 8 | 1100 | 840 |  | 合格
2025-08-07 | Y2507389-22 | 1070 | 10 | 1470 | 2600 |  | 合格 | 10.1
2025-08-07 | Y25071167-1 | 1235D | 9 | 1100 | 600 |  | 合格 | 9.1
2025-08-07 | Y2508360 | 1060 | 13 | 1500 | 11250 |  | 合格 | 13.16 |  |  |  | 上箔多条间断性条纹.上C490.Q160
2025-08-07 | Y2507817 | 1235 | 5.8 | 1592 | 11670 |  | 合格 | 5.89 | 5.96 | 1200 | 1500
2025-08-07 | Y2507982-2 | 8079 | 6 | 1492 | 1691 |  | 合格 | 5.88 | 5.86 | 200 | 200
2025-08-07 | B25071156-1 | 1235 | 6 | 1732 | 5550 |  | 不合格 | 6.1 | 6.15 | 500 | 500 | Q210来料辊印 下0.01L2680
2025-08-07 | B25071155-2 | 1235 | 6 | 1732 | 390 |  | 不合格 | 6.05 | 5.98 | 450 | 500 | Q510 辊印未透 S1.2
2025-08-07 | R2507927 | 8079 | 6 | 1042 | 6260 |  | 合格 | 5.88 | 5.81 | 600 | 600 |  |  | 来料肋松 6北 8/4
2025-08-07 | Y25071104 | 8079 | 6 | 1362 | 1222 |  | 合格 | 5.99 | 5.96 | 200 | 200
2025-08-07 | Y25071103 | 8079 | 6 | 1362 | 10200 |  | 合格 | 6.05 | 6.12 | 258 | 400
2025-08-07 | Y25071127 | 8079 | 6 | 1492 | 1806 |  | 合格 | 5.89 | 5.94 | 200 | 220
2025-08-07 | H2507592-1 | 8079 | 6 | 1092 | 370 |  | 合格 | 5.99 | 6.03 | 600 | 150
2025-08-07 | Y2507389-21 | 1070 | 10 | 1470 | 756 |  | 合格 | 10.1 | [5 empty] | 红线以下闪筋 箭头 退回扒废 8/7
2025-08-08 | Y2508361 | 1060 | 13 | 1500 | 8291 |  | 合格 | 13 |  |  |  | 来料多处白条
2025-08-08 | Y25071133-1 | 1060 | 13 | 1700 | 3810 |  | 合格 | 13.03 |  |  |  | C710MM Q520MM 白条
2025-08-08 | Y25071133-2 | 1060 | 13 | 1700 | 9630 |  | 合格 | 13.07
2025-08-08 | Y25071035-2 | 1060 | 13 | 1740 | 5870 |  | 合格 | 13
2025-08-08 | Y2507958-1 | 1060 | 12 | 1750 | 4550 |  | 合格 | 12.1
2025-08-08 | Y25071167-2 | 1235D | 9 | 1100 | 3240 |  | 合格 | 9.1
2025-08-08 | Y25071167-3 | 1235D | 9 | 1100 | 3800 |  | 合格 | 9.1
2025-08-08 | Y2508327 | 1100 | 13 | 1350 | 6908 |  | 合格 | 13.1 | [5 empty] | 更换优先料 退M3 8/7
2025-08-08 | Y2507708-3 | 1060 | 12 | 1660 | 5150 |  | 合格 | 12.2
2025-08-08 | Y25071188 | 1060 | 13 | 1550 | 6943 |  |  | 13.1
2025-08-08 | Y25071057-2 | 1060 | 12 | 1740 | 5110 |  | 合格 | 12
2025-08-08 | Y25071131 | 1060 | 15 | 930 | 6840 |  | 合格 | 15.1
2025-08-08 | Y2508362-1 | 1070 | 9 | 1240 | 4720 |  | 合格 | 9.1
2025-08-08 | Y25071113-1 | 1060 | 13 | 1750 | 8200 |  | 合格 | 13.09 |  |  |  | 1.来料版型差 版型摆动异常
2025-08-08 | R25071111 | 8079 | 6.5 | 982 | 5740 |  | 合格 | 6.53 | 6.48 | 200 | 200
2025-08-08 | Y2507978-1 | 1235 | 6 | 1592 | 540 |  | 合格 | 5.88 | 5.8 | 250 | 250 | C640 辊印周期难找
2025-08-08 | Y25071125-1 | 8079 | 6 | 1492 | 3120 |  | 合格 | 5.79 | 5.87 | 300 | 300 | C毛边重
2025-08-08 | Y25071125-2 | 8079 | 6 | 1483 | 4900 |  | 合格 | 5.84 | 5.98 | 200 | 200
2025-08-08 | Y25071125-3 | 8079 | 6 | 1483 | 2950 |  | 合格 | 5.84 | 5.82 | 200 | 200
2025-08-08 | H2507592-2 | 8079 | 6 | 1092 | 4075 |  | 合格 | 5.97 | 6.05 | 100 | 100
2025-08-08 | H25071160-1 | 8079 | 6 | 1092 | 5690 |  | 合格 | 6 | 6.07 | 200 | 200
2025-08-08 | H25071161 | 8079 | 6 | 1092 | 2540 |  | 合格 | 5.96 | 5.96 | 120 | 110
2025-08-07 | Y25071057-1 | 1060 | 12 | 1740 | 1050 |  | 合格 | 12 | [5 empty] | 串层断带 退N4 8/8
2025-08-09 | Y25071134-1 | 1060 | 13 | 1700 | 4749 |  | 合格 | 13.1
2025-08-09 | Y25071134-2 | 1060 | 13 | 1700 | 4760 |  | 合格 | 13.07
2025-08-09 | Y25071170-1 | 1060 | 12 | 1660 | 2750 |  | 不合格 | 12 |  |  |  | Q500.Q700 直棱
2025-08-09 | Y2508362-2 | 1070 | 9 | 1240 | 2384 |  | 合格 | 9.1
2025-08-09 | Y2508328 | 1100 | 13 | 1350 | 8375 |  | 合格 | 13.1 | [5 empty] | 更换优先 退U4 8/8
2025-08-09 | Y25071150 | 1060 | 13 | 1660 | 11300 |  | 合格 | 13.07
2025-08-09 | Y2507708-4 | 1060 | 12 | 1660 | 480 |  | 合格 | 12
2025-08-09 | Y2507340-41 | 1060 | 12 | 1660 | 2250 |  | 合格 | 12.1
2025-08-09 | Y2506746 | 1100 | 15 | 1000 | 7310 |  | 合格 | 14.85 |  |  |  | Q300.240 C300MM 来料暗道
2025-08-09 | Y2506768 | 1100 | 15 | 1000 | 7350 |  | 合格 | 15.03
2025-08-09 | Y25071189-1 | 1070 | 12 | 1470 | 860 |  | 不合格 | 12.1 |  |  |  | C570.755MM 直棱 扒废1.3T
2025-08-09 | Y25071190-1 | 1070 | 12 | 1470 | 900 |  | 不合格 | 12.1 |  |  |  | Q侧1280MM辊印印过，Q725MM直棱
2025-08-09 | Y2508329 | 1060 | 13 | 1570 | 4313 |  | 合格 | 13.02 |  |  |  | 1.上C430.510轻条纹 2.外围30MM处印过不良
2025-08-09 | Y2508330 | 1060 | 13 | 1570 | 11870 |  | 合格 | 13.06 |  |  |  | C0-5CM来料擦划.Q420/630间断性条纹
2025-08-09 | Y2508345 | 1060 | 13 | 1550 | 11730 |  | 合格 | 13
2025-08-09 | Y2508363-1 | 1070 | 9 | 1240 | 1990 |  |  | 9.1
2025-08-09 | Y2507942-4 | 1235D | 10 | 1082 | 720 |  | 合格 | 10.1
2025-08-09 | Y2507942-42 | 1235D | 10 | 1082 | 630 |  | 合格 | 10.1
2025-08-09 | Y25071171-1 | 1060 | 12 | 1660 | 6480 |  | 合格 | 12.03
2025-08-09 | Y25071113-3 | 1060 | 13 | 1750 | 3910 |  | 合格 | 13
2025-08-09 | Y25071070-2 | 1060 | 12 | 1740 | 4800 |  | 合格 | 12
2025-08-09 | Y25071036-3 | 1060 | 12 | 1740 | 3950 |  | 合格 | 12
2025-08-09 | Y2508311 | 8079 | 9 | 1202 | 7140 |  | 合格 | 8.91 | 9.02 | 20 | 20
2025-08-09 | Y2508310 | 8079 | 9 | 1202 | 7270 |  | 合格 | 8.98 | 9.05 | 50 | 40
2025-08-09 | Y25071010 | 8079 | 7 | 1332 | 5770 |  | 合格 | 6.96 | 7.01 | 60 | 50
2025-08-09 | R2507489-2 | 8079 | 6.5 | 982 | 660 |  | 合格 | 6.59 | 6.53 | 300 | 200
2025-08-09 | Y25071126 | 8079 | 6 | 1492 | 11180 |  | 合格 | 5.94 | 5.84 | 500 | 500
2025-08-09 | Y25071114-1 | 1060 | 12 | 1750 | 1900 |  | 不合格 | 12.1 |  |  |  | Q400直棱 留作打底料
2025-08-10 | Y25071169-1 | 1060 | 13 | 1660 | 8060 |  | 不合格 | 13.01
2025-08-10 | Y25071171-2 | 1060 | 12 | 1660 | 2100 |  | 合格 | 12
2025-08-10 | Y2508387 | 1060 | 13 | 1570 | 8212 |  | 合格 | 13.1 | [5 empty] | 横折退5# 8/10
2025-08-10 | Y25071149 | 1060 | 13 | 1660 | 2103 |  | 合格 | 13 |  |  |  | 筒底1.5万米来料版型差 调整效果不好
2025-08-10 | Y25071168-2 | 1235D | 8 | 1100 | 970 |  | 合格 | 8.2
2025-08-10 | Y25071164-1 | 1060 | 13 | 1700 | 2038 |  | 合格 | 13.1 |  |  |  | C610-C710.Q540 来料白条出口可见
2025-08-10 | Y2508363-2 | 1070 | 9 | 1240 | 2880 |  | 合格 | 9.35
2025-08-10 | Y2508363-3 | 1070 | 9 | 1240 | 4320 |  | 合格 | 9.2
2025-08-10 | Y25071168-3 | 1235D | 8 | 1100 | 930 |  | 合格 | 9.1
2025-08-10 | Y2508419-1 | 1235D | 9 | 1100 | 3900 |  | 合格 | 9.2
2025-08-10 | Y25071189-2 | 1070 | 12 | 1470 | 8750 |  | 合格 | 12
2025-08-10 | Y25071114-3 | 1060 | 12 | 1750 | 4360 |  | 不合格 | 11.68-12.39 |  |  |  | 1.来料厚差±5% 尾部1.5万米±8% 2.来料版型差 摆动大 3.下C413MM 来料辊印 S0.4 L=1575MM 印过 无条纹
2025-08-10 | Y25071164-2 | 1060 | 13 | 1700 | 6520 |  | 合格 | 13.2 |  |  |  | 上C400-700 条纹不定 Q0-5CM来料氧化班
2025-08-10 | Y2506990-3 | 1235 | 7 | 1252 | 650 |  | 合格 | 7.03 | 7.11 | 50 | 50 | 版型差
2025-08-10 | Y2507835-1 | 8079 | 7 | 1632 | 3536 |  | 合格 | 7.02 | 6.98 | 40 | 30
2025-08-10 | Y2507407 | 8079 | 5.3 | 1252 | 6208 |  | 合格 | 5.45 | 5.4 | 500 | 800
2025-08-10 | Y2508355-1 | 8079 | 5.3 | 1252 | 3630 |  | 合格 | 5.34 | 5.4 | 600 | 600
2025-08-10 | Y2508355-21 | 8079 | 5.3 | 1252 | 2220 |  | 合格 | 5.34 | 5.33 | 100 | 80
2025-08-10 | Y2507980-12 | 8079 | 6 | 1492 | 430 |  | 合格 | 5.89 | 5.92 | 350 | 460
2025-08-06 | H25071160-2 | 8079 | 6 | 1092 | 296 |  | 合格 | 5.96 | 6.03 | 150 | 100 |  |  | 不足一车 退L2 8/8
2025-07-18 | Y2506903-2 | 1235D | 9 | 1360 | 1130 |  | 不合格 | 9.1 | 扒废 |  |  | 松卷
2025-08-07 | Y25071169-2 | 1060 | 13 | 1660 | 1050 |  | 不合格 | 13 |  |  |  | 打底
2025-08-07 | 6北 | Y25071036-1 | 1060 | 12 | 1740 | 1580 |  | 合格 | 12.03 |  |  |  | 可能当打底料了
2025-08-11 | Y25071148 | 1060 | 13 | 1660 | 8744 |  | 合格 | 13.04 |  |  |  | Q160.200.300.490MM 轻条纹 |  | 来料横折 线性针孔退D2 8/10
2025-08-11 | Y25071129 | 1100 | 13 | 1350 | 1726 |  | 合格 | 13.1 | [5 empty] | 针孔异常 退O1 8/7
2025-08-11 | Y25071193 | 1060 | 12 | 1000 | 7440 |  | 合格 | 11.9
2025-08-11 | Y25071194 | 1060 | 12 | 1000 | 7410 |  | 合格 | 11.9
2025-08-11 | Y2508419-2 | 1235D | 9 | 1100 | 3124 |  | 合格 | 9.1
2025-08-11 | Y25071005-1 | 1235D | 8 | 1100 | 1490 |  | 合格 | 8.25
2025-08-11 | Y2508325 | 1100 | 13 | 1595 | 5035 |  | 不合格 | 13.2 |  |  |  | C530.Q510多条白条条纹 |  | 更换 优先 退L6 8/10
2025-08-11 | Y25071041-1 | 1060 | 12 | 1660 | 6450 |  | 合格 | 11.97 |  |  |  | 闪筋 竖纹重
2025-08-11 | Y25071190-2 | 1070 | 12 | 1470 | 9670 |  | 合格 | 12.1 |  |  |  | Q侧410MM来料白条 有轻微手感
2025-08-11 | Y2508423 | 1060 | 13 | 1570 | 11660 |  | 合格 | 13.1
2025-08-11 | Y25071114-2 | 1060 | 12 | 1750 | 1444 |  | 不合格 | 11.75-12.18 |  |  |  | 1.来料厚差±5% 2.来料版型差 摆动大 3.下C413MM 来料辊印 S0.4 L=1575MM 印过 无条纹
2025-08-11 | Y2508392-1 | 1060 | 13 | 1700 | 6000 |  | 合格 | 13 |  |  |  | 来料多处白条 在线有手感
2025-08-11 | Y25071191-1 | 1060 | 9 | 1000 | 1390 |  | 合格 | 9.2
2025-08-11 | Y25071170-2 | 1060 | 12 | 1660 | 8750 |  | 合格 | 12.13
2025-08-11 | Y2508431-1 | 1060 | 13 | 1750 | 6300 |  | 合格 | 13.2
2025-08-11 | Y2508432-1 | 1060 | 12 | 1750 | 6650 |  | 合格 | 12.1
2025-08-11 | Y2508432-3 | 1060 | 12 | 1750 | 2360 |  | 合格 | 12.05 |  |  |  | 1.来料厚差±5% 2来料边部间断性擦划伤
2025-08-11 | B25071156-2 | 1235 | 6 | 1732 | 5420 |  | 合格 | 6.1 | 5.95 | 200 | 200 | Q708上 辊印 周期10005 无深度
2025-08-11 | Y2508357-1 | 8079 | 5.3 | 1252 | 3400 |  | 合格 | 5.42 | 5.37 | 1000 | 1000
2025-08-11 | Y2508357-2 | 8079 | 5.3 | 1252 | 3880 |  | 合格 | 5.29 | 5.36 | 500 | 500
2025-08-11 | C25071157-1 | 8079 | 6.3 | 1162 | 420 |  | 不合格 | 6.09 | 6.23 | 700 | 800 | 超薄 小桶针孔超
2025-08-12 | Y25071169-3 | 1060 | 13 | 1660 | 2500 |  | 不合格 | 13.1 |  |  |  | Q640 直棱
2025-08-12 | Y2508517 | 1060 | 20 | 1230 | 5701 |  | 合格 | 20.1
2025-08-12 | Y2508518 | 1060 | 20 | 1230 | 9200 |  | 合格 | 20.7
2025-08-12 | Y25071168-4 | 1235D | 8 | 1100 | 476 |  | 合格 | 9.1
2025-08-12 | Y25071005-2 | 1235D | 8 | 1100 | 910 |  | 合格 | 8.2
2025-08-12 | Y2508450 | 1060 | 15 | 1000 | 6770 |  | 合格 | 15
2025-08-12 | Y25071165-1 | 1060 | 13 | 1700 | 6100 |  | 不合格 | 13.1 |  |  |  | 来料Q710 S3.0 周期1637辊印 Q500-600MM C300-400 多条条纹位置不定
2025-08-12 | Y2508353 | 1060 | 12 | 1000 | 1520 |  | 合格 | 12
2025-08-12 | Y2508432-2 | 1060 | 12 | 1750 | 2555 |  | 合格 | 12.15
2025-08-12 | Y2508433-1 | 1060 | 13 | 1700 | 7520 |  | 合格 | 13.15 |  |  |  | 上C680.710.Q490MM 白条
2025-08-12 | Y2508433-2 | 1060 | 13 | 1700 | 5200 |  | 合格 | 13.13 |  |  |  | 上C680.710.Q490MM 白条
2025-08-12 | Y2508434-1 | 1060 | 13 | 1700 | 6120 |  | 不合格 | 13.2 |  |  |  | 接班Q165 S0.3 周期985MM 辊印
2025-08-12 | Y2508389 | 1060 | 15 | 930 | 6960 |  | 合格 | 15.1
2025-08-12 | Y2508519 | 1060 | 20 | 1230 | 9020 |  | 合格 | 19.75-20.1
2025-08-12 | Y2508434-2 | 1060 | 13 | 1700 | 1960 |  | 不合格 | 13.3 |  |  |  | 接班 Q165 S0.3 周期985MM 辊印
2025-08-12 | Y2508414-1 | 1060 | 13 | 1750 | 2300 |  | 合格 | 13.1
2025-08-12 | Y2508434-3 | 1060 | 13 | 1700 | 4490 |  | 合格 | 13.2
2025-08-12 | Y25071105 | 8079 | 7 | 1332 | 5935 |  | 合格 | 7 | 6.94 | 70 | 30
2025-08-12 | Y25071106 | 8079 | 7 | 1332 | 11040 |  | 合格 | 7.01 | 6.89 | 50 | 40
2025-08-12 | R25071112 | 8079 | 6.5 | 982 | 335 |  | 合格 | 6.48 | 6.64 | 200 | 200 |  |  | 来料针孔超 退O6 8/8 | 不足一车 退O2 8/11
2025-08-12 | R2508358 | 8079 | 6.5 | 982 | 5180 |  | 合格 | 6.46 | 6.44 | 110 | 100
2025-08-12 | R25071163 | 8079 | 6.1 | 1042 | 2310 |  | 合格 | 5.9 | 5.82 | 300 | 600 | 接班改轧6的厚度差不超6.1
2025-08-12 | Y2508426-1 | 1235D-1 | 10 | 1210 | 411 |  | 合格 | 10 | [5 empty] | 闪筋 退轧机待扒废 8/12
2025-08-13 | R2508359 | 8079 | 6.5 | 982 | 3340 |  | 合格 | 6.53 | 6.47 | 200 | 150
2025-08-13 | Y2508339 | 8079 | 6 | 1362 | 715 |  | 合格 | 5.98 | 6.05 | 200 | 200 |  |  | 不足一车 退M6 8/12
2025-08-13 | Y2508338 | 8079 | 6 | 1362 | 1185 |  | 合格 | 6.02 | 6.17 | 200 | 200 |  |  | 不足一车 退M6 8/11
2025-08-13 | R2507928-1 | 8079 | 6 | 1042 | 5420 |  | 合格 | 5.96 | 6.05 | 1100 | 400
2025-08-13 | B2508476-1 | 1235 | 6 | 1732 | 5760 |  | 合格 | 6.1 | 6.15 | 300 | 300 | 外圈松卷箭头
2025-08-13 | B2508476-2 | 1235 | 6 | 1732 | 5150 |  | 合格 | 6.05 | 6.09 | 100 | 150
2025-08-13 | Y2508356 | 8079 | 5.3 | 1252 | 715 |  | 合格 | 5.37 | 5.31 | 80 | 130 |  |  | 红线下厚度7 退R4 8/10
2025-08-13 | Y2507747-1 | 8079 | 5.3 | 1292 | 713 |  | 不合格 | 5.34 | 5.38 | 6000 | 6000 |  |  | 来料边紧肋松中松退U5 7/31 | 余料改轧7 退D5 8/10
2025-08-13 | R2507928-2 | 8079 | 7 | 1042 | 500 |  | 合格 | 7 | 6.98 | 80 | 80 | 断带多次 改轧7
2025-08-13 | Y25071168-5 | 1235D | 8 | 1100 | 3500 |  | 合格 | 8.2
2025-08-13 | Y2508417 | 1060 | 13 | 1550 | 436 |  | 不合格 | 13.05 |  |  |  | Q15MM L1660MM 来料辊印
2025-08-13 | Y2508493 | 1100 | 13 | 1340 | 10190 |  | 不合格 | 13.1 |  |  |  | Q535 L1694MM 来料辊印 印过
2025-08-13 | Y2508447 | 1070 | 15 | 1470 | 11940 |  | 合格 | 15.03 |  |  |  | 多处条纹
2025-08-13 | Y2508448 | 1070 | 15 | 1470 | 10720 |  | 合格 | 14.8
2025-08-13 | Y2508326 | 1100 | 13 | 1595 | 10665 |  | 不合格 | 13.1 |  |  |  | C550.Q520/540白条
2025-08-13 | Y2508456-1 | 1235D-1 | 10 | 1210 | 4600 |  | 不合格 | 10.1 |  |  |  | Q570-590.C510-520MM 来料横辊印 印过
2025-08-13 | Y2508456-2 | 1235D-1 | 10 | 1210 | 4300 |  | 不合格 | 10.1 |  |  |  | Q570-590 C510-520 来料辊印
2025-08-13 | Y2508418 | 1060 | 13 | 1550 | 11520 | [6 empty] | Q15MM L1660M 来料辊印
2025-08-13 | Y2508468 | 1060 | 13 | 1570 | 3330 |  | 合格 | 13.1
2025-08-13 | Y2508533 | 1060 | 13 | 1570 | 11720 |  | 合格 | 12.9
2025-08-13 | Y25071165-2 | 1060 | 13 | 1700 | 5250 |  | 不合格 | 13 |  |  |  | Q710 L1640 S034 来料辊印印过
2025-08-13 | Y2508354 | 1060 | 12 | 1000 | 2545 |  | 合格 | 12.02 |  |  |  | 尾料1.5万米厚差±4%
2025-08-13 | Y2508332-1 | 1070 | 15 | 1470 | 8500 |  | 合格 | 15
2025-08-13 | Y2508333-1 | 1070 | 15 | 1470 | 1050 |  | 合格 | 15.09
2025-08-13 | Y2508333-2 | 1070 | 15 | 1470 | 6000 |  | 合格 | 15.1
2025-08-13 | Y2508334 | 1070 | 15 | 1470 | 8600 |  | 合格 | 15.13
2025-08-14 | Y2508470-2 | 1235D-1 | 10 | 1210 | 3340 |  | 合格 | 10.1
2025-08-14 | Y2508479 | 1060 | 13 | 1550 | 10236 |  | 合格 | 13.1
2025-08-14 | Y2508480-1 | 1060 | 13 | 1550 | 9250 |  | 合格 | 13.1
2025-08-14 | Y25071005-3 | 1235D | 8 | 1100 | 474 |  | 合格 | 8.15
2025-08-14 | Y25071005-4 | 1235D | 8 | 1100 | 1500 |  | 合格 | 8.2
2025-08-14 | Y2508470-1 | 1235D-1 | 10 | 1210 | 930 |  | HG1 | 10.2
2025-08-14 | Y2508469 | 1235D-1 | 10 | 1210 | 4328 |  | 合格 | 9.9
2025-08-14 | Y2508446-1 | 1060 | 13 | 1570 | 1250 |  | 不合格 | 13 |  |  |  | Q715 直棱 Q760直棱
2025-08-14 | Y2508446-2 | 1060 | 13 | 1570 | 9990 |  | 不合格 | 12.9 |  |  |  | Q705 直棱
2025-08-14 | Y25071132 | 1060 | 15 | 930 | 6770 |  | 不合格 | 15.1 |  |  |  | C390 来料氧化油班
2025-08-14 | Y2508470-3 | 1235D-1 | 10 | 1210 | 4120 |  | 合格
2025-08-14 | Y25071005-5 | 1235D | 8 | 1100 | 1330 |  | 合格 | 8.1
2025-08-14 | Y2508480-2 | 1060 | 13 | 1550 | 2200 |  | 合格 | 13.1
2025-08-14 | Y2508390-1 | 1060 | 15 | 930 | 5000 |  | 合格 | 15
2025-08-14 | Y2508390-2 | 1060 | 15 | 930 | 1920 |  | 合格 | 15
2025-08-14 | Y2508483-1 | 1060 | 12 | 1660 | 2700 |  | 合格 | 12.2
2025-08-14 | Y2508483-2 | 1060 | 12 | 1660 | 1800 |  | 合格 | 12.2
2025-08-14 | Y2507742 | 8079 | 5.3 | 1512 | 1900 |  | 合格 | 5.31 | 5.39 | 300 | 350 |  |  | 不足一车 退M2 红线下为7 8/11
2025-08-14 | B2508406-1 | 1235 | 6 | 1732 | 3110 |  | 合格 | 5.97 | 6.05 | 1000 | 800
2025-08-14 | B2508406-2 | 1235 | 6 | 1732 | 3030 |  | 合格 | 6.08 | 6.02 | 500 | 400
2025-08-14 | Y2506984-2 | 1235 | 5.8 | 1252 | 2470 |  | 合格 | 5.91 | 5.82 | 700 | 500 |  |  | 暂退 8/1
2025-08-14 | Y2506986 | 1235 | 5.8 | 1252 | 8940 |  | 不合格 | 5.74 | 5.83 | 4000 | 3500 | 针孔超
2025-08-14 | Y2508408 | 8079 | 6 | 1412 | 9210 |  |  | 5.98 | 6.06 | 400 | 400
2025-08-14 | C25071158-1 | 8079 | 6.3 | 1162 | 2080 |  | 合格 | 6.2 | 6.22 | 500 | 600
2025-08-14 | C25071158-2 | 8079 | 6.3 | 1162 | 1000 |  | 合格 | 6.25 | 6.2 | 600 | 600
2025-08-14 | Y2508425-1 | 1235D-1 | 10 | 1210 | 7310 |  | 合格 | 10.1
2025-08-15 | Y2508512 | 1100 | 13 | 1520 | 11480 |  | 合格 | 13.1 |  | 1
2025-08-15 | Y2508513 | 1100 | 13 | 1520 | 11160 |  | 合格 | 12.9
2025-08-15 | Y2508495-1 | 1235D-1 | 10 | 1210 | 2770 |  | 合格 | 10.1
2025-08-15 | Y2508420-2 | 1235D | 8 | 1100 | 1570 |  | 合格 | 8.2
2025-08-15 | Y2508483-3 | 1060 | 12 | 1660 | 3926 |  | 合格 | 12.18 |  |  |  | 1.整卷厚差大 尾料1万米厚差±5%2.版型摆动大 肋松3.上Q210MM 来料辊印S0.3 L=1920MM 印过无条纹
2025-08-15 | Y25071191-21 | 1060 | 9 | 1000 | 2930 |  | 合格 | 9.18
2025-08-15 | Y25071191-22 | 1060 | 9 | 1000 | 3700 |  | 合格 | 9.2
2025-08-15 | Y25071192-1 | 1060 | 9 | 1000 | 4200 |  | 合格 | 9.1
2025-08-15 | Y2508414-2 | 1060 | 13 | 1750 | 6300 |  | 合格 | 13.1
2025-08-15 | Y2508415-1 | 1060 | 12 | 1750 | 6630 |  | 合格 | 12.2
2025-08-15 | Y2508415-2 | 1060 | 12 | 1750 | 5850 |  | 合格 | 12.1
2025-08-15 | Y2508502-1 | 1060 | 13 | 1750 | 6250 |  | 合格 | 13.1
2025-08-15 | Y2508502-2 | 1060 | 13 | 1750 | 6220 |  | 合格 | 13.09
2025-08-15 | Y2507835-2 | 8079 | 7 | 1632 | 471 |  | 合格 | 6.95 | 6.9 | 50 | 50 |  |  | 米数不足整车 退M8 8/10
2025-08-15 | Y2507997-1 | 1235 | 7 | 1592 | 6378 |  | 合格 | 7.05 | 7.08 | 80 | 40
2025-08-15 | Y2507998 | 1235 | 7 | 1592 | 11870 |  | 合格 | 6.98 | 6.9 | 40 | 30
2025-08-15 | Y2508412-2 | 8079 | 7 | 1252 | 220 |  | 不合格 | 7.03 | 7.1 | 50 | 50
2025-08-15 | Y2508413-3 | 8079 | 7 | 1252 | 190 |  | 合格 | 7 | 6.98 | 60 | 20
2025-08-15 | R2505943-3 | 8079 | 7 | 982 | 2840 |  | 合格 | 6.98 | 7.1 | 20 | 20
2025-08-15 | R2505441-5 | 8079 | 7 | 982 | 1520 |  | 不合格 | 6.74 | 6.86 | 800 | 800
2025-08-15 | R2507838 | 8079 | 6 | 982 | 1120 |  | 合格 | 6.04 | 5.98 | 100 | 100 | 25500米改轧6.5 |  | 版型差画线上不足一车 Q5 8/13
2025-08-15 | Y2508412-1 | 8079 | 5.3 | 1252 | 8940 |  | 合格 | 5.31 | 5.38 | 500 | 300
2025-08-15 | Y2508355-22 | 8079 | 5.3 | 1252 | 2043 |  | 合格 | 5.37 | 5.26 | 400 | 400
2025-08-15 | Y2508482-1 | 1060 | 12 | 1660 | 2797 |  | 合格 | 12.15 | [5 empty] | 针孔超 退O6 8/14
2025-08-15 | Y2508482-2 | 1060 | 12 | 1660 | 6450 |  | 合格 | 12.01
2025-08-16 | Y2508551 | 1100 | 13 | 1520 | 5152 |  | 合格 | 12.9
2025-08-16 | Y2508552-1 | 1100 | 13 | 1520 | 5600 |  | 合格 | 13
2025-08-16 | Y2508552-2 | 1100 | 13 | 1520 | 4930 |  | 合格 | 13.03
2025-08-16 | Y2508414-3 | 1060 | 13 | 1750 | 3940 |  | 不合格 | 13.2 |  |  |  | Q800 直棱
2025-08-16 | Y2508441-1 | 1060 | 13 | 1750 | 4767 |  | 合格 | 13.06 |  |  |  | 版型摆动大
2025-08-16 | Y2508495-2 | 1235D-1 | 10 | 1210 | 1660 |  | 合格 | 10
2025-08-16 | Y25071192-2 | 1060 | 9 | 1000 | 1439 |  | 合格
2025-08-16 | Y2508529 | 1235D | 14 | 1360 | 9650 |  | 合格 | 14
2025-08-16 | Y2508522 | 1100 | 13 | 1595 | 11160 |  | 合格 | 13.1
2025-08-16 | Y2508524 | 1100 | 13 | 1595 | 10280 |  | 合格 | 13
2025-08-16 | Y2508503-1 | 1060 | 12 | 1750 | 6680 |  | 合格 | 12.15 |  |  |  | 来料厚差波动±5% 头尾料±8%
2025-08-16 | Y2508503-2 | 1060 | 12 | 1750 | 6120 |  | 合格 | 12.11
2025-08-16 | Y2508549 | 1060 | 13 | 1570 | 7438 |  | 合格 | 13.1 |  | 5 |  |  |  | 暂退 8/14 | 换优先 暂退 S8 8/15
2025-08-16 | Y2508550 | 1060 | 13 | 1570 | 11660 |  | 合格 | 13.2 |  | 5
2025-08-16 | Y2508592-2 | 1070 | 12 | 1470 | 6910 |  | 合格 | 12
2025-08-16 | Y2508592-1 | 1070 | 12 | 1470 | 2830 |  | 合格 | 12
2025-08-16 | Y2508441-2 | 1060 | 13 | 1750 | 5900 |  | 合格 | 13.1
2025-08-16 | Y2508504-2 | 1060 | 12 | 1750 | 6500 |  | 合格 | 12.1
2025-08-16 | Y2508504-1 | 1060 | 12 | 1750 | 1300 |  | 合格 | 12.15
2025-08-16 | Y2508504-3 | 1060 | 12 | 1750 | 4900 |  | 合格 | 12.1
2025-08-16 | Y2508393-1 | 1060 | 13 | 1700 | 5750 |  | 合格 | 13.1
2025-08-16 | Y2506983 | 8079 | 5.3 | 1412 | 6550 |  | 合格 | 5.36 | 5.4 | 1500 | 1300
2025-08-16 | Y2508411 | 8079 | 5.3 | 1252 | 2350 |  | 合格 | 5.38 | 5.33 | 1000 | 800 |  |  | 异物 断带退 8/15
2025-08-16 | Y2508413-1 | 8079 | 5.3 | 1252 | 3680 |  | 合格 | 5.32 | 5.41 | 800 | 800
2025-08-16 | Y2508413-2 | 8079 | 5.3 | 1252 | 1470 |  | 合格 | 5.32 | 5.4 | 800 | 800
2025-08-16 | Y2507997-2 | 1235 | 7 | 1592 | 740 |  | 合格 | 7.04 | 7.01 | 80 | 80
2025-08-17 | Y2508494 | 1100 | 13 | 1340 | 3390 |  | 合格 | 13.1 | [5 empty] | 横向针孔密集 气道 退O1 8/14
2025-08-17 | Y2508451 | 1060 | 15 | 1000 | 3970 |  | 合格 | 15.1 | [5 empty] | 针孔密集 退L6 8/14
2025-08-17 | Y2508589-1 | 1060 | 13 | 1750 | 2211 |  | 合格 | 13.15 | [5 empty] | 来料横折 退H6 8/17
2025-08-17 | Y2508563-1 | 1060 | 12 | 1000 | 680 |  | 合格 | 12
2025-08-17 | Y2508393-2 | 1060 | 13 | 1700 | 670 |  | 合格 | 13.15
2025-08-17 | Y2508603-1 | 1060 | 13 | 1660 | 5780 |  | 合格 | 12.9
2025-08-17 | Y2508603-2 | 1060 | 13 | 1660 | 5900 |  | 合格 | 13.1
2025-08-17 | Y2508604-1 | 1060 | 13 | 1660 | 1500 |  | 不合格 | 13.07 |  |  |  | 松卷 Q780MM-Q800M 直棱
2025-08-17 | Y2508604-2 | 1060 | 13 | 1660 | 5850 |  | 合格 | 13.05
2025-08-17 | Y2508593-2 | 1070 | 12 | 1470 | 4800
2025-08-17 | Y2508481-2 | 1060 | 13 | 1660 | 524 |  | 合格 | 13.1
2025-08-17 | Y2508442-1 | 1060 | 12 | 1750 | 6730 |  | 合格 | 12.11 |  |  |  | 版型摆动大
2025-08-17 | Y2508442-2 | 1060 | 12 | 1750 | 6120 |  | 合格 | 12.3
2025-08-17 | Y2508443-1 | 1060 | 12 | 1750 | 6750 |  | 合格 | 12.25
2025-08-17 | Y2508542 | 8079 | 7 | 1332 | 10040 |  | 合格 | 7.01 | 6.97 | 20 | 30
2025-08-17 | Y2508458 | 8079 | 5.3 | 1542 | 1730 |  | 合格 | 5.42 | 5.45 | 600 | 600
2025-08-17 | Y2508459 | 8079 | 5.3 | 1542 | 10540 |  | 合格 | 5.51 | 5.52 | 600 | 600 | 划线下改轧7 14000米
2025-08-17 | Y2508460-1 | 8079 | 5.3 | 1542 | 7064 |  | 不合格 | 5.28 | 5.36 | 3500 | 1800 | 小针孔超
2025-08-17 | Y2508477-1 | 8079 | 5.3 | 1202 | 4630 |  | 合格 | 5.32 | 5.39 | 1000 | 1000
2025-08-17 | Y2508496-2 | 1235D-1 | 10 | 1210 | 5240 |  | 合格 | 10.15
2025-08-17 | Y2508496-1 | 1235D-1 | 10 | 1210 | 410 |  | 合格 | 10.1 | [5 empty] | 打底红线米数超 退 8/17
2025-08-17 | Y2508416-1 | 1060 | 13 | 1700 | 1000 |  | 不合格 | 13.1 |  |  |  | 速度快 有箭头 | 当打底料了
2025-08-04 | Y2507389-1 | 1070 | 10 | 1470 | 540 |  | 不合格 | 10.1 | 扒废了 |  |  | 松卷
2025-07-28 | Y2507949-1 | 1100 | 12 | 1670 | 550 |  | 不合格 | 12 |  |  |  | 错层分卷 |  | 来料错层 余料退回 7/30
2025-08-18 | Y2508523-2 | 1100 | 13 | 1595 | 5070 |  | 合格 | 13.1
2025-08-18 | Y2508392-2 | 1060 | 13 | 1700 | 5810 |  | 合格 | 13.02 |  |  |  | 1.上箔面多条白条 2.来料厚差大尾料1万米厚差±5%
2025-08-18 | Y2508593-1 | 1070 | 12 | 1470 | 1350 |  | 不合格 | 12.1 |  |  |  | C735MM 直棱
2025-08-18 | Y2508593-3 | 1070 | 12 | 1470 | 4720 |  | 不合格 | 12.1 |  |  |  | C614接班辊印 S0.2 周期980
2025-08-18 | Y2507701-2 | 1060 | 13 | 1555 | 830 |  | 合格 | 13.04
2025-08-18 | Y2508604-3 | 1060 | 13 | 1660 | 3565
2025-08-18 | Y2508667 | 1060 | 13 | 1660 | 11550 |  | 合格 | 13.06 |  |  |  | 上箔面多条轻微细白条
2025-08-18 | Y2508666 | 1060 | 13 | 1660 | 11470 |  | 合格 | 12.98 |  |  |  | 在线多条无规律性白条
2025-08-18 | Y2508602-2 | 1060 | 13 | 1660 | 4480 |  | 合格 | 13.03
2025-08-18 | Y2508443-2 | 1060 | 12 | 1750 | 520 |  | 合格 | 12.2
2025-08-18 | Y2508416-2 | 1060 | 13 | 1700 | 2177 |  | 合格 | 13.1 |  |  |  | C560.Q520来料白条 C780白条有轻微手感 |  | 来料横折 退J6 8/17
2025-08-18 | Y2508416-3 | 1060 | 13 | 1700 | 3434 |  | 合格 | 13.2 |  |  |  | C560.Q520来料白条 C780白条有轻微手感 |  | 来料横折 退G7 8/17
2025-08-18 | Y2508565-1 | 1060 | 13 | 1700 | 4122 |  | 合格 | 13.03 | [5 empty] | 来料横折 退G6 8/17
2025-08-18 | Y2508420-4 | 1235D | 8 | 1100 | 540 |  | 合格 | 8.25
2025-08-18 | Y2508497-1 | 1235D-1 | 10 | 1210 | 470 |  | 合格 | 10
2025-08-18 | Y25071153-2 | 8079 | 7 | 1725 | 1660 |  | 合格 | 7 | 7 | 80 | 80
2025-08-18 | Y2508543 | 8079 | 7 | 1332 | 5320 |  | 合格 | 7.01 | 6.98 | 20 | 20
2025-08-18 | Y2508477-2 | 8079 | 5.3 | 1202 | 3655 |  | 合格 | 5.35 | 5.4 | 1000 | 800
2025-08-18 | B2508584-21 | 8079 | 6 | 1732 | 2100 |  | 合格 | 5.88 | 5.9 | 120 | 40
2025-08-18 | B2508584-22 | 8079 | 6 | 1732 | 4820 |  | 合格 | 5.9 | 5.92 | 120 | 160
2025-08-18 | Y2507743-1 | 8079 | 5.3 | 1512 | 8840 |  | 合格 | 5.35 | 5.23 | 500 | 300
2025-08-18 | Y2508590-1 | 1060 | 12 | 1750 | 6590 |  | 合格 | 12
2025-08-18 | Y2508652-1 | 1060 | 13 | 1750 | 2130 |  | 不合格 | 13.2 |  |  |  | C765-815 直棱 C450-C460 直棱 | 当打底料
2025-08-18 | Y2508652-2 | 1060 | 13 | 1750 | 1860 |  | 不合格 | 13.2 |  |  |  | C450-C460直棱 C765-815 直棱 | 当打底料
2025-08-16 | Y2508335-2 | 8079 | 5.3 | 1492 | 870 |  | 不合格 |  |  |  |  | 扒废了
2025-07-11 | J8 | Y25061012-22 | 1235D | 9 | 1100 | 1220 |  | 合格 | 9.1 | 当打底料了 |  | 扒废了 | 松卷箭头
2025-08-19 | Y2508675 | 1100 | 15 | 1360 | 10290 |  | 合格 | 15.1
2025-08-19 | Y2508620-1 | 1235D-1 | 10 | 1210 | 1600 |  | 合格 | 1035
2025-08-19 | Y2508634-1 | 1100 | 13 | 1520 | 5410 |  | 合格 | 13.1
2025-08-19 | Y2508634-2 | 1100 | 13 | 1520 | 1000 |  | 合格 | 13.1
2025-08-19 | Y2508634-3 | 1100 | 13 | 1520 | 4830 |  | 合格 | 13.15
2025-08-19 | Y2508332-2 | 1070 | 15 | 1470 | 900 |  | 合格 | 15.1
2025-08-19 | Y2508655-1 | 1060 | 13 | 1660 | 5780 |  | 合格 | 13.25
2025-08-19 | Y2508655-2 | 1060 | 13 | 1660 | 5770 |  | 合格 | 13.2
2025-08-19 | Y2508388 | 1060 | 13 | 1570 | 3181 |  | 合格 | 13 |  |  |  | C侧270-310直棱切除 |  | 来料直棱 退C8 8/10
2025-08-19 | Y2508638 | 1100 | 12 | 1000 | 7480 |  | 合格 | 12.1 |  |  |  | 来料厚差极大
2025-08-19 | Y2508613-2 | 1060 | 13 | 1660 | 2385 |  | 合格 | 13
2025-08-19 | Y2508614-1 | 1060 | 13 | 1660 | 5800 |  | 合格 | 13
2025-08-19 | Y2508525 | 1060 | 13 | 1500 | 7369 |  | 合格 | 13 | [5 empty] | 横折 退P2 8/17
2025-08-19 | Y2508652-3 | 1060 | 13 | 1750 | 8610 |  | 合格 | 13.2
2025-08-19 | Y2508589-2 | 1060 | 13 | 1750 | 2237 |  | 合格 | 13.11 | [5 empty] | 来料横折 闪筋 退I3 8/18
2025-08-19 | Y2508620-2 | 1235D-1 | 10 | 1210 | 7460 |  | 合格 | 10.03
2025-08-19 | C25071157-2 | 8079 | 6.3 | 1162 | 1906 |  | 合格 | 6.28 | 6.2 | 600 | 500 | 123500米开始版型摆动 |  | 米数不足 退M3 8/12
2025-08-19 | C25071159 | 8079 | 6.3 | 1162 | 2430 |  | 合格 | 6.16 | 6.17 | 600 | 500 |  |  | 针孔超 退O3 8/14
2025-08-19 | Y2508409 | 8079 | 6 | 1412 | 4139 |  | 合格 | 5.98 | 6.01 | 200 | 200
2025-08-19 | B2508585-2 | 1235 | 5.8 | 1732 | 2000 |  | 合格 | 5.9 | 5.83 | 600 | 600
2025-08-19 | R25071011 | 8079 | 6 | 982 | 2740 |  | 合格 | 5.88 | 5.93 | 300 | 300
2025-08-19 | R2507839-2 | 8079 | 6 | 982 | 4350 |  | 合格 | 5.79 | 5.85 | 300 | 300
2025-08-19 | Y2508413-4 | 8079 | 7 | 1252 | 540 |  | 合格 | 7.01 | 7 | 30 | 60
2025-08-19 | Y2508633 | 1100 | 13 | 1520 | 5352 |  | 合格 | 13.1
2025-08-19 | Y2508449-1 | 1070 | 8 | 1240 | 750 |  | 不合格 | 9 |  |  |  | 松卷 扒废
2025-08-20 | Y2508568-1 | 1235D-1 | 10 | 1210 | 5600 |  | 合格 | 10.1 |  |  |  | C200 色差
2025-08-20 | Y2508568-2 | 1235D-1 | 10 | 1210 | 3430 |  | 合格 | 10.1 |  |  |  | C200 色差
2025-08-20 | Y2508632 | 1100 | 13 | 1520 | 2195 |  | 合格 | 13.2 | [5 empty] | 来料直棱 退G7 8/18
2025-08-20 | Y2508678 | 1100 | 12 | 1340 | 10030 |  | 合格 | 12.1
2025-08-20 | Y2508676 | 1100 | 15 | 1360 | 9980 |  | 合格 | 15
2025-08-20 | Y2508679-1 | 1235D-1 | 10 | 1210 | 1203 |  | 合格 | 10.5
2025-08-20 | Y2508677 | 1100 | 15 | 1360 | 7125 |  | 合格
2025-08-20 | Y2508444 | 1100 | 13 | 1595 | 7685 |  | 合格 | 13.01 | [5 empty] | 油泥透 退F2 8/14
2025-08-20 | Y2508523-1 | 1100 | 13 | 1595 | 2887 |  | 合格 | 13 | [5 empty] | 线性针孔 退S8 8/16
2025-08-20 | Y25071174 | 1060 | 13 | 1500 | 7490 |  | 合格 | 13.03 | [5 empty] | 针孔超 退S1 8/9
2025-08-20 | Y2508526 | 1060 | 13 | 1500 | 10480 |  | 合格 | 13.1
2025-08-20 | Y2508659-1 | 1060 | 13 | 1750 | 620 |  | 合格 | 13.17
2025-08-20 | Y2508659-2 | 1060 | 13 | 1750 | 5750 |  | 合格 | 13.2
2025-08-20 | Y2507340-43 | 1060 | 12 | 1660 | 2080 |  | 合格 | 12.23 |  |  |  | 1.版型差.摆动大2.来料厚差波动大3Q0-200轻微油班氧化
2025-08-20 | Y2508658-1 | 1060 | 13 | 1750 | 7050 |  | 不合格 | 13.1 |  |  |  | Q750 S0.2 辊印印过
2025-08-20 | Y2508658-2 | 1060 | 13 | 1750 | 5420 |  | 合格 | 13.2
2025-08-20 | Y2508449-3 | 1070 | 8 | 1240 | 3300 |  | 合格 | 8.25
2025-08-20 | Y2508449-4 | 1070 | 8 | 1240 | 2600 |  | 合格 | 8.3
2025-08-20 | R2507839-1 | 8079 | 6 | 982 | 230 |  | 不合格 | 5.85 | 5.9 | 300 | 300
2025-08-20 | Y2508708 | 8079 | 5.8 | 1202 | 8310 |  | 合格 | 5.86 | 5.89 | 300 | 300
2025-08-20 | Y2508478-1 | 8079 | 5.3 | 1202 | 5070 |  | 合格 | 5.36 | 5.36 | 800 | 800
2025-08-20 | Y2508478-2 | 8079 | 5.3 | 1202 | 2900 |  | 合格 | 5.33 | 5.4 | 800 | 600
2025-08-20 | Y2508611-1 | 8079 | 5.3 | 1202 | 2100 |  | 合格 | 5.35 | 5.38 | 800 | 800
2025-08-20 | C2508644-1 | 8079 | 6 | 1312 | 1100 |  | 不合格 | 5.98 | 5.98 | 2800 | 3000 | 划线以下改轧7的16000M 针孔超
2025-08-20 | Y2508546-2 | 8079 | 6 | 1162 | 620 |  | 合格 | 5.99 | 5.96 | 200 | 150 |  |  | 退N3 8/18
2025-08-20 | Y2508547 | 8079 | 6 | 1162 | 575 |  | 合格 | 5.85 | 6 | 200 | 200 |  |  | 不足一车 退K3 8/19
2025-08-20 | Y2508546-1 | 8079 | 6 | 1162 | 2900 |  | 合格 | 5.94 | 6.01 | 200 | 150
2025-08-21 | Y2508656 | 1100 | 12 | 1340 | 2283 |  | 合格 | 12.1
2025-08-21 | Y2508657 | 1100 | 12 | 1340 | 9610 |  | 合格 | 12.1
2025-08-21 | Y2508449-5 | 1070 | 8 | 1240 | 411 |  | 合格 | 8.1
2025-08-21 | Y2508497-2 | 1235D-1 | 10 | 1196 | 5200 |  | 合格 | 10.15
2025-08-21 | Y2508497-3 | 1235D-1 | 10 | 1196 | 3000 |  | 合格 | 10.1
2025-08-21 | Y2508578 | 1235D-1 | 10 | 1210 | 8850 |  | 合格 | 10.1 |  |  |  | Q180MM C180MM 有色差
2025-08-21 | Y2508520-1 | 1235D | 10 | 1210 | 2600 |  | 合格 | 10
2025-08-21 | Y2508520-2 | 1235D | 10 | 1210 | 3300 |  | 合格 | 10
2025-08-21 | Y2508520-3 | 1235D | 10 | 1210 | 2190 |  | 合格 | 10
2025-08-21 | Y2508694-1 | 1060 | 13 | 1750 | 4945 |  | 合格 | 13.2
2025-08-21 | Y2508694-2 | 1060 | 13 | 1750 | 5650 |  | 合格 | 13.2
2025-08-21 | Y2508614-2 | 1060 | 13 | 1660 | 5860 |  | 不合格 | 13.1 |  |  |  | 来料L=1605MM 辊印多个
2025-08-21 | Y2508565-2 | 1060 | 13 | 1700 | 1101 |  | 合格 | 12.92 | [5 empty] | 来料横折 退G6 8/18
2025-08-21 | Y2508616 | 1100 | 13 | 1595 | 10980 |  | 合格 | 13.2
2025-08-21 | Y2508715 | 1100 | 12 | 1595 | 11990 |  | 合格 | 12.2
2025-08-21 | Y2508680 | 1235D-1 | 10 | 1210 | 9140 |  | 合格 | 10.1
2025-08-21 | Y2508425-2 | 1235D-1 | 10 | 1210 | 980 |  | 合格 | 10.1
2025-08-21 | Y2508597 | 8079 | 7 | 1612 | 4120 |  | 合格 | 7.03 | 6.96 | 50 | 40 | 操作侧肋松 版型轻微波动
2025-08-21 | Y2506948-1 | 8079 | 5.3 | 1034 | 6050 |  | 合格 | 5.26 | 5.34 | 200 | 200 |  |  | 版型差退R5 7/14
2025-08-21 | Y2507357-1 | 8079 | 5.3 | 1034 | 1435 |  | 不合格 | 5.32 | 5.3 | 1000 | 900 | 针孔超 |  | 打底起棱 起皱 无法分切 退V2 7/17
2025-08-21 | Y2508548 | 8079 | 6 | 1162 | 1975 |  | 合格 | 6.03 | 5.9 | 40 | 120 |  |  | 不足一车 退O2 8/19
2025-08-21 | Y2508460-2 | 8079 | 5.3 | 1542 | 2700 |  | 合格 | 5.38 | 5.42 | 1500 | 1000
2025-08-21 | R2508322 | 8079 | 6 | 982 | 740 |  | 合格 | 5.9 | 5.87 | 300 | 300 | 红线处闪筋 |  | 肋松 版型差 退 8/19
2025-08-21 | R2507839-3 | 8079 | 6 | 982 | 800 |  | 合格 | 5.86 | 5.88 | 300 | 300
2025-08-21 | Y2508709 | 8079 | 5.8 | 1202 | 8300 |  | 合格 | 5.87 | 5.81 | 200 | 200 | 来料肋松 版型轻微波动 改轧1.4万米7μ
2025-08-22 | Y2508716 | 1100 | 12 | 1595 | 10881 |  | 合格 | 12.15
2025-08-22 | Y2508426-2 | 1235D-1 | 10 | 1210 | 7790 |  | 不合格 | 10.05 |  |  |  | Q570-590MM L1843MM 来料横辊印 印过 外圈塔形
2025-08-22 | Y2508577 | 1235D-1 | 10 | 1210 | 5061 |  | 合格 | 10.1 |  |  |  | C200 Q100 色差
2025-08-22 | Y2508713 | 1100 | 12 | 1595 | 12070 |  | 不合格 | 12.1 |  |  |  | C20 辊印
2025-08-22 | Y2508630-1 | 1235D-1 | 10 | 1210 | 3360 |  | 合格 | 9.9
2025-08-22 | Y2508630-2 | 1235D-1 | 10 | 1210 | 5670 |  | 合格 | 10.01
2025-08-22 | Y2508717 | 1100 | 13 | 1360 | 10390 |  | 合格 | 13.1
2025-08-22 | Y2508685 | 1060 | 13 | 1660 | 1845 |  | 合格 | 13.22 |  |  |  | 在线多条无规律 间断性多条白条 上C320轻条纹
2025-08-22 | Y2508784 | 1060 | 13 | 1570 | 9100 |  | HG1 | 13.2
2025-08-22 | Y2508736 | 1100 | 12 | 1595 | 12030 |  | 合格 | 12.1 |  |  |  | 来料串层重
2025-08-22 | Y2508594-1 | 1100 | 13 | 1520 | 6700 |  | 合格 | 13.1
2025-08-22 | Y2508701-3 | 1235D-1 | 10 | 1210 | 7050 |  | 合格 | 10
2025-08-22 | Y2508695 | 1060 | 13 | 1750 | 9070 |  | 合格 | 13
2025-08-22 | B25071155-3 | 1235 | 6 | 1732 | 450 |  | 合格 | 6.04 | 5.99 | 1200 | 800 | 划线以下改轧7的14000M |  | 订单完成 8/6 | 来料松卷横折 退M1 8/7
2025-08-22 | Y2508612-1 | 8079 | 5.3 | 1202 | 2650 |  | 合格 | 5.32 | 5.37 | 800 | 800 | C下210亮线
2025-08-22 | Y2508612-2 | 8079 | 5.3 | 1202 | 2700 |  | 合格 | 5.34 | 5.43 | 800 | 800 | C下210亮线
2025-08-22 | Y2508611-3 | 8079 | 5.3 | 1202 | 2010 |  | 合格 | 5.36 | 5.45 | 800 | 600 | 划线下改轧7.13000米
2025-08-22 | Y2508611-4 | 8079 | 5.3 | 1202 | 2400 |  | 合格 | 5.33 | 5.4 | 800 | 800
2025-08-22 | C2508644-2 | 8079 | 6 | 1312 | 760 |  | 不合格 | 6.15 | 6 | 5000 | 6000 | 底部改轧一车7μ
2025-08-22 | B2508585-4 | 1235 | 5.8 | 1732 | 1740 |  | 合格 | 5.78 | 5.82 | 600 | 600
2025-08-22 | B2508586-1 | 1235 | 5.8 | 1732 | 7980 |  | 合格 | 5.83 | 5.85 | 1200 | 900
2025-08-22 | Y2508611-2 | 8079 | 5.3 | 1202 | 590 |  | 合格 | 5.32 | 5.3 | 1000 | 8000
2025-08-23 | Y2508845 | 1100 | 13 | 1595 | 11060 |  | 合格 | 13.2
2025-08-23 | Y2508702 | 1235D-1 | 10 | 1210 | 6982 |  | 合格 | 10.1
2025-08-23 | Y2508619-1 | 1235D-1 | 10 | 1210 | 3810 |  | 合格 | 10
2025-08-23 | Y2508619-2 | 1235D-1 | 10 | 1210 | 5100 |  | 合格 | 10
2025-08-23 | Y2508714-1 | 1100 | 12 | 1595 | 1540 |  | 不合格 | 12.1 |  |  |  | C20 辊印
2025-08-23 | Y2508714-2 | 1100 | 12 | 1595 | 10460 |  | 不合格 | 12.2 |  |  |  | C20 辊印
2025-08-23 | Y2508785 | 1060 | 13 | 1570 | 3612 |  | 合格 | 13.2
2025-08-23 | Y2508755 | 1060 | 13 | 1570 | 11640 |  | 合格 | 13
2025-08-23 | Y2508672 | 1060 | 13 | 1340 | 9980 |  | 合格 | 13.18 |  |  |  | 整幅轻条纹 位置不定
2025-08-23 | Y2508686 | 1060 | 13 | 1660 | 8525 |  | 合格 | 13.06
2025-08-23 | Y2508718 | 1100 | 13 | 1360 | 10400 |  | 合格 | 13.05
2025-08-23 | Y2508764 | 1060 | 13 | 1570 | 11690 |  | 合格 | 13.2
2025-08-23 | H2508383-2 | 8079 | 6 | 1092 | 5725 |  | 合格 | 5.88 | 5.8 | 200 | 150
2025-08-23 | H2508384-2 | 8079 | 6 | 1092 | 2660 |  | 合格 | 5.72 | 5.9 | 200 | 200
2025-08-23 | Y2507743-2 | 8079 | 5.3 | 1512 | 742 |  | 合格 | 5.32 | 5.36 | 200 | 200
2025-08-23 | B2508586-2 | 1235 | 5.8 | 1732 | 619 |  | 合格 | [6 empty] | 不足一车 暂退 8/22
2025-08-23 | B2508585-5 | 1235 | 5.8 | 1732 | 2100 |  | 合格 | 5.82 | 5.98 | 500 | 500
2025-08-23 | Y2508594-2 | 1100 | 13 | 1520 | 320 |  | 合格 | 13 | [5 empty] | 来料打底箭头 退回轧机扒废 8/23
2025-08-24 | Y2508602-1 | 1060 | 13 | 1660 | 3750 |  | 合格 | 13.01 | [5 empty] | 针孔 退R1 8/18
2025-08-24 | Y2508606 | 1100 | 13 | 1340 | 9301 |  | 合格 | 13.2
2025-08-24 | Y2508846 | 1100 | 13 | 1595 | 10960 |  | 合格 | 13.15
2025-08-24 | Y2508775 | 1100 | 12 | 1595 | 12040 |  | 合格 | 12 |  |  |  | C侧4MM 亮线
2025-08-24 | Y2508700 | 1235D-1 | 10 | 1210 | 2081 |  | 合格 | 10 | [5 empty] | 辊印透 退Q1 8/22
2025-08-24 | Y2508701-1 | 1235D-1 | 10 | 1210 | 1060 |  | 不合格 | 10.1 |  |  |  | Q侧615MM L=1030 辊印透
2025-08-24 | Y2508701-2 | 1235D-1 | 10 | 1210 | 980 |  | 不合格 | 10 |  |  |  | Q侧615MM L=1030 辊印透
2025-08-24 | Y2508631 | 1235D-1 | 10 | 1210 | 8510 |  | 合格 | 10.1
2025-08-24 | Y2508779 | 1235D-1 | 10 | 1210 | 9090 |  | 合格 | 10.1
2025-08-24 | Y2508754 | 1060 | 13 | 1570 | 11340 |  | 不合格 | 13.2 |  |  |  | Q172MM 白辊印 S0.1 L980MM Q491MM 白辊印 S0.2 L980MM
2025-08-24 | Y2508742 | 1060 | 13 | 1310 | 9820 |  | 合格 | 13.1
2025-08-24 | Y2508743 | 1060 | 13 | 1310 | 9700 |  | 合格 | 13.1
2025-08-24 | Y25071153-1 | 8079 | 7 | 1732 | 2907 |  | 合格 | 6.97 | 7 | 60 | 60 |  |  | 计划完成 退L1 8/18
2025-08-24 | Y2508410-1 | 8079 | 6 | 1412 | 361 |  | 合格 | 6 | 5.9 | 320 | 360 |  |  | 暂退 8/23
2025-08-24 | Y2508410-2 | 8079 | 6 | 1412 | 909 |  | 合格 | 6.09 | 5.88 | 350 | 400
2025-08-24 | R25071162 | 8079 | 6.1 | 1042 | 698 |  | 合格 | 6.13 | 6.16 | 300 | 380 |  |  | 计划切完 退6北 8/12 | 不足一车 退N4 8/21
2025-08-24 | B2508706-1 | 1235 | 6 | 1732 | 8630 |  | 合格 | 6.05 | 6.16 | 150 | 150
2025-08-24 | B2508706-2 | 1235 | 6 | 1732 | 1920 |  | 合格 | 6.14 | 6.1 | 200 | 150
2025-08-24 | B2508706-3 | 1235 | 6 | 1732 | 900 |  | 合格 | 6.12 | 6.16 | 200 | 200
2025-08-18 | Y2508654-1 | 1060 | 13 | 1660 | 1600 |  | 不合格 |  |  |  |  | 直棱 | 当8654-2打底料了
2025-08-25 | Y2508808 | 1100 | 13 | 1520 | 9552 |  | 合格 | 13.1
2025-08-25 | Y2508719 | 1100 | 12 | 1000 | 7350 |  | 合格 | 12.1-12.4 |  |  |  | 来料版型波动大 来料厚差大
2025-08-25 | Y2508774 | 1100 | 12 | 1000 | 7300 |  | 合格 | 12.1
2025-08-25 | Y2508780 | 1235D-1 | 10 | 1210 | 8643 |  | 合格 | 10.1
2025-08-25 | Y2508679-2 | 1235D-1 | 10 | 1210 | 410 |  | 合格
2025-08-25 | Y2508621-2 | 1235D-1 | 10 | 1210 | 570 |  | 合格 | 10
2025-08-25 | Y2508495-3 | 1235D-1 | 10 | 1192 | 2480 |  | 合格 | 10.1
2025-08-25 | Y2508766 | 1100 | 12 | 1280 | 9500 |  | 合格 | 13.1
2025-08-25 | Y2508798 | 1100 | 12 | 1595 | 1260 |  | 合格 | 12.1
2025-08-25 | Y2508744 | 1060 | 13 | 1310 | 2850 |  | 合格 | 13.17
2025-08-25 | Y2508796 | 1100 | 13 | 1595 | 11880 |  | 合格 | 13
2025-08-25 | Y2508797 | 1100 | 13 | 1595 | 11870 |  | 合格 | 13.1
2025-08-25 | C2508647-21 | 8079 | 6 | 1312 | 1000 |  | 不合格 | 6.03 | 6.05 | 6000 | 6000 | 划线下改轧7.14000米 外圈Q侧闪筋 整张针孔超
2025-08-25 | B2508707 | 1235 | 6 | 1732 | 6350 |  | 合格 | 6.03 | 6.12 | 300 | 400
2025-08-25 | C2508647-22 | 8079 | 6 | 1312 | 2330 |  | 合格 | 5.84 | 5.93 | 500 | 500
2025-08-25 | H2508383-1 | 8079 | 6 | 1092 | 1420 |  | 合格 | 5.98 | 5.94 | 400 | 460
2025-08-25 | H2508384-1 | 8079 | 6 | 1092 | 1750 |  | 不合格 | 5.89 | 5.93 | 500 | 600 | 上C305MM亮线 |  | C305亮线 退J2 8/22
2025-08-26 | Y2508776-2 | 1100 | 12 | 1595 | 2800 |  | 合格 | 12.1
2025-08-26 | Y2508787 | 1060 | 13 | 1340 | 5151 |  | 合格 | 13.1 |  |  |  | Q122M 来料胶辊印 下料可见
2025-08-26 | Y2508788 | 1060 | 13 | 1340 | 9940 |  | 合格 | 13.1 |  |  |  | 外圈厚差大
2025-08-26 | Y2508769 | 1100 | 13 | 1280 | 9590 |  | 合格 | 13.3
2025-08-26 | Y2508767 | 1100 | 13 | 1280 | 4918 |  | 合格 | 13.1
2025-08-26 | Y2508789-1 | 1060 | 13 | 1310 | 4600 |  | 不合格 | 13.2 |  |  |  | Q175 直棱
2025-08-26 | Y2508789-2 | 1060 | 13 | 1310 | 5090 |  | 不合格 | 13.2 |  |  |  | Q175 直棱
2025-08-26 | Y2508790 | 1060 | 13 | 1310 | 9730 |  | 合格 | 13.01
2025-08-26 | Y2508752-1 | 1060 | 13 | 1750 | 1350 |  | 不合格 | 13.23 |  |  |  | 1.上C400.Q41.225.265MM 辊印 S0.2 L=978MM 2.上C120MM 来料辊印 S0.2(两个点）印过 L=1680MM
2025-08-26 | Y2508752-2 | 1060 | 13 | 1750 | 1230 |  | 不合格 | 13.2 |  |  |  | 1.上C81MM 印过 S0.2 L=983MM 2.上C120MM 来料辊印 S0.2 L=1688MM
2025-08-26 | Y2508752-3 | 1060 | 13 | 1750 | 2255 |  | 不合格 | 13.2 |  |  |  | 1.C120MM 来料辊印S0.2 L=1680MM 2.Q335MM 白色辊印 S0.2 L=990MM |  | 来料辊印 退L7 8/25
2025-08-26 | Y2508794-1 | 1060 | 12.3 | 1000 | 5824 |  | 合格 | 12.3
2025-08-26 | Y2508870-1 | 1100 | 12 | 1595 | 5340
2025-08-26 | Y2508854-1 | 1100 | 12 | 1670 | 6250 |  | 合格 | 12
2025-08-26 | Y2508899-1 | 1060 | 13 | 1750 | 6280 |  | 合格 | 13.18
2025-08-26 | Y2508899-2 | 1060 | 13 | 1750 | 6270 |  | 合格
2025-08-26 | Y2508598-1 | 8079 | 7 | 1612 | 4588 |  | 合格 | 7.02 | 7.08 | 40 | 60 |  |  | 暂退 8/25
2025-08-26 | Y2508598-2 | 8079 | 7 | 1612 | 4240 |  | 合格 | 7.01 | 7.02 | 20 | 30
2025-08-26 | Y2508599-2 | 8079 | 5.3 | 1542 | 3610 |  | 合格 | 5.25 | 5.29 | 500 | 500
2025-08-26 | Y2508587-2 | 8079 | 5.3 | 1542 | 7350 |  | 合格 | 5.35 | 5.4 | 1200 | 1300
2025-08-27 | Y2508599-1 | 8079 | 5.3 | 1542 | 1206 |  | 合格 | 5.38 | 5.42 | 1500 | 1200 | 来料起鼓重 改轧一车7的15000M |  | 红线下 改轧7 退6#北 8/26
2025-08-27 | Y2508587-3 | 8079 | 7 | 1542 | 1155 |  | 合格 | 7.03 | 7.01 | 80 | 80 |  |  | 计划完 退V3 8/26
2025-08-27 | B2508864-1 | 8079 | 6 | 1632 | 8290 |  | 合格 | 5.95 | 5.91 | 200 | 100
2025-08-27 | Y2508768 | 1100 | 13 | 1280 | 6084 |  | 合格 | 13.3
2025-08-27 | Y2508902-1 | 1100 | 12 | 1670 | 1000 |  | 不合格 | 12.1 |  |  |  | Q800 直棱 Q510 辊印 L=990MM
2025-08-27 | Y2508888 | 1100 | 13 | 1595 | 12030 |  | 合格 | 13.15
2025-08-27 | Y2508889-2 | 1100 | 13 | 1595 | 8670 |  | 合格 | 13.2
2025-08-27 | Y2508791 | 1060 | 12 | 1310 | 9800 |  | 合格 | 12.2
2025-08-27 | Y2508857 | 1060 | 15 | 1410 | 10600 |  | 合格 | 14.98
2025-08-27 | Y2508858 | 1060 | 15 | 1410 | 10090 |  | 合格 | 15
2025-08-27 | Y2508854-2 | 1100 | 12 | 1670 | 2994 |  | 合格 | 12.2
2025-08-27 | Y2508924-1 | 1100 | 12 | 1670 | 5530 |  | 不合格 | 12.2 |  |  |  | C侧300MM L=1600 来料 辊印印过
2025-08-27 | Y2508869-1 | 1100 | 12 | 1595 | 6550 |  | 合格 | 12.2
2025-08-27 | Y2508869-2 | 1100 | 12 | 1595 | 5580 |  | 合格 | 12.25
2025-08-27 | Y2508870-2 | 1100 | 12 | 1595 | 5745 |  | 合格 | 12.1
2025-08-27 | Y2508900-1 | 1060 | 12 | 1750 | 1465 |  | 合格 | 12.1
2025-08-27 | Y2508900-2 | 1060 | 12 | 1750 | 7630 |  | 合格 | 12.23
2025-08-27 | Y2508859 | 1060 | 15 | 1330 | 10010 |  | 合格 | 15.1
2025-08-27 | Y2508860 | 1060 | 15 | 1330 | 10090 |  | 合格 | 14.8
2025-08-28 | Y2508889-1 | 1100 | 13 | 1595 | 3100 |  | 合格 | 13.2 |  |  |  | C189.747MM L=1570MM 来料辊印
2025-08-28 | Y2508890-1 | 1100 | 12 | 1595 | 2298 |  | 合格 | 12.1
2025-08-28 | Y2508890-2 | 1100 | 12 | 1595 | 4210 |  | 合格 | 12.1
2025-08-28 | Y2508810 | 1100 | 13 | 1360 | 10310 |  | 合格 | 13.2
2025-08-28 | Y2508811 | 1100 | 13 | 1280 | 6250 |  | 合格 | 13.1
2025-08-28 | Y2508967-1 | 1060 | 12 | 1330 | 940 |  | 合格 | 12.2
2025-08-28 | Y2508967-3 | 1060 | 12 | 1330 | 1470 |  | 合格 | 12.1
2025-08-28 | Y2508968-1 | 1060 | 12 | 1330 | 5760 |  | 合格 | 12.15
2025-08-28 | Y2508968-2 | 1060 | 12 | 1330 | 4280 |  | 合格 | 12.2
2025-08-28 | Y2508861 | 1060 | 15 | 1330 | 3992 |  | 合格 | 15.2
2025-08-28 | Y2508783 | 1100 | 13 | 1000 | 7470 |  | 合格 | 13.2
2025-08-28 | Y2508781 | 1100 | 13 | 1000 | 1210
2025-08-28 | Y2508903 | 1100 | 12 | 1595 | 4156 |  | 合格 | 12.1
2025-08-28 | Y2508794-2 | 1060 | 12.3 | 1000 | 1180 |  | 合格 | 12.1
2025-08-28 | Y2508795 | 1060 | 12.3 | 1000 | 7500 |  | 合格 | 12.1
2025-08-28 | Y2508874-1 | 1100 | 14 | 1340 | 6370 |  | 合格 | 14.1
2025-08-28 | Y2508944-1 | 1100 | 12 | 1280 | 6310 |  | 合格 | 12.2
2025-08-28 | Y2508941-1 | 1100 | 12 | 1670 | 6860 |  | 合格 | 12.1
2025-08-28 | Y2508964 | 1060 | 15 | 1330 | 10010 |  | 合格 | 15.1
2025-08-28 | Y2508847 | 1100 | 13 | 1360 | 10380
2025-08-28 | C2508646-3 | 8079 | 7 | 1312 | 790 |  | 不合格 | 6.85 | 6.94 | 30 | 20 | C634 L996 S0.02 白色辊印 透
2025-08-28 | C2508646-4 | 8079 | 7 | 1312 | 1347 |  | 合格 | 6.82 | 6.86 | 20 | 80 |  |  | 不足一车 退K1 8/25
2025-08-28 | R2507839-4 | 8079 | 7 | 982 | 460 |  | 合格 | 6.89 | 6.9 | 30 | 20
2025-08-28 | B2508864-2 | 8079 | 6 | 1632 | 1975 |  | 合格 | 5.8 | 5.85 | 300 | 400
2025-08-28 | B2508730-1 | 8079 | 6 | 1632 | 7950 |  | 合格 | 5.97 | 5.91 | 500 | 500
2025-08-29 | Y2508965 | 1060 | 15 | 1330 | 5242 |  | 合格 | 15.1
2025-08-29 | Y2508966 | 1060 | 15 | 1330 | 9940 |  | 合格 | 15.1
2025-08-29 | Y2508960-2 | 1060 | 12 | 1330 | 2900 |  | 合格 | 12.1
2025-08-29 | Y25081022 | 1060 | 13 | 1310 | 9950 |  | 合格 | 13.05
2025-08-29 | Y2508941-2 | 1100 | 12 | 1670 | 4971 |  | 合格 | 12.1
2025-08-29 | Y2508990-1 | 1100 | 12 | 1670 | 6620
2025-08-29 | Y2508943-1 | 1060 | 12 | 1595 | 6250 |  | 合格 | 12.1
2025-08-29 | Y2508943-2 | 1060 | 12 | 1595 | 5770 |  | 合格 | 12.11
2025-08-29 | Y2508809-1 | 1100 | 13 | 1360 | 3580 |  | 合格 | 13.22
2025-08-29 | Y2508924-2 | 1100 | 12 | 1670 | 2740 |  | 不合格 | 12.2 |  |  |  | C侧300MM L=1600 来料 辊印印过 C侧745 直棱
2025-08-29 | Y2508893 | 1060 | 13 | 1340 | 1483 |  | 合格 | 13.22 |  |  |  | 1整卷厚差±4% 2.在线多处轻白条 下料不可见
2025-08-29 | Y2508894 | 1060 | 13 | 1340 | 10080 |  | 合格 | 13.3
2025-08-29 | Y2508752-4 | 1060 | 13 | 1750 | 3820 |  | 不合格 | 13.2 |  |  |  | 1.Q335MM 白色辊印 S0.2 L990MM 2.C120 来料辊印 S0.2 印过 L=1680,,
2025-08-29 | Y2508967-2 | 1060 | 12 | 1330 | 5904 |  | 合格 | 12 | [5 empty] | 横折 退G7 8/28
2025-08-29 | Y2508990-2 | 1100 | 12 | 1670 | 5680 |  | 合格 | 12.3
2025-08-29 | Y2508924-3 | 1100 | 12 | 1670 | 4290 |  | 合格 | 12.1
2025-08-29 | Y2508944-2 | 1100 | 12 | 1280 | 3220 |  | 合格 | 12.2
2025-08-29 | Y2508727-2 | 8079 | 5.3 | 1702 | 3560 |  | 不合格 | 5.42 | 5.41 | 300 | 500 | 下C756 726 639 黑色辊印 S0.2 未印过
2025-08-30 | Y2508960-1 | 1060 | 12 | 1330 | 1500 |  | 不合格 | 12.2 |  |  |  | C620MM 直棱
2025-08-30 | Y2508969 | 1060 | 15 | 930 | 1852 |  | 合格 | 15
2025-08-30 | Y2508970 | 1060 | 15 | 930 | 6900 |  | 合格 | 15.1
2025-08-30 | Y2508947-1 | 1060 | 12 | 1595 | 6450 |  | 合格 | 12.2
2025-08-30 | Y2508812 | 1100 | 13 | 1280 | 383 |  | 合格 | 13.2
2025-08-30 | Y2508926-1 | 1100 | 12 | 1670 | 6720 |  | 不合格 | 12 |  |  |  | 直棱
2025-08-30 | Y2508946-1 | 1060 | 13 | 1600 | 3750 |  | 不合格 | 12.9 |  |  |  | 来料震纹 下料不明显 C735 直棱
2025-08-30 | Y2508946-2 | 1060 | 13 | 1600 | 6960 |  | 合格 | 13.2
2025-08-30 | Y2508874-2 | 1100 | 14 | 1340 | 3610 |  | 合格 | 14.2
2025-08-30 | Y2508978-1 | 1060 | 13 | 1620 | 550 |  | 合格 | 13.3
2025-08-30 | Y2508978-2 | 1060 | 13 | 1620 | 5350 |  | 合格 | 13.2
2025-08-30 | Y2508971-1 | 1060 | 13 | 1620 | 5770 |  | 合格 | 13.4 |  |  |  | 来料整幅条纹 出口可见
2025-08-30 | Y2508971-2 | 1060 | 13 | 1620 | 6000 |  | 合格 | 13.3 |  |  |  | 来料整幅条纹 出口可见
2025-08-30 | Y2508950 | 1060 | 15 | 1330 | 2900
2025-08-30 | Y2508925-2 | 1100 | 12 | 1670 | 6900 |  | 合格 | 12
2025-08-30 | Y2508926-2 | 1100 | 12 | 1670 | 4940 |  | 合格 | 12.2
2025-08-30 | Y2508992-2 | 1060 | 12 | 1330 | 7740 |  | 合格 | 12.1
2025-08-30 | Y2508960-3 | 1060 | 12 | 1330 | 5550 |  | 合格 | 12.1
2025-08-30 | B2508840-1 | 8079 | 5.3 | 1632 | 9480 |  | 合格 | 5.4 | 5.43 | 500 | 500
2025-08-30 | B2508841-1 | 8079 | 5.3 | 1632 | 6800 |  | 合格 | 5.31 | 5.4 | 500 | 500
2025-08-30 | Y2508842 | 8079 | 5.3 | 1542 | 5560 |  | 合格 | 5.38 | 5.35 | 100 | 400
2025-08-30 | Y2508843-1 | 8079 | 5.3 | 1542 | 9850 |  | 合格 | 5.28 | 5.34 | 300 | 300 | Q425 轻亮线
2025-08-31 | Y2508947-2 | 1060 | 12 | 1595 | 4850 |  | 合格 | 12.2
2025-08-31 | Y2508622-1 | 1235D | 10 | 1100 | 570 |  | 合格 | 10.2
2025-08-31 | Y2508622-2 | 1235D | 10 | 1100 | 3680 |  | 合格 | 10.1
2025-08-31 | Y2508992-1 | 1060 | 12 | 1330 | 2200 |  | 不合格 | 12.1 |  |  |  | C270 来料辊印
2025-08-31 | Y2508993-1 | 1060 | 12 | 1330 | 5650 |  | 不合格 | 12 |  |  |  | C185 来料辊印 S0.1 L=1740
2025-08-31 | Y2508993-2 | 1060 | 12 | 1330 | 4330 |  | 不合格 |  |  |  |  | C185 来料辊印 S0.1 L=1740
2025-08-31 | Y25081080-1 | 1060 | 12 | 1700 | 1770 |  | 不合格 | 12 |  |  |  | Q755 直棱
2025-08-31 | Y25081034-1 | 1100 | 12 | 1670 | 2144 |  | 合格 | 12.1
2025-08-31 | Y25081034-2 | 1100 | 12 | 1670 | 5500 |  | 合格 | 12.1
2025-08-31 | Y25081033-1 | 1100 | 12 | 1670 | 6800 |  | 合格 | 12.1
2025-08-31 | Y25081033-2 | 1100 | 12 | 1670 | 5660 |  | 合格 | 12
2025-08-31 | Y25081057 | 1060 | 13 | 1595 | 11970 |  | 不合格 | 13.2 |  |  |  | C侧100MM L=1780MM S0.1 来料辊印
2025-08-31 | Y2508984 | 1060 | 12 | 1320 | 5934 |  | 合格 | 12.2
2025-08-31 | Y2508985 | 1060 | 12 | 1320 | 8840 |  | 合格 | 12.2
2025-08-31 | Y25081035-2 | 1100 | 12 | 1670 | 5300 |  | 合格 | 12.1
2025-08-31 | Y2508901-2 | 1100 | 12 | 1670 | 4220 |  | 合格 | 12
2025-08-31 | Y25081058 | 1060 | 13 | 1595 | 11880 |  | 合格 | 13.1
2025-08-31 | B2508584-1 | 8079 | 7 | 1732 | 1400 |  | 合格 | 7.3 | 7.05 | 30 | 40 | 单边闪筋
2025-08-31 | B2508407 | 1235 | 6 | 1732 | 1180 |  | 合格 | 6.04 | 6.15 | 150 | 150 |  |  | 划线下为7的料 退B6 8/16
2025-08-31 | B2508585-1 | 1235 | 5.8 | 1732 | 950 |  | 合格 | 5.83 | 5.91 | 600 | 600 |  |  | 余料改轧7 退6北 8/19
2025-08-31 | B2508584-23 | 8079 | 7 | 1732 | 760 |  | 合格 | 7.05 | 7.08 | 50 | 60
2025-08-31 | B2508705-1 | 1235 | 7 | 1732 | 2180 |  | 合格 | 7.04 | 7.05 | 80 | 80
2025-08-31 | B2508705-2 | 1235 | 7 | 1732 | 6230 |  | 合格 | 7.05 | 7.1 | 60 | 60
2025-08-31 | B2508841-2 | 8079 | 5.3 | 1632 | 3593 |  | 合格 | 5.4 | 5.42 | 200 | 300
2025-08-31 | Y2508725 | 8079 | 6 | 1702 | 1900 |  | 合格 | 5.91 | 5.95 | 300 | 300 |  |  | 计划完成 退Q1 8/29
2025-08-31 | Y2508728-1 | 8079 | 5.3 | 1702 | 9070 |  | 合格 | 5.33 | 5.31 | 400 | 150
2025-09-01 | Y2508622-4 | 1235D | 10 | 1100 | 700 |  | 合格 | 10.1
2025-09-01 | Y25081028 | 1060 | 12 | 1595 | 3592 |  | 合格 | 12.1
2025-09-01 | Y25081029 | 1060 | 12 | 1595 | 11000 |  | 合格 | 12.2 |  |  |  | 来料震纹 下料不明显
2025-09-01 | A2508876 | 1100 | 13 | 1000 | 2806 |  | 合格 | 13.1
2025-09-01 | Y2508848-1 | 1235D | 9 | 1100 | 4020 |  | 合格 | 9.1
2025-09-01 | Y25081047-1 | 1060 | 12 | 1330 | 2780 |  | 不合格 | 12 |  |  |  | 63000米.50000米 以后 C663出现直棱
2025-09-01 | Y25081047-2 | 1060 | 12 | 1330 | 7133 |  | 合格 | 12.05
2025-09-01 | Y25081012 | 1060 | 12 | 1000 | 926 |  | 合格 | 12.1
2025-09-01 | Y25081006 | 1060 | 12 | 1595 | 9540 |  | 合格 | 12.1 | [5 empty] | 暗道重 退5#后 9/1
2025-09-01 | Y25081074 | 1060 | 12 | 1595 | 11880 |  | 合格 | 12.2
2025-09-01 | Y2508849-3 | 1235D | 8 | 1100 | 2260 |  | 合格 | 8.2
2025-09-01 | Y2508849-4 | 1235D | 9 | 1100 | 2080 |  | 合格 | 9.1
2025-09-01 | Y25081025-1 | 1060 | 12 | 1700 | 3230 |  | 合格 | 12 |  |  |  | 来料震纹 下料不明显
2025-09-01 | C2508644-4 | 8079 | 7 | 1312 | 660 |  | 合格 | 7.03 | 7.05 | 70 | 80 |  |  | 来料两个断头 底部串层 不足一车 未切 退6北 8/28
2025-09-01 | C2508645-2 | 8079 | 7 | 1312 | 6650 |  | 合格 | 7.02 | 6.96 | 50 | 40
2025-09-01 | Y2507540 | 8079 | 6 | 1252 | 2204 |  | 合格 | 6.28 | 6.2 | 300 | 400 | Q160 辊印 S0.1 L:1005 |  | 针孔超退M8 7/27
2025-09-01 | Y2508726-3 | 8079 | 6 | 1702 | 2650 |  | 合格 | 5.91 | 5.86 | 300 | 200
2025-09-01 | Y2508843-2 | 8079 | 5.3 | 1542 | 880 |  | 合格 | 5.38 | 5.4 | 800 | 800
2025-09-01 | Y2508588 | 8079 | 5.3 | 1542 | 480 |  | 合格 | 5.4 | 5.42 | 500 | 500 |  |  | 不足一车 退V3 8/27
2025-09-01 | Y2508587-1 | 8079 | 5.3 | 1542 | 2460 |  | 合格 | 5.28 | 5.41 | 800 | 800 | 划线下改轧7的14000米
2025-09-01 | Y2508710-3 | 8079 | 5.8 | 1202 | 700 |  | 合格 | 5.8 | 5.83 | 300 | 200
2025-09-01 | Y2508935-1 | 8079 | 5.3 | 1202 | 7180 |  | 合格 | 5.36 | 5.33 | 600 | 600
2025-07-13 | Y2507450-2 | 1100 | 13 | 1595 | 780 |  | 不合格 | 12.9 | 扒废了 |  |  | Q605MM D935MM 辊印印过 |  | 松卷错层退H4 7/14 | 褶皱频繁断带 退H4 7/15
2025-07-09 | Y2506904-3 | 1235D | 8 | 1210 | 552 |  | 合格 | 8.1 | 8/31盘点没有 |  |  |  |  | 断头退轧机 Q3 7/10
2025-07-08 | Y2507375 | SH1100Y | 13 | 1350 | 1991 |  | 合格 | 12.95 | 8/31盘点没有 |  |  | Q390轻白条 |  | 条纹重退T6 7/9
2025-07-11 | Y2507453-11 | 1235D | 9 | 1360 | 1020 |  | 不合格 | 9.1 | 扒废了 |  |  | 松卷
2025-09-01 | Y2508849-2 | 1235D | 9/8 | 1100 | 590 |  | 合格 | 8.25 | [5 empty] | 划线以下 松卷 箭头 退J6 9/1
2025-09-02 | Y25081025-2 | 1060 | 12 | 1700 | 4637 |  | 合格 | 12.1
2025-09-02 | Y25081059 | 1060 | 12 | 1595 | 11780 |  | 合格 | 12.05
2025-09-02 | Y2508848-2 | 1235D | 9 | 1100 | 1911 |  | 合格 | 9.1
2025-09-02 | Y25081153-1 | 1235D | 9 | 1100 | 4070 |  | 合格 | 9.2
2025-09-02 | Y25081153-2 | 1235D | 9 | 1100 | 2580 |  | 合格 | 9.25
2025-09-02 | Y25081153-3 | 1235D | 9 | 1100 | 1320 |  | 合格 | 9.2
2025-09-02 | Y25081154-1 | 1235D | 9 | 1100 | 4020 |  | 合格 | 9.1
2025-09-02 | Y25081026 | 1060 | 13 | 1620 | 12380 |  | 合格 | 13.1
2025-09-02 | Y25081075 | 1060 | 12 | 1595 | 6530 |  | 合格 | 12.21 |  |  |  | 厚差±4%
2025-09-02 | Y25081076 | 1060 | 12 | 1595 | 4050 |  | 合格 | 12.2
2025-09-02 | Y25081111-1 | 1060 | 13 | 1750 | 8400 |  | 合格 | 13.3
2025-09-02 | Y25081111-2 | 1060 | 13 | 1750 | 4730 |  | 合格 | 13.1
2025-09-02 | Y25081112-1 | 1060 | 12 | 1750 | 5090 |  | 合格 | 12.03
2025-09-02 | Y25081021 | 1060 | 12 | 1310 | 6890 |  | 合格 | 12.1
2025-09-02 | Y2508915 | 8079 | 7 | 1652 | 11000 |  | 合格 | 7.01 | 6.94 | 50 | 40
2025-09-02 | C2508866 | 8079 | 6.3 | 1162 | 640 |  | 合格 | 6.17 | 6.18 | 600 | 500 |  |  | 红线下改轧7退T5 9/1
2025-09-02 | Y2508938-1 | 8079 | 5.3 | 1202 | 6040 |  | 合格 | 5.35 | 5.41 | 500 | 500
2025-09-02 | Y2508936-1 | 8079 | 5.3 | 1202 | 2260 |  | 合格 | 5.38 | 5.4 | 650 | 580
2025-09-02 | Y2507356-22 | 8079 | 5.3 | 1034 | 1920 |  | 合格 | 5.31 | 5.39 | 1000 | 1000 |  |  | 肋松无法起车退T2 7/22 | 不足 退M2 8/21
2025-09-01 | Y2508844 | 8079 | 5.3 | 1542 | 360 |  | 合格 | 5.33 | 5.31 | 1000 | 1000 |  |  | 余料至红线断头处 仅3千米 不足一车 退6北 9/2
2025-09-03 | Y25081100-2 | 1100 | 12 | 1700 | 7420 |  | 不合格 | 12.1 |  |  |  | Q335 S0.03 L=930 辊印
2025-09-03 | Y25081048 | 1060 | 12 | 1330 | 6072 |  | 合格 | 12.1
2025-09-03 | Y25081118 | 1060 | 12.3 | 1000 | 7480 |  | 合格 | 12.3
2025-09-03 | Y25081119 | 1060 | 12.3 | 1000 | 7450 |  | 合格 | 12.3
2025-09-03 | Y2508623 | 1235D | 15 | 1100 | 3764 |  | 合格 | 14.96 | [5 empty] | 更换优先 退K8 9/1
2025-09-03 | A2508875-2 | 1100 | 13 | 1660 | 4480 |  | 不合格 | 13.1 |  |  |  | C68 来料辊印 周期1655 S0.4
2025-09-03 | Y25081154-2 | 1235D | 9 | 1100 | 560 |  | 合格 | 9.1
2025-09-03 | Y25081155-1 | 1235D | 8 | 1100 | 1020 |  | 合格 | 8.2
2025-09-03 | Y25081155-2 | 1235D | 8 | 1100 | 3550 |  | 合格 | 8.2
2025-09-03 | Y25081155-3 | 1235D | 8 | 1100 | 1900 |  | 合格 | 8.2
2025-09-03 | Y25081155-4 | 1235D | 8 | 1100 | 1300 |  | 合格 | 8.2
2025-09-03 | Y25081080-2 | 1060 | 12 | 1700 | 2036 |  | 合格 | 12.07 | [5 empty] | 来料横折 退G6 9/1
2025-09-03 | Y25081081-1 | 1060 | 12 | 1700 | 3350 |  | 合格 | 12.1 | [5 empty] | 来料横折 退K2 9/1
2025-09-03 | Y25081081-2 | 1060 | 12 | 1700 | 1648 |  | 合格 | 12.1 | [5 empty] | 来料横折 退J6 9/1
2025-09-03 | Y25081114 | 1060 | 13 | 1620 | 12280 |  | 合格 | 13.1
2025-09-03 | Y2508611-5 | 8079 | 7 | 1202 | 780 |  | 合格 | 7 | 6.98 | 70 | 40
2025-09-03 | Y2508935-2 | 8079 | 7 | 1202 | 1120 |  | 合格 | 6.98 | 7 | 70 | 70
2025-09-03 | Y2508916 | 8079 | 7 | 1652 | 9190 |  | 合格 | 6.88 | 6.94 | 60 | 60
2025-09-03 | Y2508917-2 | 8079 | 7 | 1652 | 5430 |  | 合格 | 6098 | 7.1 | 60 | 80
2025-09-03 | Y2508917-1 | 8079 | 7 | 1652 | 5310 |  | 合格 | 6.95 | 7 | 60 | 60
2025-09-03 | Y2507356-21 | 8079 | 5.3 | 1034 | 1180 |  | 合格 | 5.31 | 5.35 | 700 | 700 | 底部改轧一车7μ
2025-09-03 | Y2508934-1 | 8079 | 6 | 1202 | 6930 |  | 合格 | 5.91 | 5.81 | 300 | 200 |  |  | 起车起筋 退6北 9/1
2025-09-03 | Y2508936-3 | 8079 | 6 | 1202 | 1470 |  | 合格 | 5.89 | 5.97 | 20 | 20
2025-09-03 | Y2508934-2 | 8079 | 6 | 1202 | 1130 |  | 合格 | 5.88 | 5.91 | 180 | 220
2025-09-03 | Y2508938-2 | 8079 | 6 | 1202 | 980 |  | 合格 | 6 | 5.98 | 200 | 220
2025-09-03 | Y2508710-2 | 8079 | 5.8 | 1202 | 470 |  | 合格 | 5.83 | 5.88 | 300 | 300 |  |  | 余料不足一车 退V5 8/23
2025-09-04 | Y2508907 | 1060 | 12.3 | 1000 | 2483 |  | 合格 | 12.2
2025-09-04 | Y2508908-1 | 1060 | 12.3 | 1000 | 2050 |  | 合格 | 12.3
2025-09-04 | Y25081088 | 1060 | 15 | 1360 | 10200 |  | 合格 | 15.15
2025-09-04 | Y25081083-1 | 1100 | 12 | 1595 | 5190 |  | 合格 | 12.1
2025-09-04 | Y25081049 | 1060 | 12 | 1240 | 2650 |  | 合格 | 12.1
2025-09-04 | Y25081055 | 1060 | 15 | 930 | 7080 |  | 合格 | 15.15
2025-09-04 | Y25081056 | 1060 | 15 | 930 | 6910 |  | 合格 | 15.1
2025-09-04 | Y25081054 | 1060 | 15 | 930 | 5540 |  | 合格 | 15.1
2025-09-04 | Y25081115 | 1060 | 13 | 1620 | 11800 |  | 合格 | 13.1
2025-09-04 | Y25081085 | 1060 | 13 | 1570 | 6563 |  | 合格 | 13.07 | [5 empty] | 优先分切打底料 暂退6北 9/4
2025-09-04 | Y25081100-4 | 1100 | 12 | 1700 | 1480 |  | 合格 | 12.03
2025-09-04 | Y25081083-2 | 1100 | 12 | 1595 | 5530 |  | 合格 | 12.1
2025-09-04 | Y25081165-1 | 1100 | 12 | 1700 | 6880 |  | 合格 | 12.1
2025-09-04 | Y25081165-2 | 1100 | 12 | 1700 | 1800 |  | 合格 | 12.1
2025-09-04 | Y25081165-3 | 1100 | 12 | 1700 | 1360 |  | 合格 | 12.1
2025-09-04 | H2508650-11 | 8079 | 6 | 1092 | 4630 |  | 合格 | 6.01 | 5.9 | 300 | 300
2025-09-04 | H2508650-12 | 8079 | 6 | 1092 | 2550 |  | 合格 | 6.08 | 6.1 | 80 | 140
2025-09-04 | H2508939 | 8079 | 6 | 1092 | 3200 |  | 合格 | 6.11 | 5.85 | 300 | 200 | 来料厚差大
2025-09-04 | H25071161 | 8079 | 6 | 1092 | 300 |  | 合格 | 5.96 | 5.96 | 120 | 110
2025-09-04 | Y25081063 | 1235 | 5.8 | 1632 | 10680 |  | 合格 | 6 | 5.92 | 300 | 500
2025-09-04 | Y25081044 | 8079 | 6.3 | 1252 | 4660 |  | 合格 | 6.18 | 6.22 | 150 | 150
2025-09-04 | Y2508612-3 | 8079 | 7 | 1202 | 1890 |  | 合格 | 6.88 | 7.02 | 20 | 20 | C517 来料辊印 周期220M 未透
2025-09-05 | Y25081116 | 1060 | 15 | 1360 | 10100 |  | 不合格 | 15.03 | 1 |  |  | Q214 白辊印 印过 L=975MM
2025-09-05 | Y25081117-1 | 1060 | 15 | 1360 | 1850 |  | 不合格 | 15.07 |  |  |  | Q214 白辊印 印过 L=975MM
2025-09-05 | Y25081084-1 | 1100 | 12 | 1595 | 3290 |  | 合格 | 12.1
2025-09-05 | Y25081084-2 | 1100 | 12 | 1595 | 5110 |  | 合格 | 12.2
2025-09-05 | Y25081052 | 1100 | 12 | 1000 | 7560 |  | 合格 | 12.19
2025-09-05 | Y25081196-1 | 1100 | 12 | 1595 | 5988 |  | 合格 | 12
2025-09-05 | Y25081207 | 1100 | 13 | 1595 | 10700 |  | 合格 | 13
2025-09-05 | Y25081082 | 1100 | 12 | 1595 | 1225 |  | 合格 | 12.1 | 4
2025-09-05 | Y25081193-1 | 1100 | 12 | 1700 | 6950 |  | 合格 | 12.21
2025-09-05 | Y25081193-2 | 1100 | 12 | 1700 | 4510 |  | 合格 | 12.23
2025-09-05 | Y25081183-1 | 1060 | 13 | 1660 | 5960 |  | 合格 | 13
2025-09-05 | Y25081183-2 | 1060 | 13 | 1660 | 5450 |  | 合格 | 13.1
2025-09-05 | Y25081184-2 | 1060 | 13 | 1660 | 11750 |  | 合格 | 13.13
2025-09-05 | Y25081102-2 | 1100 | 12 | 1670 | 5800 |  | 合格 | 12.25 |  |  |  | 轻条纹
2025-09-05 | R2508386 | 8079 | 6.5 | 1042 | 1280 |  | 合格 | 6.4 | 6.5 | 200 | 200
2025-09-05 | C2508867 | 8079 | 6.3 | 1162 | 1140 |  | 合格 | 6.12 | 6.24 | 200 | 200 | 划线以下改轧7的14000M |  | 暂退 8/31 | 不足一车 退S8 9/1 | 版型差 无法起车 退6北 9/2
2025-09-05 | Y2508936-2 | 8079 | 5.3 | 1202 | 490 |  | 合格 | 5.4 | 5.37 | 500 | 600
2025-09-05 | Y2508937-2 | 8079 | 5.3 | 1202 | 1080 |  | 不合格 | 5.33 | 5.4 | 1800 | 1800 | 尾料针孔超 暂判不合格 |  | 起皱 起棱 打底困难 无法起车 退 H6 9/2
2025-09-05 | Y2508997-1 | 1235 | 5.8 | 1632 | 4570 |  | 合格 | 5.87 | 5.92 | 600 | 800
2025-09-05 | Y2508997-2 | 1235 | 5.8 | 1632 | 3670 |  | 合格 | 5.93 | 5.87 | 1000 | 1000
2025-09-05 | Y2508997-3 | 1235 | 5.8 | 1632 | 2440 |  | 合格 | 5.81 | 5.78 | 1200 | 1000
2025-09-06 | Y25081051 | 1100 | 12 | 1000 | 6793 |  | 合格 | 12.1 | 1 |  |  |  |  | 直棱 退E7 9/4
2025-09-06 | Y25081053 | 1100 | 12 | 1000 | 7490 |  | 合格 | 12.1
2025-09-06 | Y25081117-2 | 1060 | 15 | 1360 | 8300 |  | 合格 | 15.1
2025-09-06 | Y25081050 | 1060 | 12 | 1240 | 8820 |  | 不合格 | 12 | 2 |  |  | Q21辊印透亮
2025-09-06 | Y25081208 | 1100 | 13 | 1595 | 5711 |  | 合格 | 13.1
2025-09-06 | Y25081146-1 | 1100 | 12.3 | 1670 | 6900 |  | 合格 | 12.4
2025-09-06 | Y25081146-2 | 1100 | 12.3 | 1670 | 4800 |  | 合格 | 12.4
2025-09-06 | Y25081185 | 1060 | 13 | 1660 | 4000 |  | 合格 | 13.1 | 5
2025-09-06 | Y2509308-1 | 1100 | 12 | 1700 | 5530 |  | 合格 | 12.08 |  |  |  | 上C350MM 划伤 L=950MM
2025-09-06 | Y2509308-2 | 1100 | 12 | 1700 | 1960 |  | 合格 | 1960 |  |  |  | 上C350MM 划伤 L=950MM
2025-09-06 | Y2509308-3 | 1100 | 12 | 1700 | 5030 |  | 合格 | 12.12
2025-09-06 | Y25081245-1 | 1060 | 9 | 930 | 3400 |  | 合格 | 9.2
2025-09-06 | Y25081179-1 | 8079 | 5.3 | 1252 | 1520 |  | 合格 | 5.32 | 5.38 | 300 | 300
2025-09-06 | Y25081101-1 | 1100 | 12 | 1700 | 5650 |  | 合格 | 12.16
2025-09-06 | Y2509309-1 | 1100 | 12 | 1700 | 6400 |  | 合格 | 12.15
2025-09-06 | Y2508999 | 8079 | 7 | 1362 | 10130 |  | 合格 | 7 | 6.98 | 50 | 40
2025-09-06 | Y25081174 | 8079 | 6.3 | 1612 | 12070 |  | 不合格 | 6.31 | 6.35 | 600 | 600 | 外圈边部擦划伤 线性针孔密集
2025-09-06 | Y2508998-1 | 1235 | 5.8 | 1632 | 6520 |  | 合格 | 5.95 | 5.9 | 550 | 600 | 划线以下改轧一车7的15000米
2025-09-06 | Y2508998-2 | 1235 | 5.8 | 1632 | 3580 |  | 不合格 | 6.05 | 5.88 | 640 | 890 | 来料头部厚差大
2025-09-06 | Y2508728-2 | 8079 | 5.3 | 1702 | 645 |  | 合格 | 5.38 | 5.35 | 400 | 500 |  |  | 不足一车 退O3 8/31
2025-09-06 | C2508646-2 | 8079 | 6 | 1312 | 900 |  | 合格 | 5.9 | 6 | 500 | 600
2025-09-03 | Y25081195 | 1100 | 12 | 1595 | 950 |  | 合格 | 12.1 | 扒废了 |  |  |  |  | 不足一车 退K1 内部还有一处褶皱 9/4
2025-09-07 | Y25081197 | 1100 | 12 | 1595 | 3744 |  | 合格 | 12.1
2025-09-07 | Y25081226-2 | 1100 | 12 | 1660 | 3000 |  | 合格 | 12.09 |  |  |  | 轻微起泡 能拉平
2025-09-07 | Y25081169 | 1100 | 13 | 1360 | 10070 |  | 合格 | 13.1
2025-09-07 | Y25081170 | 1100 | 13 | 1360 | 10150 |  | 合格 | 13.2
2025-09-07 | Y25081212 | 1060 | 15 | 1360 | 6866 |  |  | 15
2025-09-07 | Y25081213 | 1060 | 15 | 1360 | 7650 |  | 合格 | 15.1
2025-09-07 | Y25081214 | 1060 | 15 | 1360 | 10010 |  | 合格 | 15
2025-09-07 | Y25081147 | 1060 | 13 | 1660 | 11790 |  | 合格 | 13.1
2025-09-07 | Y2509309-2 | 1100 | 12 | 1700 | 4700 |  | 合格 | 12.1
2025-09-07 | Y25081184-1 | 1060 | 13 | 1660 | 880 |  | 合格 | 13.1
2025-09-07 | Y25081245-2 | 1060 | 9 | 930 | 3620 |  | 合格 | 9.1
2025-09-07 | Y25081246-1 | 1060 | 9 | 930 | 3470 |  | 合格 | 9.1
2025-09-07 | Y25081148 | 1060 | 13 | 1660 | 12320 |  | 合格 | 13.2
2025-09-07 | B2508584-24 | 8079 | 7 | 1732 | 1990 |  | 合格 | 7.02 | 7.1 | 60 | 60
2025-09-07 | B2508840-2 | 8079 | 7 | 1632 | 1690 |  | 合格 | 6.94 | 6.98 | 20 | 20
2025-09-07 | Y25081176 | 8079 | 6.3 | 1612 | 11650 |  | 合格 | 6.28 | 6.27 | 40 | 30
2025-09-07 | Y25081002 | 8079 | 6 | 1162 | 3100 |  | 合格 | 6.05 | 5.9 | 100 | 110 | 成品外圈来料筒底毛边
2025-09-07 | H2508650-2 | 8079 | 6 | 1092 | 550 |  | 合格 | 6.02 | 5.98 | 350 | 490
2025-09-07 | C2508649-4 | 8079 | 6 | 1312 | 620 |  | 合格 | 6.11 | 6.12 | 300 | 300 |  |  | 不足一车 退S1 8/25 | 来料肋松 无法起车 退N3 8/28
2025-09-07 | C2508645-1 | 8079 | 6 | 1312 | 1000 |  | 合格 | 6.01 | 6.05 | 600 | 600 | 划线以下改轧7的16000M
2025-09-07 | C2508647-1 | 8079 | 6 | 1312 | 1667 |  | 合格 | 5.95 | 5.95 | 100 | 80 | 断头以上44800M 6的 划线下改轧7的 来料横折 改轧26000M |  | 不足一车 退Q5 8/26
2025-09-07 | C2508648-1 | 8079 | 6 | 1312 | 1040 |  | 合格 | 6.04 | 6.01 | 330 | 600 | C505 轻亮线 |  | 不足一车 退T5 8/25 | 来料肋松 打底起筋 退T3-T4 8/28
2025-09-08 | Y25081225-1 | 1100 | 12 | 1660 | 5380 |  | 不合格 | 11.93 |  |  |  | 1.来料厚差大±5% 2.Q750MM 轻直棱
2025-09-08 | Y25081226-3 | 1100 | 12 | 1660 | 6920 |  | 合格 | 12.1 |  |  |  | 版型波动大
2025-09-08 | Y25081232 | 1100 | 13 | 1360 | 9816 |  | 合格 | 13.1
2025-09-08 | Y25081233-1 | 1100 | 13 | 1360 | 4570 |  | 合格 | 13.1 |  |  |  | 来料横向闪皱
2025-09-08 | Y25081246-2 | 1060 | 9 | 930 | 3204 |  | 合格 | 9.2
2025-09-08 | Y25081241-21 | 1235D | 9 | 1100 | 4020 |  | 合格 | 9.3
2025-09-08 | Y25081241-22 | 1235D | 9 | 1100 | 3330 |  | 合格 | 9.2
2025-09-08 | Y25081243 | 1060 | 12 | 1000 | 7380 |  | 合格 | 12.1
2025-09-08 | Y25081209-1 | 1060 | 13 | 1570 | 2245 |  | 合格 | 13.1
2025-09-08 | Y25081209-2 | 1060 | 13 | 1570 | 6830 |  | 合格 | 13.1
2025-09-08 | Y25081210 | 1060 | 13 | 1570 | 11940 |  |  | 13.06
2025-09-08 | Y25081211-1 | 1060 | 13 | 1570 | 1580 |  |  | 13
2025-09-08 | Y25081242-1 | 1235D | 8 | 1100 | 900 |  | 合格 | 8.2
2025-09-08 | Y25081130-2 | 8079 | 5.3 | 1542 | 1800 |  | 合格
2025-09-08 | Y25081227-1 | 1100 | 12 | 1660 | 4030 |  | 合格 | 12.15
2025-09-08 | Y25081227-2 | 1100 | 12 | 1660 | 2200 |  | 合格 | 12.2
2025-09-08 | Y25081130-1 | 8079 | 5.3 | 1542 | 9160 |  | 合格 | 5.31 | 5.34 | 200 | 200
2025-09-09 | Y25081227-3 | 1100 | 12 | 1660 | 448 |  | 合格 | 12.2
2025-09-09 | Y2509397 | 1100 | 12 | 1360 | 10000 |  | 合格 | 12.15
2025-09-09 | Y25081241-1 | 1235D | 9 | 1100 | 810 |  | 不合格 | 9.2 |  |  |  | Q42MM S0.2 来料 辊印
2025-09-09 | Y25081244 | 1060 | 12 | 1000 | 7650 |  | 合格 | 12.2
2025-09-09 | Y2509326 | 1100 | 15 | 1360 | 2980 |  | 合格 | 14.9
2025-09-09 | Y2509327 | 1100 | 15 | 1360 | 10250 |  | 合格 | 15.1
2025-09-09 | Y25081198 | 1060 | 13 | 1570 | 2183 |  | 合格 | 13.2
2025-09-09 | Y25081199 | 1060 | 13 | 1570 | 8460 |  | 不合格 | 13.2 |  |  |  | C200-300 色差
2025-09-09 | Y2509381-1 | 1100 | 12 | 1700 | 6340 |  | 合格 | 12.2 |  |  |  | Q40 S0.05 辊印
2025-09-09 | Y25081242-2 | 1235D | 8 | 1100 | 3820 |  | 合格 | 8.2
2025-09-09 | Y25081242-3 | 1235D | 8 | 1100 | 2700 |  | 合格 | 8.15
2025-09-09 | Y2509398-2 | 1100 | 12 | 1360 | 4340 |  | 合格 | 12.2
2025-09-09 | Y2509399 | 1100 | 12 | 1360 | 10200 |  | 合格 | 12.1
2025-09-09 | Y25081132-2 | 8079 | 5.3 | 1542 | 1860 |  | 合格 | 5.38 | 5.4 | 800 | 800
2025-09-09 | Y25081046-1 | 1235 | 5.8 | 1252 | 5430 |  | 合格 | 5.8 | 5.98 | 1500 | 800
2025-09-09 | Y2509381-2 | 1100 | 12 | 1700 | 6400 |  | 合格 | 12.1
2025-09-09 | Y2509382-2 | 1100 | 12 | 1700 | 6530 |  | 合格 | 12.06
2025-09-09 | Y2509382-3 | 1100 | 12 | 1700 | 4320 |  | 合格 | 12.08
2025-09-09 | Y25081045 | 1235 | 5.8 | 1252 | 6070 |  | 合格 | 5.82 | 5.91 | 200 | 200
2025-09-09 | Y25081131-1 | 8079 | 5.3 | 1542 | 4354 |  | 合格 | 5.31 | 5.41 | 800 | 600
2025-09-09 | Y25081131-2 | 8079 | 5.3 | 1542 | 4400 |  | 合格 | 5.38 | 5.41 | 800 | 800
2025-09-09 | Y25081132-1 | 8079 | 5.3 | 1542 | 5800 |  | 合格 | 5.3 | 5.34 | 800 | 800
2025-09-10 | Y2508908-2 | 1060 | 12 | 992 | 269 |  | 不合格 | 12.1 |  |  |  | C51 辊印 S0.1 周期980
2025-09-10 | Y25081225-2 | 1100 | 12 | 1660 | 5470 |  | 合格 | 11.91 |  |  |  | 来料厚差大±5%
2025-09-10 | Y25081233-2 | 1100 | 13 | 1360 | 5690 |  | 合格 | 13.1
2025-09-10 | Y2508622-3 | 1235D | 10 | 1100 | 1680 |  | 合格 | 10 |  |  |  | 闪筋已拔出，可排 |  | 来料闪筋 闪皱 退Q4 8/31
2025-09-10 | Y2509328 | 1100 | 15 | 1360 | 10120 |  | 合格 | 15
2025-09-10 | Y25081238-1 | 1060 | 15 | 1360 | 482 |  | 合格 | 14.8
2025-09-10 | Y25081238-2 | 1060 | 15 | 1360 | 6300 |  | 合格 | 15.1
2025-09-10 | Y25081239 | 1060 | 15 | 1360 | 10160 |  | 合格 | 15.1
2025-09-10 | Y25081240 | 1060 | 15 | 1360 | 10280 |  | 不合格 | 15.2 |  |  |  | C59 白辊印 印过 L=990MM
2025-09-10 | Y2509324-1 | 1060 | 15 | 1360 | 1850 |  | 不合格 | 15.1 |  |  |  | C59 白辊印 印过 L=990MM
2025-09-10 | Y2509324-2 | 1060 | 15 | 1360 | 8450 |  | 合格 | 15.2
2025-09-10 | Y2509356 | 1060 | 13 | 1310 | 2914 |  | 合格 | 13.3
2025-09-10 | Y2509357 | 1060 | 13 | 1310 | 9640 |  | 合格 | 13.1
2025-09-10 | Y2509334 | 1060 | 13 | 1340 | 6800 |  | 合格 | 13.15
2025-09-10 | Y2509368 | 1060 | 13 | 1340 | 10180 |  | 不合格 | 13.2 |  |  |  | 8万米 Q610 条纹重
2025-09-10 | Y2509369 | 1060 | 13 | 1340 | 10030
2025-09-10 | Y2508452-22 | 1060 | 12 | 987 | 1292 |  | 合格 | 12.05 |  |  |  | 未找到 |  | 边部针孔密集 退6北 9/8
2025-09-10 | Y2509382-1 | 1100 | 12 | 1700 | 1750 |  | 不合格 | 12.1 |  |  |  | Q770MM 直棱
2025-09-10 | Y25081236-1 | 1060 | 13 | 1620 | 1730 |  | 合格 | 13.2
2025-09-10 | Y2509384 | 1100 | 13 | 1595 | 11220 |  | 合格 | 13.2
2025-09-10 | Y2509385 | 1100 | 13 | 1595 | 11210 |  | 合格 | 13.1
2025-09-10 | Y2509483-1 | 1235D | 9 | 1210 | 1470 |  | 合格 | 9.2
2025-09-10 | Y2509400-2 | 1060 | 13 | 1660 | 1370 |  | 合格 | 13.1
2025-09-10 | Y2509400-3 | 1060 | 13 | 1660 | 900 |  | 合格 | 13.1
2025-09-10 | Y25081179-3 | 8079 | 7 | 1252 | 1600 |  | 合格 | 6.86 | 6.92 | 40 | 40
2025-09-10 | Y25081173 | 8079 | 6.3 | 1612 | 1375 |  | 合格 | 6.33 | 6.42 | 200 | 200 |  |  | 不足一车 退O2 9/4
2025-09-10 | Y25081177 | 8079 | 6.3 | 1544 | 2410 |  | 合格 | 6.25 | 6.28 | 200 | 200 |  |  | 计划完成 退T8 9/7
2025-09-10 | Y2507467 | 8079 | 5.3 | 982 | 5400 |  | 合格 | 5.28 | 5.37 | 1000 | 1000 |  |  | 来料肋送 无法起车退 U8 7/17
2025-09-10 | B2508933 | 8079 | 6 | 1632 | 1768 |  | 合格 | 5.89 | 5.94 | 100 | 100 | 划线以下改轧一车7的15000M |  | 红线上不足一车 红线下为7 退S2 9/7
2025-09-10 | Y25081046-2 | 1235 | 5.8 | 1252 | 3090 |  | 不合格 | 5.8 | 5.85 | 400 | 300 | Q76MM 来料辊印 S0.1 周期1930MM
2025-09-10 | B2508932 | 8079 | 6 | 1632 | 11310 |  | 合格 | 5.98 | 6.02 | 200 | 200
2025-09-11 | Y2509401 | 1060 | 13 | 1570 | 9082 |  | 合格 | 13.1
2025-09-11 | Y2509402 | 1060 | 13 | 1570 | 11840 |  | 合格 | 151
2025-09-11 | Y2509403 | 1060 | 13 | 1570 | 11720 |  | 合格 | 13.1
2025-09-11 | Y2509483-2 | 1235D | 9 | 1210 | 4046 |  | 合格 | 9.1
2025-09-11 | Y2509483-3 | 1235D | 9 | 1210 | 3100 |  | 合格 | 9.1
2025-09-11 | Y2509386 | 1100 | 13 | 1595 | 8885 |  | 合格 | 13.2
2025-09-11 | Y2509393 | 1060 | 13 | 1570 | 11640 |  | 合格 | 13.1
2025-09-11 | Y2509394-3 | 1060 | 13 | 1570 | 9220 |  | 合格 | 13.2
2025-09-11 | Y2509333 | 1060 | 13 | 1340 | 9246 |  | 合格 | 13.1 | [5 empty] | 暂退 9/9
2025-09-11 | Y25081101-2 | 1100 | 12 | 1700 | 3488 |  | 合格 | 12.1 |  |  |  | 可以正常分 |  | 来料直棱 退O5 9/6
2025-09-11 | Y2508776-1 | 1100 | 12 | 1595 | 4844 |  | 不合格 | 12.1 |  |  |  | 错层以扒可正常排 |  | 来料横折 错层 退R5 8/31 | 来料整幅横折 松卷 退V1 9/2
2025-09-11 | Y2509330 | 1060 | 13 | 1570 | 11770 |  | 合格 | 13.1
2025-09-11 | Y2509484-1 | 1235D | 8 | 1210 | 3320 |  | 合格 | 8.15
2025-09-11 | Y2509484-2 | 1235D | 8 | 1210 | 3800 |  | 合格 | 8.1
2025-09-11 | Y2509424-2 | 1060 | 13 | 1750 | 6430 |  | 合格 | 13.09
2025-09-11 | B2508585-3 | 1235 | 5.8 | 1732 | 2230 |  | 不合格 | 5.86 | 5.91 | 600 | 600 | 接头以上松卷箭头
2025-09-11 | Y2508726-1 | 8079 | 6 | 1702 | 3990 |  | 合格 | 5.96 | 5.83 | 300 | 200 | Q100 辊印 未透 L=970
2025-09-11 | Y2508726-2 | 8079 | 6 | 1702 | 6000 |  | 合格 | 5.83 | 5.93 | 300 | 300
2025-09-11 | Y25081133-1 | 8079 | 5.3 | 1252 | 2070 |  | 合格 | 5.39 | 5.39 | 800 | 800
2025-09-11 | Y25081134-1 | 8079 | 5.3 | 1252 | 6140 |  | 合格 | 5.4 | 5.45 | 600 | 600
2025-09-11 | Y25081135 | 8079 | 5.3 | 1252 | 8160 |  | 合格 | 5.3 | 5.3 | 210 | 190 | 改轧一车7
2025-09-11 | Y25081134-3 | 8079 | 7 | 1252 | 1340 |  | 合格 | 6.93 | 6.88 | 30 | 50
2025-09-05 | Y2508355-1 | 8079 | 7 | 1252 | 1000 |  | 合格 | 7.11 | 6.98 | 80 | 70 | 版型波动大 | 未找到
2025-09-12 | Y2509407 | 1060 | 13 | 1310 | 3947 |  | 合格 | 13.1
2025-09-12 | Y2509469 | 1060 | 15 | 1400 | 10740 |  | 不合格 | 15.2 |  |  |  | C365 直棱
2025-09-12 | Y2509470 | 1060 | 15 | 1400 | 10690 |  | 合格 | 15.2
2025-09-12 | Y2509484-3 | 1235D | 8 | 1210 | 390 |  | 不合格 | 8.2 |  |  |  | C413 来料辊印
2025-09-12 | Y2509418-1 | 1070 | 9 | 1240 | 5000 |  | 合格 | 9.1
2025-09-12 | Y2509418-2 | 1070 | 9 | 1240 | 4300 |  | 合格 | 9.2
2025-09-12 | Y2509365 | 1100 | 13 | 1460 | 4050 |  | 合格 | 13.2 |  |  |  | 可正常分切 |  | 针孔异常 退L7 9/9
2025-09-12 | Y2509413 | 1060 | 15 | 1360 | 8820 |  | 合格 | 15.01
2025-09-12 | Y2509414 | 1060 | 15 | 1360 | 10200 |  | 合格 | 15.1
2025-09-12 | Y2509417-1 | 1070 | 10 | 1240 | 1100 |  | 合格 | 10.1
2025-09-12 | Y2509417-2 | 1070 | 10 | 1240 | 4150 |  | 合格 | 10.1
2025-09-12 | Y2509417-3 | 1070 | 10 | 1240 | 3710 |  | 合格 | 10.1
2025-09-12 | Y25081221 | 1060 | 15 | 1360 | 10310 |  | 合格 | 15.2
2025-09-12 | Y2509425-2 | 1060 | 12 | 1750 | 7580 |  | 合格 | 12.3
2025-09-12 | Y2508335-2 | 8079 | 7 | 1492 | 460 |  | 合格 | 7.03 | 6.98 | 50 | 40 | 版型摆动 厚差大 |  | 不足一车 退V5-V6 9/8
2025-09-12 | Y25081061-1 | 8079 | 7 | 1652 | 3222 |  | 合格 | 6.9 | 7.12 | 60 | 50 |  |  | 擦划伤 黑油线 退M7 9/8
2025-09-12 | Y25081061-2 | 8079 | 7 | 1652 | 2650 |  | 不合格 | 7.06 | 6.97 | 240 | 70 | Q300 上箔面有线性针孔、 |  | 边部密集针孔 黑油线 退H7 9/8
2025-09-12 | R2508385 | 8079 | 6.5 | 1042 | 830 |  | 合格 | 6.46 | 6.5 | 200 | 200 |  |  | 不足一车 退V1 8/30
2025-09-12 | C2508868 | 8079 | 6.3 | 1162 | 1280 |  | 合格 | 6.31 | 6.26 | 300 | 300 | 版型轻微摆动 |  | 不足一车 退L6 9/6 | 来料肋松 无法起车 退T8 9/10
2025-09-12 | Y25081128-2 | 8079 | 7 | 1612 | 270 |  | 合格 | 7.03 | 7.05 | 50 | 50
2025-09-12 | Y25081134-2 | 8079 | 5.3 | 1252 | 690 |  | 合格 | 5.46 | 5.33 | 180 | 150
2025-09-12 | Y25081133-2 | 8079 | 7 | 1252 | 1570 |  | 合格 | 6.98 | 7.03 | 20 | 20 | 尾部改轧7厚度
2025-09-12 | Y25081003 | 8079 | 6 | 1162 | 1030 |  | 合格 | 5.95 | 6.05 | 300 | 300 |  |  | 不足一车 退T2-T3 9/8
2025-09-12 | H2508940 | 8079 | 6 | 1092 | 7650 |  | 合格 | 6.05 | 6.1 | 300 | 400
2025-09-12 | C2508644-3 | 8079 | 6 | 1312 | 1410 |  | 合格 |  |  |  |  | 实际卷为-4/切前复测厚度 |  | 厚度为6 退V5 9/1
2025-09-12 | C2508648-2 | 8079 | 6 | 1312 | 1950 |  | 合格 | 6.05 | 6.03 | 200 | 200 |  |  | 不足一车 退N4 8/26 | 来料肋松 无法起车 退N4 8/28
2025-09-12 | C2508647-23 | 8079 | 7 | 1312 | 500 |  | 合格 | 7 | 7.02 | 20 | 30 | 划线下改轧7的16000M
2025-09-12 | Y2508937-1 | 8079 | 5.3 | 1202 | 1350 |  | 合格 | 5.32 | 5.28 | 800 | 700 | 划线以下改轧7的1.4万米 |  | 来料松卷 版型差 9/1 | 起皱 起棱 打底困难 无法起车 退 R1 9/2 | 不足一车 退P2 9/6
2025-09-12 | Y25081179-2 | 8079 | 5.3 | 1252 | 2530 |  | 合格 | 5.43 | 5.35 | 210 | 350 | 划线下改轧一车7的15000M |  | 内部孔洞较多 版型差 打底困难 退V6 9/7
2025-09-12 | Y2508995-11 | 8079 | 6 | 1652 | 3010 |  | 合格 | 5.82 | 5.94 | 200 | 200
2025-08-30 | Y2508925-1 | 1100 | 12 | 1670 | 814 |  | 合格 | 12.01 |  |  | 扒废 |  |  | 红线以下松卷 箭头 退M6 8/30
2025-09-05 | Y25081145-1 | 1100 | 12 | 1670 | 430 |  | 合格 | 12.16 |  |  | 扒废 | 轻条纹 |  | 来料错层 退回轧机 9/5
2025-09-02 | Y25081100-1 | 1100 | 12 | 1700 | 700 |  | 不合格 | 12.1 |  |  | 扒废 | 起棱
2025-09-12 | Y2509411-1 | 1100 | 13 | 1700 | 1080 |  | 合格 | 13.15 | [5 empty] | 错层退L6 轧机扒废 9/12
2025-09-13 | Y2509306 | 1060 | 15 | 1360 | 2223 |  | 合格 | 15.1
2025-09-13 | Y2509441 | 1060 | 15 | 930 | 6880 |  | 不合格 | 15.1 |  |  |  | Q侧色差
2025-09-13 | Y2509501 | 1060 | 12 | 1330 | 9980 |  | 合格 | 11.8-12.2 |  |  |  | 厚差大
2025-09-13 | Y2509325 | 1060 | 15 | 1360 | 4011 |  | 合格 | 15.2
2025-09-13 | Y2509398-1 | 1100 | 12 | 1360 | 5460 |  | 合格 | 12.1 |  |  |  | C292 辊印透 | 转精切
2025-09-13 | Y2509419-1 | 1235D | 9 | 1210 | 5250 |  | 不合格 | 9.2 |  |  |  | C93 辊印 周期930 S0.3
2025-09-13 | Y2509419-2 | 1235D | 9 | 1210 | 660
2025-09-13 | Y2509410-1 | 1100 | 13 | 1700 | 1210 |  | 合格 | 13.27
2025-09-13 | Y2509410-2 | 1100 | 13 | 1700 | 4980 |  | 合格 | 13.25
2025-09-13 | Y2509411-2 | 1100 | 13 | 1700 | 5330 |  | 合格 | 13.1 |  |  |  | 熨平辊 辊印 Q550 L800
2025-09-13 | Y2509467-1 | 1100 | 12 | 1660 | 5420 |  | 合格 | 11.85 |  |  |  | 熨平辊 辊印 Q550 L800
2025-09-13 | Y2509419-3 | 1235D | 9 | 1210 | 1400 |  | 合格 | 9.2
2025-09-13 | Y2509419-4 | 1235D | 9 | 1210 | 1550 |  | 合格 | 9.2
2025-09-13 | Y2509412-1 | 1100 | 13 | 1700 | 6750 |  | 合格 | 13.1
2025-09-13 | Y2509412-2 | 1100 | 13 | 1700 | 5700 |  | 合格 | 13.08 |  |  |  | 来料串层
2025-09-13 | H25081204 | 8079 | 6 | 1092 | 5842 |  | 合格 | 5.92 | 6.01 | 100 | 100
2025-09-13 | H2509347-2 | 8079 | 6 | 1092 | 2460 |  | 合格 | 5.95 | 6.05 | 200 | 200
2025-09-13 | Y2508996 | 8079 | 6 | 1652 | 8880 |  | 合格 | 5.8 | 5.89 | 500 | 500
2025-09-13 | R25081137-1 | 8079 | 5.3 | 1042 | 4850 |  | 合格 | 5.45 | 5.46 | 2000 | 1350 | 头部箭头 轻松卷
2025-09-13 | R25081136-3 | 8079 | 5.3 | 1042 | 150 |  | 合格 | 5.28 | 5.42 | 2000 | 200
2025-09-14 | Y2509502 | 1060 | 12 | 1330 | 6260 |  | 合格 | 12.1
2025-09-14 | Y2509425-1 | 1060 | 12 | 1750 | 3507 |  | 合格 | 12.1 | [5 empty] | 横折 退V7 9/12
2025-09-14 | Y2509485 | 1060 | 15 | 1400 | 10560 |  | 合格 | 14.9
2025-09-14 | Y2509486 | 1060 | 15 | 1400 | 10480 |  | 合格 | 14.9
2025-09-14 | Y2509420-1 | 1235D | 9 | 1210 | 3220 |  | 合格 | 9.2
2025-09-14 | Y2509420-2 | 1235D | 9 | 1210 | 4630 |  | 合格 | 9.15
2025-09-14 | Y2509354 | SH1100Y | 13 | 1350 | 3160 |  | 合格 | 13.1
2025-09-14 | Y2509467-2 | 1100 | 12 | 1660 | 965 |  | 合格 | 12
2025-09-14 | Y2509467-3 | 1100 | 12 | 1660 | 2600 |  | 合格 | 12.06
2025-09-14 | Y2509468-1 | 1100 | 12 | 1660 | 6750 |  | 合格 | 12.1
2025-09-14 | Y2509468-3 | 1100 | 12 | 1660 | 4080 |  | 合格 | 12.1
2025-09-14 | Y2509444-1 | 1100 | 12 | 1700 | 2600 |  | 不合格 | 12.1 |  |  |  | Q220MM 轻直棱
2025-09-14 | Y2509541-1 | 1235D | 9 | 1210 | 4400 |  | 合格 | 9.15
2025-09-14 | Y2509541-2 | 1235D | 9 | 1210 | 4500 |  | 合格 | 9.1
2025-09-14 | Y2509391-1 | 1100 | 13 | 1700 | 8380 |  | 合格 | 13.1
2025-09-14 | Y25081062-1 | 8079 | 7 | 1652 | 3614 |  | 合格 | 7 | 6.94 | 60 | 60 |  |  | 计划切完 退V5 9/12
2025-09-14 | Y25081062-2 | 8079 | 7 | 1652 | 5150 |  | 合格 | 6.85 | 6.99 | 20 | 30
2025-09-14 | Y25081000 | 8079 | 7 | 1362 | 9340 |  | 合格 | 6.96 | 7.08 | 30 | 30
2025-09-14 | Y25081001 | 8079 | 7 | 1362 | 9550 |  | 合格 | 7 | 7.13 | 40 | 50 | C侧毛边
2025-09-14 | R25081136-4 | 8079 | 6 | 1042 | 550 |  | 合格 | 5.87 | 5.88 | 400 | 420
2025-09-14 | R25081137-2 | 8079 | 5.3 | 1042 | 560 |  | 合格 | 5.38 | 5.47 | 1800 | 1300
2025-09-15 | Y2509487 | 1060 | 15 | 1400 | 6382 |  | 合格 | 15
2025-09-15 | Y2509442 | 1060 | 15 | 930 | 6850 |  | 合格 | 15.01
2025-09-15 | Y2509509 | 1100 | 12 | 1360 | 10250 |  | 合格 | 12.1
2025-09-15 | Y2509421-1 | 1235D | 8 | 1210 | 1668 |  | 合格 | 8.1
2025-09-15 | Y2509542-1 | 1235D | 9 | 1210 | 4350 |  | 合格 | 9.1
2025-09-15 | Y2509508 | 1100 | 13 | 1470 | 7856 |  | 不合格 |  |  |  |  | C623 L980MM 小辊印 |  | 针孔超 退T5 9/15
2025-09-15 | Y2509444-2 | 1100 | 12 | 1700 | 4260 |  | 合格 | 12.19
2025-09-15 | Y2509445-1 | 1100 | 12 | 1700 | 4900 |  | 合格 | 12.15
2025-09-15 | Y2509445-2 | 1100 | 12 | 1700 | 5950 |  | 合格 | 12.1
2025-09-15 | Y2509421-2 | 1235D | 8 | 1210 | 4900 |  | 合格 | 8.1
2025-09-15 | Y2509542-3 | 1235D | 9 | 1210 | 2490 |  | 合格 | 9.1
2025-09-15 | Y2509515 | 1060 | 15 | 1360 | 7080 |  | 合格 | 15.01
2025-09-15 | Y2509548 | 1060 | 15 | 1360 | 10310 |  | 合格 | 15.1
2025-09-15 | Y2509575 | 1060 | 13 | 1700 | 12710 |  | 合格 | 13.2
2025-09-15 | Y2509553-1 | 1060 | 12 | 1700 | 5150 |  | 合格 | 12.26 |  |  |  | 在线多条间断性白条
2025-09-15 | Y25081175 | 8079 | 6.3 | 1612 | 8578 |  | 不合格 | 6.31 | 6.36 | 600 | 600 | 中间划伤 线性针孔 |  | 线性针孔 退V1 9/9 | 来料超薄 退T7 9/12
2025-09-15 | Y25081067 | 8079 | 6.3 | 1442 | 6733 |  | 合格 | 6.31 | 6.47 | 200 | 100
2025-09-15 | H2509460 | 1235 | 5.8 | 1512 | 10180 |  | 合格 | 5.95 | 5.87 | 660 | 610 | 改轧一车7的14000米
2025-09-15 | H2509461-1 | 1235 | 5.8 | 1512 | 2570 |  | 合格 | 5.8 | 5.9 | 1000 | 800 | 划线下改轧7的15000M 断头箭头
2025-09-16 | Y2509516 | 1060 | 15 | 1350 | 2563 |  | 合格 | 15.1
2025-09-16 | Y2509549 | 1060 | 15 | 1350 | 9800 |  | 合格 | 15.1
2025-09-16 | Y2509581 | 1060 | 15 | 1350 | 9710 |  | 合格 | 15.1
2025-09-16 | Y2509542-2 | 1235D | 9 | 1210 | 2260 |  | 不合格 | 9.2 |  |  |  | C235MM 直棱
2025-09-16 | Y2509543-1 | 1235D | 9 | 1210 | 4360 |  | 合格 | 9.1
2025-09-16 | Y2509543-2 | 1235D | 9 | 1210 | 4770 |  | 合格 | 9.1
2025-09-16 | Y2509568-1 | 1235D | 8 | 1210 | 413 |  | 合格 | 8.2
2025-09-16 | Y2509400-1 | 1060 | 13 | 1660 | 1559 |  | 不合格 | 13.1 |  | 正常走莱尔母卷看看 |  | C350 Q460 横折 | 缺陷料，切精切订单 | 来料横折 退I2 9/10
2025-09-16 | Y25081104 | 1100 | 12 | 1595 | 8120 |  | 合格 | 12.1 |  | 分切两车34000的看情况 |  |  | 间断针孔密集，可再分两车试试，合格走正常订单，不合格切二级品 | 密集针孔 退S4 9/4
2025-09-16 | Y25081145-2 | 1100 | 12 | 1670 | 2642 |  | 合格 | 12.1 |  |  |  |  | 正常切精切再观察，前期已让步 | 来料直棱 退I3 9/5
2025-09-16 | Y2509352 | 1100 | 13 | 1460 | 8490 |  | 合格 | 13.2 | [5 empty] | 边部针孔密集 退L7 9/14
2025-09-16 | Y2509553-2 | 1060 | 12 | 1700 | 6110 |  | 合格 | 12.28 |  |  |  | 在线多条间断性白条
2025-09-16 | Y2509389 | 1100 | 12 | 1360 | 9308 |  | 合格 | 12.2 | [5 empty] | 更换优先料 退4#专 9/12
2025-09-16 | Y2509390 | 1100 | 12 | 1360 | 10290 |  | 合格 | 12.2
2025-09-16 | Y2509468-2 | 1100 | 12 | 1660 | 667 |  | 合格 | 11.89
2025-09-16 | Y2509568-2 | 1235D | 8 | 1210 | 3200 |  | 合格 | 8.2
2025-09-16 | Y2509422 | 1060 | 15 | 930 | 4700 |  | 合格 | 15.1
2025-09-16 | Y2509538-1 | 1060 | 15 | 1400 | 9340 |  | 合格 | 15.09
2025-09-16 | Y2509538-2 | 1060 | 15 | 1400 | 1390 |  | 合格 | 15.1
2025-09-16 | H2509347-1 | 8079 | 6 | 1092 | 666 |  | 合格 | 6.03 | 6.1 | 200 | 200 |  |  | 更换优先分切 退N4 9/13
2025-09-16 | Y25081128-1 | 8079 | 6 | 1612 | 5579 |  | 合格 | 5.85 | 5.95 | 300 | 300 |  |  | 版型差 分切闪筋 O5 9/11
2025-09-16 | H2509461-2 | 1235 | 5.8 | 1512 | 3940 |  | 合格 | 5.9 | 5.92 | 800 | 840
2025-09-16 | Y2509457-2 | 8079 | 5.3 | 1702 | 3310 |  | 合格 | 5.49 | 5.5 | 800 | 1000
2025-09-16 | Y2507328-3 | 1235D | 9 | 1210 | 2180 |  | 不合格 | 9 | 当打底料了 |  |  | 头部松卷 |  | 松卷横折退 I6 7/12
2025-07-18 | Y2507577-2 | 1060 | 12 | 1660 | 1500 |  | 不合格 | 12 | 当打底料了 |  |  | Q630.Q870直棱 | 暂不分切
2025-07-17 | Y2507427 | 1060 | 12 | 1750 | 4250 |  | 合格 | 12 | 当打底料了 |  |  | 筒底 320壁厚错层 |  | 松卷串层退S4 7/17 | 2025-07-17
2025-07-18 | Y2507504-2 | 1060 | 12 | 1750 | 2150 |  | 合格 | 12 | 当打底料了 |  |  | C700，Q430直棱 | 暂不分切
2025-07-30 | Y2507948-1 | 1060 | 12 | 1740 | 2320 |  | 合格 | 11.9 | 当打底料了 |  |  | 筒底 115壁厚错层 外圈塔形 |  | 错层 松卷 退G4 7/31
2025-07-20 | Y2507672 | 1060 | 12 | 1750 | 3980 |  | 合格 | 11.98 | 当打底料了 |  |  |  |  | 油班重 张力线 退E4 7/20
2025-08-20 | Y2508449-2 | 1070 | 8 | 1240 | 830 |  | 不合格 | 8.35 |  |  |  | 松卷
2025-09-17 | Y2508727-1 | 8079 | 5.3 | 1702 | 1028 |  | 不合格 | 5.4 | 5.4 | 270 | 150 | 下C756 726 639 黑色辊印 S0.2 未印过 |  | 红线下为7 退6北 8/29
2025-09-17 | Y2508729 | 8079 | 5.3 | 1702 | 929 |  | 合格 | 5.45 | 5.5 | 600 | 600 | 划线以下改轧7厚度1.4万米
2025-09-17 | Y2509318 | 1235 | 5.8 | 1632 | 922 |  | 合格 | 5.89 | 5.93 | 800 | 600 |  |  | 红线下改轧7 退N6 9/13
2025-09-17 | Y2509319 | 1235 | 5.8 | 1632 | 920 |  | 合格 | 5.93 | 5.96 | 800 | 800 |  |  | 余料改轧7 退 无料架 9/14
2025-09-17 | B2508994-1 | 8079 | 6.3 | 1702 | 880 |  | 合格 | 6.4 | 6.48 | 200 | 200
2025-09-17 | R25081136-5 | 8079 | 6 | 1042 | 920 |  | 合格 | 5.96 | 6.03 | 200 | 200
2025-09-17 | Y2509458 | 8079 | 5.3 | 1702 | 10075 |  | 合格 | 5.4 | 5.45 | 600 | 600
2025-09-17 | Y2509535-2 | 8079 | 6 | 1612 | 940 |  | 合格 | 5.92 | 5.89 | 300 | 300
2025-09-17 | H2509348 | 8079 | 6 | 1092 | 7030 |  | 合格 | 6.06 | 6 | 300 | 200
2025-09-17 | H2508651 | 8079 | 6 | 1092 | 854 |  | 合格 | 6.13 | 6.1 | 500 | 300 |  |  | 计划完 退L7 9/4 | 不足一车 退U3 9/8
2025-09-17 | Y2509536-2 | 1060 | 13 | 1540 | 5600 |  | 合格 | 13.1
2025-09-17 | Y2509537 | 1060 | 13 | 1540 | 11270 |  | 合格 | 13.2
2025-09-17 | Y2509510 | 1100 | 12 | 1360 | 370 |  | 合格 | 12.05
2025-09-17 | Y2509351 | 1100 | 13 | 1460 | 2198 |  | 合格 | 13.1 | [5 empty] | 线性检测 换卷验证 退4#专 9/13 | 更换优先 退 9/15
2025-09-17 | Y2509568-3 | 1235D | 9 | 1210 | 300 |  | 合格 | 9.1
2025-09-17 | Y2509423 | 1060 | 15 | 930 | 6980 |  | 合格 | 15.1
2025-09-17 | Y2509563 | 1100 | 13 | 1470 | 10430 |  | 合格 | 13.1
2025-09-17 | Y2509668 | 1060 | 15 | 1360 | 9700 |  | 合格 | 15.1
2025-09-17 | Y2509489 | 1060 | 12 | 1000 | 4930 |  | 合格 | 12.05
2025-09-17 | Y2509490 | 1060 | 12 | 1000 | 4920 |  | 合格 | 12.1 |  |  |  | Q335 来料异物压入
2025-09-17 | Y2509577 | 1060 | 12 | 1595 | 7681 |  |  | 12.19 |  |  |  | 来料版型摆动大
2025-09-17 | Y2509507 | 1100 | 13 | 1470 | 10560 |  | 合格 | 13.1
2025-09-17 | Y2509624 | 1060 | 13 | 1700 | 10890 |  | 合格 | 13.1 |  |  |  | 来料多出白条间接
2025-09-17 | Y2508942-2 | 1100 | 12 | 1650 | 4180 |  | 合格 | 12.08
2025-08-24 | Y2508746-1 | 1060 | 13 | 1750 | 6400 |  | 不合格 | 13.1 | 估计当打底料了，盘点没8/31 |  |  | 松卷
2025-09-18 | Y2509491 | 1060 | 15 | 930 | 3673 |  | 合格 | 15 | [5 empty] | 版型差 退S2 9/15
2025-09-18 | Y2509536-1 | 1060 | 13 | 1540 | 5700
2025-09-18 | Y2509667 | 1060 | 15 | 1360 | 6280 |  | 合格 | 15.01
2025-09-18 | Y2509564 | 1100 | 13 | 1470 | 10520 |  | 合格 | 13.15
2025-09-18 | Y2509565 | 1100 | 13 | 1360 | 10220 |  | 合格 | 13.2
2025-09-18 | Y2509322-21 | 1100 | 12 | 1670 | 1300 |  | 合格 | 12.01
2025-09-18 | Y2509539 | 1060 | 15 | 1400 | 885 |  | 合格 | 15.2 |  |  |  | C120MM 轻条纹
2025-09-18 | Y2509540 | 1060 | 15 | 1400 | 10560 |  | 合格 | 15.1
2025-09-18 | Y25071114-2 | 1060 | 12 | 1750 | 1380 |  | 合格 | 12.2
2025-09-18 | Y2509669 | 1060 | 15 | 1360 | 6361 |  | 合格 | 15.1
2025-09-18 | Y2509601-1 | 1060 | 12 | 1700 | 1500 |  | 合格 | 12.3 |  |  |  | 米数不足 27500米
2025-09-18 | Y2509654-1 | 1100 | 13 | 1700 | 6570 |  | 合格 | 13.1
2025-09-18 | Y2509535-1 | 8079 | 6 | 1612 | 9660 |  | 合格 | 5.89 | 5.93 | 300 | 300
2025-09-18 | B2509593 | 1235 | 6 | 1732 | 1820 |  | 合格 | 6.04 | 6.07 | 80 | 100
2025-09-18 | H2509504-1 | 1235 | 6 | 1512 | 5010 |  | 不合格 | 6 | 6 | 800 | 1000 | 针孔超
2025-09-18 | B2509456-22 | 8079 | 6.3 | 1732 | 2080 |  | 合格 | 6.53 | 6.47 | 80 | 70
2025-09-18 | Y2509459-2 | 8079 | 5.3 | 1682 | 3200 |  | 合格 | 5.43 | 5.5 | 800 | 800
2025-09-19 | Y2509654-2 | 1100 | 13 | 1700 | 4124 |  | 合格 | 13.1 | [5 empty] | Q侧边部擦划伤 退K7 9/18
2025-09-19 | Y2509569 | 1060 | 12 | 1000 | 4801 |  | 合格 | 12 |  | 1
2025-09-19 | Y2509603 | 1060 | 15 | 930 | 700 |  | 合格 | 15.1
2025-09-19 | Y2509604 | 1060 | 15 | 930 | 6790 |  | 合格 | 15.1
2025-09-19 | Y2509605 | 1060 | 15 | 930 | 7020 |  | 合格 | 15.1
2025-09-19 | Y2509628 | 1100 | 13 | 1340 | 6159 |  | 合格 | 13.15 |  | 5
2025-09-19 | Y2509666 | 1060 | 12 | 1470 | 11020 |  | 合格 | 12.1
2025-09-19 | Y2509696-2 | 1070 | 10 | 1240 | 4330 |  | 合格 | 10.1
2025-09-19 | Y2509695-1 | 1070 | 9 | 1240 | 4590 |  | 合格 | 9.1
2025-09-19 | H2509462 | 1235 | 5.8 | 1512 | 2950 |  | 合格 | 5.84 | 5.92 | 1200 | 1200 | 改轧7的1.万米 |  | 计划完成 退L1 9/16
2025-09-19 | B2509456-3 | 8079 | 6.3 | 1732 | 3690 |  | 合格 | 6.53 | 6.47 | 80 | 70
2025-09-19 | Y2509562 | 8079 | 6 | 1202 | 7590 |  | 合格 | 5.98 | 5.86 | 200 | 300
2025-09-19 | Y2509533 | 8079 | 6 | 1612 | 11610 |  | 合格 | 5.91 | 5.85 | 300 | 200
2025-09-19 | Y2509463-1 | 8079 | 5.3 | 1202 | 1520 |  | 合格 | 5.4 | 5.36 | 1600 | 2300
2025-09-19 | Y2509464-2 | 8079 | 5.3 | 1202 | 4590 |  | 合格 | 5.44 | 5.33 | 1200 | 1000
2025-09-20 | Y2509695-2 | 1070 | 9 | 1240 | 4460 |  | 合格 | 9.1
2025-09-20 | Y2509566 | 1100 | 13 | 1360 | 5825 |  | 合格 | 13.1 |  | 2 |  |  |  | 更换计划 退K7 9/19
2025-09-20 | Y2509567-1 | 1235D-1 | 10 | 1210 | 6700 |  | 合格 | 10
2025-09-20 | Y2509720-2 | 1060 | 12 | 1590 | 5950 |  | 合格 | 12.1
2025-09-20 | Y2509665 | 1060 | 12 | 1470 | 10220 |  | 合格 | 12.18 | 5 |  |  | 1.来料厚差大 2.来料多条间断性轻白条
2025-09-20 | Y2509601-2 | 1060 | 12 | 1700 | 6550 |  | 合格 | 12.2
2025-09-20 | Y2509601-3 | 1060 | 12 | 1700 | 1700 |  | 合格 | 12.1
2025-09-20 | Y2509534-1 | 8079 | 6 | 1612 | 5210 |  | 合格 | 5.79 | 5.83 | 200 | 200
2025-09-20 | Y2509534-2 | 8079 | 6 | 1612 | 3940 |  | 合格 | 5.81 | 5.83 | 200 | 300
2025-09-20 | Y2509465-2 | 8079 | 5.3 | 1202 | 3070 |  | 合格 | 5.4 | 5.43 | 400 | 600
2025-09-21 | Y2509570 | 1060 | 12 | 1000 | 565 |  | 合格 | 12.1
2025-09-21 | Y2509643-1 | 1060 | 13 | 1700 | 4550 |  | 合格 | 13.07
2025-09-21 | Y2509625 | 1060 | 13 | 1700 | 10680 |  | 合格 | 13.1
2025-09-21 | Y2508961 | 1060 | 12 | 1330 | 8730 |  | 合格 | 12.1
2025-09-21 | Y2509567-2 | 1235D-1 | 10 | 1210 | 3624 |  | 合格 | 10.1
2025-09-21 | Y2509450-21 | 1060 | 15 | 930 | 3200 |  | 合格 | 15.1
2025-09-21 | Y2509450-22 | 1060 | 15 | 930 | 1100 |  | 合格 | 15.1
2025-09-21 | Y2509722-1 | 1060 | 13 | 1570 | 8100 |  | 合格 | 13.3
2025-09-21 | Y2509722-2 | 1060 | 13 | 1570 | 3610 |  | 合格 | 13
2025-09-21 | Y2509601-4 | 1060 | 12 | 1700 | 1500 |  | 合格 | 12.2
2025-09-21 | Y2509602-1 | 1060 | 12 | 1700 | 6500 |  | 合格 | 12.2
2025-09-21 | Y2509602-2 | 1060 | 12 | 1700 | 5900 |  | 合格 | 12.1
2025-09-21 | H2509504-2 | 1235 | 6 | 1512 | 4970 |  | 合格 | 6.05 | 6.12 | 400 | 400
2025-09-21 | Y2509682 | 1235 | 5.8 | 1632 | 4840 |  | 合格 | 5.83 | 5.88 | 800 | 800 | 划线下改轧7 14000米 外围串层 |  | 更换优先分切 退6#分切后 9/21
2025-09-21 | Y2509709 | 1060 | 13 | 1330 | 8850 |  | 合格
2025-09-19 | Y2509696-1 | 1070 | 10 | 1240 | 2049 |  | 合格 | 10.1 |  |  | 扒废 9/21 |  |  | 来料松卷 错层 横折 下榻量超 退I3 9/19
2025-07-26 | Y2507688-1 | 8079 | 9 | 1702 | 530 |  | 合格 | 8.91 | 9 | 10 | 10 |  |  | 计划完成 退S8 7/27 | 计划完退T7 7/30
2025-09-22 | Y2509683 | 1235 | 5.8 | 1632 | 8519 |  | 合格 | 5.9 | 5.8 | 1500 | 1100
2025-09-22 | Y2509687-1 | 8079 | 5.5 | 1252 | 5484 |  | 不合格 | 5.43 | 5.58 | 1500 | 1500
2025-09-22 | Y2509644-1 | 1060 | 12 | 1700 | 1714 |  | 合格 | 12.2 | [5 empty] | 来料横折 退Q5 9/22
2025-09-22 | Y2509644-2 | 1060 | 12 | 1700 | 4263 |  | 合格 | 12.1 | [5 empty] | 来料横折 退A6 9/22
2025-09-22 | Y2509626 | 1060 | 12 | 1700 | 9710 |  | 合格 | 12.1
2025-09-22 | Y2509723-1 | 1060 | 13 | 1570 | 590 |  | 合格 | 13.1-13.3
2025-09-22 | Y2509723-2 | 1060 | 13 | 1570 | 5410 |  | 合格 | 13.23
2025-09-22 | Y2509748 | 1100 | 13 | 1700 | 12620 |  | 合格 | 13.1
2025-09-22 | Y2509710 | 1060 | 13 | 1330 | 5333 |  | 合格 | 13.2
2025-09-22 | Y2509720-1 | 1060 | 12 | 1590 | 6000 |  | 不合格 | 12.1 |  |  |  | C490辊印 S0.1 L=1000
2025-09-22 | Y2509727 | 1060 | 13 | 1340 | 8420 |  | 合格 | 13.2
2025-09-22 | Y2509689-1 | 8079 | 5.5 | 1252 | 5100 |  | 合格 | 5.51 | 5.63 | 1000 | 1000
2025-09-23 | Y2509708 | 1060 | 13 | 1330 | 8282 |  | 不合格 | 13.1 |  |  |  | C444 来料辊印 S0.2 L1794
2025-09-23 | Y2509753 | SH1100Y | 13 | 1350 | 9800 |  | 合格 | 13.1 |  |  |  | C370 来料白条
2025-09-23 | Y2509759 | 1060 | 15 | 1360 | 9187 |  | 合格 | 14.95
2025-09-23 | Y2509760 | 1060 | 15 | 1360 | 9730 |  | 合格 | 15.1
2025-09-23 | Y2509749 | 1100 | 13 | 1700 | 2404 |  | 合格 | 13.2
2025-09-23 | Y2509674 | 1100 | 13 | 1700 | 12720 |  | 合格 | 13 |  |  |  | QQ285 来料辊印 S0.1 L=3050
2025-09-23 | Y2509758-1 | 1060 | 13 | 1660 | 3250 |  | 合格 | 13.1
2025-09-23 | Y2509758-2 | 1060 | 13 | 1660 | 8330 |  | 合格 | 13.1
2025-09-23 | Y2509653-21 | 1100 | 13 | 1700 | 1010 |  | 合格 | 13.16
2025-09-23 | Y2509786 | 1100 | 12 | 1660 | 12200 |  | 合格 | 12.07
2025-09-23 | Y2509685 | 8079 | 6 | 1292 | 8430 |  | 合格 | 5.94 | 6.05 | 300 | 300 |  |  | 打底起皱 退6北 9/23
2025-09-24 | Y2509702 | 8079 | 5.3 | 1542 | 9360 |  | 合格 | 5.32 | 5.45 | 300 | 300 | 边紧 肋松
2025-09-24 | Y2509819 | SH1100Y | 13 | 1350 | 584 |  | 合格 | 13.07
2025-09-24 | Y2509820 | SH1100Y | 13 | 1350 | 9770 |  | 合格 | 13.11
2025-09-24 | Y2509808 | 1100 | 12 | 1360 | 10230 |  | 合格 | 12.05
2025-09-24 | Y2509761 | 1060 | 15 | 1360 | 4080 |  | 合格 | 14.9
2025-09-24 | Y2509823-1 | 1235D | 9 | 1210 | 4560 |  | 合格 | 9.1
2025-09-24 | Y2509823-2 | 1235D | 9 | 1210 | 4310 |  | 合格 | 9.1
2025-09-24 | Y2509791-1 | 1100 | 13 | 1280 | 610 |  | 合格 | 13.25
2025-09-24 | Y2509791-2 | 1100 | 13 | 1280 | 6920
2025-09-24 | Y2509803-1 | 1060 | 13 | 1570 | 4950 |  | 合格 | 13.15
2025-09-24 | Y2509803-2 | 1060 | 13 | 1570 | 8410 |  | 合格 | 13.1
2025-09-24 | Y2509785 | 1100 | 12 | 1660 | 11025 |  | 合格 | 12.2 |  |  |  | 已出炉正在分 |  | 带油重 退6北 9/23
2025-09-24 | Y2509713 | 1100 | 12 | 1660 | 11120 |  | 合格 | 12.1
2025-09-25 | Y2509802 | 1060 | 13 | 930 | 5889 |  | 合格 | 13
2025-09-25 | Y2509763 | 1060 | 13 | 1330 | 9780 |  | 合格 | 13.1
2025-09-25 | Y2509678 | 1060 | 13 | 1330 | 4365 |  | 不合格 | 13.0-13.6 |  |  |  | C446 四道辊印 S0.2 L=1730MM | 继续分看看，没问题就分完 | 针孔超 退G5 9/22
2025-09-25 | Y2509824-1 | 1235D | 9 | 1210 | 3893 |  | 合格 | 9.1
2025-09-25 | Y2509824-2 | 1235D | 9 | 1210 | 4670 |  | 合格 | 9.1
2025-09-25 | Y2509804 | 1060 | 13 | 1570 | 3460 |  | 合格 | 13.1
2025-09-25 | Y2509865 | 1100 | 12 | 1660 | 11970 |  | 合格 | 12.11 |  |  |  | 来料串层 尾料厚差百分之5
2025-09-25 | Y2507970 | 1100 | 12 | 1440 | 5549 |  | 合格 | 12 |  |  |  | 两边部间断性擦划伤 |  | 针孔密集 V6 8/4 | 针孔密集 退K4 8/5
2025-09-25 | Y2509870-2 | 1100 | 12 | 1000 | 3200 |  | 合格 | 12.1
2025-09-25 | Y25081004 | 8079 | 6 | 1162 | 6095 |  | 合格 | 5.94 | 5.96 | 200 | 200 |  |  | 断头上不足一车 退 9/20
2025-09-25 | Y2509704 | 8079 | 5.3 | 1362 | 7480 |  | 合格 | 5.38 | 5.4 | 1000 | 1000
2025-09-26 | Y2509934 | 1100 | 12 | 1360 | 10050 |  | 合格 | 12.2
2025-09-26 | Y2509629-1 | 1235D | 9 | 1210 | 1430 |  | 合格 | 9.15
2025-09-26 | Y2509914-1 | 1235D | 8 | 1210 | 2640 |  | 合格 | 8.2
2025-09-26 | Y2509914-2 | 1235D | 8 | 1210 | 1730
2025-09-26 | Y2509869 | 1100 | 12 | 1000 | 4872 |  | 合格 | 12.1
2025-09-26 | Y2509923-1 | 1235D-1 | 10 | 1210 | 5900 |  | 合格 | 10.1
2025-09-26 | Y2509512 | 1100 | 12 | 1000 | 2563 |  | 合格 | 12.1 |  | 可切标兵二级品母卷 |  |  | 两边针孔密集，可切精切，可用800mm左右 | 针孔密集 退L1 9/18
2025-09-26 | Y25081103-1 | 1100 | 12.3 | 1670 | 3665 |  | 合格 | 12.41 |  |  |  |  | 来料整幅直棱，需现场确认，位置N3 | 直棱 退N3 9/18
2025-09-26 | Y2509914-3 | 1235D | 8 | 1210 | 2360 |  | 合格 | 8.2
2025-09-26 | Y2509914-4 | 1235D | 8 | 1210 | 2240 |  | 合格 | 8.2
2025-09-26 | Y2509923-2 | 1235D-1 | 10 | 1210 | 3290 |  | 合格 | 10.1
2025-09-26 | Y2509866 | 1100 | 12 | 1660 | 11950 |  | 合格 | 12.1
2025-09-26 | Y2509459-1 | 8079 | 5.3 | 1682 | 2373 |  | 合格 | 5.56 | 5.48 | 700 | 600 | 划线下轧7μ1.4万米 |  | 红线下改轧7 下张超厚 不合格 退R5 9/18
2025-09-26 | Y2509465-1 | 8079 | 5.3 | 1202 | 790 |  | 合格 | 5.35 | 5.34 | 490 | 620 |  |  | 不足一车 退S1 9/20
2025-09-26 | Y2509684-1 | 1235 | 5.8 | 1632 | 5900 |  | 不合格 | 5.84 | 5.89 | 3000 | 4000 | 针孔超
2025-09-26 | Y2509684-2 | 1235 | 5.8 | 1632 | 5340 |  | 合格 | 5.85 | 5.81 | 300 | 300
2025-09-26 | H2509690 | 8079 | 5.3 | 1092 | 200 |  | 合格 | 5.41 | 5.37 | 300 | 200
2025-09-26 | B25081043-1 | 8079 | 6.3 | 1682 | 800 |  | 不合格 | 6.3 | 6.42 | 300 | 300
2025-09-26 | B25081043-2 | 8079 | 6.3 | 1682 | 3080 |  | 合格 | 6.42 | 6.48 | 300 | 200
2025-09-26 | R25081136-6 | 8079 | 7 | 1042 | 590 |  | 合格 | 6.98 | 6.87 | 50 | 40
2025-09-26 | Y2509864 | 1100 | 12 | 1660 | 7210 |  | 合格 | 12.2 | 最大：12.35 小：12.26 |  |  |  |  | 超厚 退6北 9/25
2025-09-15 | Y2509457-1 | 8079 | 5.3 | 1702 | 340 |  | 合格 | 5.52 | 5.5 | 800 | 600 |  |  | 余料针孔超 退回轧机扒废 9/16
2025-09-16 | B2509594 | 1235 | 6 | 1732 | 360 |  | 合格 | 6.01 | 6.19 | 300 | 150 |  |  | 来料异物压入 N2 9/17
2025-09-17 | Y2509459-3 | 8079 | 7 | 1682 | 480 |  | 合格 | 7.1 | 7.13 | 50 | 50
2025-09-27 | Y2509925 | 1235D-1 | 10 | 1210 | 4601 |  | 合格 | 10.1
2025-09-27 | Y2509926 | 1235D-1 | 10 | 1210 | 9140 |  | 合格 | 10.1
2025-09-27 | Y2509798 | 1060 | 13 | 1140 | 8550 |  | 合格 | 13.1-13.3
2025-09-27 | Y2509629-2 | 1235D | 9 | 1210 | 1995 |  | 合格 | 9.1
2025-09-27 | Y2509629-3 | 1235D | 9 | 1210 | 1470 |  | 合格 | 9.1
2025-09-27 | Y2509881-1 | 1060 | 13 | 1660 | 3890 |  | 合格 | 13.07
2025-09-27 | Y2509881-2 | 1060 | 13 | 1660 | 7950 |  | 合格 | 12.9
2025-09-27 | Y2509880 | 1060 | 13 | 1660 | 12400 |  | 合格 | 13.2
2025-09-27 | Y2509825-1 | 1235D | 8 | 1210 | 1000 |  | 合格 | 9
2025-09-27 | Y2509687-2 | 8079 | 7 | 1252 | 470 |  | 合格 | 7 | 6.81 | 40 | 50
2025-09-27 | Y2509781-2 | 8079 | 7 | 1202 | 1100 |  | 合格 | 7.03 | 7.06 | 50 | 50
2025-09-27 | B2509456-1 | 8079 | 6.3 | 1732 | 1950 |  | 合格 | 6.3 | 6.35 | 240 | 280 | 箭头重已扒废 |  | 外围箭头重 未切 9/18
2025-09-27 | B2509456-21 | 8079 | 6.3 | 1732 | 1620 |  | 合格 | 6.25 | 6.5 | 210 | 120
2025-09-27 | B25081043-3 | 8079 | 6.3 | 1682 | 3390 |  | 合格 | 6.45 | 6.4 | 100 | 50
2025-09-27 | R2509693 | 8079 | 6.5 | 1042 | 5600 |  | 合格 | 6.49 | 6.51 | 180 | 150
2025-09-27 | Y2508995-12 | 8079 | 7 | 1652 | 350 |  | 合格 | 7 | 7.05 | 80 | 60
2025-09-27 | Y2509688-1 | 8079 | 5.5 | 1252 | 2825 |  | 合格 | 5.55 | 5.6 | 320 | 550 |  |  | 暂退 9/22
2025-09-27 | Y2509688-2 | 8079 | 5.5 | 1252 | 740 |  | 合格 | 5.51 | 5.6 | 400 | 500
2025-09-27 | Y2509688-3 | 8079 | 5.5 | 1252 | 2470 |  | 合格 | 5.47 | 5.58 | 900 | 100
2025-09-27 | Y2509845 | 8079 | 6 | 1652 | 6466 |  | 合格 | 5.98 | 6.02 | 200 | 200
2025-09-27 | Y2509846 | 8079 | 6 | 1652 | 10820 |  | 合格 | 6.03 | 6.05 | 260 | 200
2025-09-27 | H2509691-1 | 8079 | 5.3 | 1092 | 705 |  | 合格 | 5.31 | 5.4 | 300 | 300
2025-09-27 | H2509691-2 | 8079 | 5.3 | 1092 | 3240 |  | 合格 | 5.33 | 5.27 | 150 | 120
2025-09-27 | H2509691-3 | 8079 | 5.3 | 1092 | 850 |  | 合格 | 5.38 | 5.42 | 400 | 360
2025-09-28 | Y2509867 | 1235D-1 | 10 | 1210 | 7389 |  | 合格 | 10.1 |  |  |  | C100 辊印 周期1100
2025-09-28 | Y2509799 | 1060 | 13 | 1140 | 3600 |  | 合格 | 13.2
2025-09-28 | Y2509973-1 | 1060 | 9 | 1000 | 3600 |  | 合格 | 9.2
2025-09-28 | Y2509973-2 | 1060 | 9 | 1000 | 3770 |  | 合格 | 9.1
2025-09-28 | Y2509927 | 1235D-1 | 10 | 1210 | 9070 |  | 合格 | 10.1
2025-09-28 | Y2509671-1 | 1060 | 12 | 1317 | 4080 |  | 合格 | 12.2
2025-09-28 | Y2509848 | 1060 | 13 | 1660 | 3525 |  | 合格 | 13.1
2025-09-28 | Y2509849 | 1060 | 13 | 1660 | 12360 |  | 合格 | 13.03
2025-09-28 | Y2509939 | 1060 | 13 | 1660 | 12490 |  | 合格 | 13.12 |  |  |  | 尾料版型差 厚差大
2025-09-28 | Y2509952-1 | 1235D-1 | 10 | 1210 | 1590 |  | 合格 | 10.1
2025-09-28 | B25081042 | 8079 | 6 | 1682 | 660 |  |  | 5.92 | 5.96 | 400 | 400 |  |  | 计划切完 退H7 9/26
2025-09-28 | H2509599 | 8079 | 6 | 1092 | 7650 |  | 合格 | 5.98 | 6.1 | 150 | 200
2025-09-28 | Y2509464-1 | 8079 | 5.3 | 1202 | 625 |  | 合格 | 5.3 | 5.29 | 1060 | 1200 |  |  | 划线上 不足一车 退 9/19 | 红线下改轧6 退 9/26
2025-09-28 | Y2509874-1 | 1235 | 6 | 1632 | 5450 |  | 合格 | 6.06 | 6.1 | 120 | 220 | 开机发现亮线 停机打磨下料看不到
2025-09-28 | Y2509847 | 8079 | 6 | 1652 | 4665 |  | 合格 | 6.05 | 6.09 | 400 | 500
2025-09-28 | H2509692-1 | 8079 | 5.3 | 1092 | 200 |  | 合格 | 5.31 | 5.4 | 1000 | 1000
2025-09-28 | R2509694 | 8079 | 6.5 | 1042 | 6330 |  | 合格 | 6.59 | 6.61 | 280 | 160
2025-09-29 | Y2509868 | 1235D-1 | 10 | 1210 | 708 |  | 合格 | 10.1
2025-09-29 | Y2509903 | 1235D-1 | 10 | 1210 | 9140 |  | 合格 | 10.1
2025-09-29 | Y2508942-1 | 1100 | 13 | 1640 | 460 |  | 合格 | 13.07
2025-09-29 | Y2509322-1 | 1100 | 13 | 1640 | 4810 |  | 合格 | 13
2025-09-29 | Y2509323-11 | 1100 | 12 | 1640 | 3940 |  | 合格 | 12.1
2025-09-29 | Y2509450-1 | 1060 | 15 | 930 | 2370 |  | 合格 | 15.1
2025-09-29 | Y2509952-2 | 1235D-1 | 10 | 1210 | 800 |  | 合格 | 10
2025-09-29 | Y2509830 | 1060 | 15 | 1400 | 6650 |  | 合格 | 14.9
2025-09-29 | Y2509920 | 1060 | 15 | 1400 | 10500 |  | 合格 | 15.1
2025-09-29 | Y2509787 | 1100 | 12 | 1660 | 9484 |  | 合格 | 12.2 |  |  |  |  | 油斑出口可见，退火后切精切 | 带油重 退S1 9/23
2025-09-29 | Y2509940 | 1060 | 13 | 1660 | 590 |  | 合格 | 13.2
2025-09-29 | Y25081103-21 | 1100 | 13 | 1670 | 1200 |  | 合格 | 13.1
2025-09-29 | Y25081103-22 | 1100 | 13 | 1670 | 1300 |  | 合格 | 13.2
2025-09-29 | Y25081102-1 | 1100 | 13 | 1670 | 4600 |  | 合格 | 13.1 |  |  |  | 厚差大 版型波动大
2025-09-29 | Y2509974-1 | 1060 | 9 | 1000 | 3500 |  | 合格 | 9.1
2025-09-29 | Y2509974-2 | 1060 | 9 | 1000 | 3870 |  | 合格 | 9.1
2025-09-29 | Y2509814-4 | 8079 | 5.5 | 1252 | 4490 |  | 合格 | 5.48 | 5.64 | 800 | 800
2025-09-29 | Y2509816-21 | 8079 | 5.5 | 1252 | 4790 |  | 合格 | 5.61 | 5.63 | 600 | 600
2025-09-29 | Y2509686-1 | 8079 | 6 | 1292 | 2950 |  | 不合格 | 5.98 | 6.01 | 3000 | 3200 | 来料擦划伤 两侧针孔超 |  | 两边部针孔超 退 9/23
2025-09-29 | Y2509463-2 | 8079 | 5.3 | 1202 | 4500 |  | 合格 | 5.32 | 5.33 | 1500 | 1200 | 划线下1.4万米 改轧7厚度
2025-09-29 | Y2509874-2 | 1235 | 6 | 1632 | 4380 |  | 合格 | 6.01 | 6.12 | 200 | 200 |  |  | 肋松 Q侧闪筋 退 9/28
2025-09-29 | Y2509875-1 | 1235 | 6 | 1632 | 530 |  | 合格 | 6.15 | 6.13 | 200 | 200
2025-09-29 | Y2509814-1 | 8079 | 5.5 | 1252 | 3100 |  | 不合格 | 5.65 | 5.58 | 2300 | 1850 | 针孔超
2025-09-29 | Y2509952-3 | 1235D-1 | 10 | 1210 | 326 |  | 合格 | 10 | [5 empty] | 退轧机扒废 红线箭头 9/29
2025-09-30 | Y2509857 | 1060 | 13 | 1330 | 402 |  | 合格 | 13.1
2025-09-30 | Y2509933 | 1100 | 12 | 1360 | 10100 |  | 不合格 | 12.1 |  |  |  | C470.Q240MM 多条亮线
2025-09-30 | Y2509655-3 | 1100 | 12 | 1660 | 2280 |  | 合格 | 12.5
2025-09-30 | Y2509656-1 | 1100 | 12 | 1660 | 1410 |  | 合格 | 12.1
2025-09-30 | Y2509656-2 | 1100 | 12 | 1660 | 4300 |  | 合格 | 12.2
2025-09-30 | Y2509825-2 | 1235D | 8 | 1210 | 398 |  | 合格 | 9.1
2025-09-30 | Y2509928 | 1060 | 13 | 1570 | 11640 |  | 合格 | 13.1
2025-09-30 | Y2509959 | 1100 | 13 | 1500 | 8080 |  | 合格 | 12.9
2025-09-30 | Y2509917 | 1060 | 13 | 1400 | 10590 |  | 合格 | 13.1
2025-09-30 | Y2509885 | 1060 | 13 | 1570 | 4540 |  | 不合格 | 13.2 |  |  |  | C740-C810 来料色差有手感
2025-09-30 | Y2509886 | 1060 | 13 | 1570 | 9140 |  | 合格 | 13.1
2025-09-30 | Y2509887 | 1060 | 13 | 1570 | 11460 |  | 合格 | 13.01
2025-09-30 | Y2509836 | 1060 | 13 | 1660 | 2175 |  | 合格 | 13.1
2025-09-30 | Y2509837 | 1060 | 13 | 1660 | 12190 |  | 合格 | 13.1
2025-09-30 | Y2509975 | 1060 | 13 | 1660 | 12460 |  | 合格 | 13.04 |  |  |  | 厚差大
2025-09-30 | Y2509815-1 | 8079 | 5.5 | 1252 | 4040 |  | 合格 | 5.66 | 5.62 | 800 | 800
2025-09-30 | Y2509816-11 | 8079 | 5.5 | 1252 | 750 |  | 合格 | 5.7 | 5.61 | 1000 | 1000
2025-09-30 | Y2509814-2 | 8079 | 5.5 | 1252 | 990 |  | 不合格 | 5.56 | 5.6 | 2400 | 2000 | 针孔超
2025-09-30 | Y2509816-22 | 8079 | 5.5 | 1252 | 2730 |  | 合格 | 5.63 | 5.6 | 600 | 700
2025-09-30 | Y2509877-2 | 8079 | 5.5 | 1252 | 7920 |  | 合格 | 5.48 | 5.51 | 900 | 900
2025-09-30 | Y2509595 | 8079 | 6.3 | 1332 | 10070 |  | 合格 | 6.11 | 6.28 | 200 | 600 | 两侧下表面线性针孔
2025-01-27 | Y2501963 | 8021 | 40 | 1460 | 2750 |  | 合格 | 39.8 | 38.6 | 三次盘点没有 |  | 厚差大
| Y24111146-2 | 8021 | 2*40 | 1482 | 2800 |  |  |  |  | 三次盘点没有
| C2309377-1 | 8021 | 2*40 | 1310 | 1430 |  | 合格 |  |  | 三次盘点没有 |  | C42mm L1600 S0.3小辊印 | 何洪峰安排扒废, 还在现场
2024-12-20 | Y2412525-12 | 1100-44 | 15 | 1350 | 550 |  | 合格 | 14.8 |  | 三次盘点没有 |  | 待订单
| Y2410728 | 1060-1 | 12 | 1620 | 3980 |  | 合格 | 13.08 |  | 三次盘点没有 |  | 红线以下12 |  | 计划完成 退G6 11*29
2024-12-01 | Y2411877-2/Y2502877-1 | 1100-4 | 13 | 1350 | 2290 |  | 合格 | 13 | 切1280以下宽幅 | 三次盘点没有 |  |  |  | 张力线重客户不接受退4#电专 12/2
2025-10-01 | Y2509656-3 | 1100 | 12 | 1660 | 1781 |  | 合格 | 12
2025-10-01 | Y2509657 | 1100 | 12 | 1660 | 11120 |  | 合格 | 11.97
2025-10-01 | Y25091100-1 | 1070 | 10 | 1240 | 3980 |  | 合格 | 10.1
2025-10-01 | Y25091100-2 | 1070 | 10 | 1240 | 4220 |  | 合格 | 10.1
2025-10-01 | Y2509968 | 1100 | 12 | 1660 | 12450 |  | 合格 | 12.1
2025-10-01 | Y2509792 | 1100 | 13 | 1280 | 4920 |  | 合格 | 13
2025-10-01 | Y2509976 | 1060 | 13 | 1660 | 5230 |  | 合格 | 13.12
2025-10-01 | Y2509983 | 1060 | 12 | 1330 | 9920 |  | 合格 | 12.1
2025-10-01 | Y2509392-2 | 1100 | 13 | 1700 | 3050 |  | 合格 | 13.1
2025-10-01 | Y25091101-1 | 1070 | 10 | 1240 | 4830 |  | 合格 | 10.05
2025-10-01 | Y25091101-2 | 1070 | 10 | 1240 | 4000 |  | 合格 | 10.1
2025-10-01 | Y2509815-2 | 8079 | 5.5 | 1252 | 2330 |  | 合格 | 5.62 | 5.65 | 800 | 800
2025-10-01 | B2509779-2 | 1235 | 6 | 1732 | 8770 |  | 合格 | 6.03 | 6.15 | 500 | 500
2025-10-01 | Y2509596 | 8079 | 6.3 | 1332 | 6550 |  | 合格 | 6.18 | 6.22 | 300 | 300
2025-09-29 | Y2509841-1 | 1100 | 12 | 1000 | 427 |  | 合格 | 12.1 | [5 empty] | 孔洞断带 剩余米数不足 退回轧机处理 T7-T8 10/1
2025-10-02 | Y2509989-1 | 1100 | 12 | 1595 | 1300 |  | 合格 | 12.1
2025-10-02 | Y2509842 | 1100 | 12 | 1000 | 845 |  | 合格 | 12.3
2025-10-02 | R2507586-1 | 8079 | 6 | 1702 | 5590 |  | 合格 | 6.08 | 6.1 | 200 | 200 | 底部7-8车7μ |  | 红线以上270KG为6μ料 计划切完余料改轧7 退O6 8/15 | 整幅气泡 退S1 9/30
2025-10-02 | R2506852 | 8079 | 6 | 984 | 2407 |  | 合格 | 5.9 | 6.08 | 300 | 400 |  |  | 来料肋松 Q2 7/16
2025-10-02 | B2509779-1 | 1235 | 6 | 1732 | 2860 |  | 合格 | 6 | 6.1 | 300 | 400 | 轻微箭头
2025-10-02 | B2509780 | 1235 | 6 | 1732 | 6040 |  | 合格 | 6.05 | 6.01 | 200 | 160
2025-10-02 | B2509701-1 | 8079 | 6 | 1732 | 5630 |  | 合格 | 6.01 | 5.99 | 210 | 140 | 划线以下 断头以上 超厚4000M
2025-10-02 | B2509937 | 8079 | 8 | 1231 | 8910 |  | 合格 | 8.01 | 8 | 40 | 30
2025-10-02 | Y2509904 | 1235D-1 | 10 | 1210 | 6195 |  | 合格 | 10.1 | [5 empty] | 针孔密集 退D4 9/29
2025-10-02 | Y25091053 | 1100 | 12 | 1595 | 12100 |  | 合格 | 12
2025-10-02 | Y25091052-2 | 1100 | 12 | 1595 | 7300 |  | 合格 | 12.1
2025-10-02 | Y25091102-1 | 1060 | 9 | 1000 | 1560 |  | 合格 | 9.2
2025-10-02 | Y25091102-2 | 1060 | 9 | 1000 | 3700 |  | 合格 | 9.17-9.3 |  |  |  | 厚差波动
2025-10-02 | Y2509913-1 | 1235D | 9 | 1210 | 4250 |  | 不合格 | 9.1 |  |  |  | C300 辊印 S0.5
2025-10-02 | Y2509913-2 | 1235D | 9 | 1210 | 1550 |  | 不合格 | 9 |  |  |  | C300 辊印 S0.5
2025-10-02 | Y2509913-3 | 1235D | 9 | 1210 | 2550 |  | 不合格 | 9.1 |  |  |  | C300 辊印 S0.5
2025-10-02 | Y2509756 | 1100 | 13 | 1280 | 530 |  | 合格 | 13.25
2025-10-02 | Y2509895 | 1060 | 13 | 1140 | 8580 |  | 合格 | 13.2
2025-10-02 | Y25091073-1 | 1060 | 15 | 1400 | 4270 |  | 合格 | 15
2025-10-02 | Y25091073-2 | 1060 | 15 | 1400 | 6270 |  | 合格 | 15.1
2025-10-03 | Y25091054 | 1100 | 12 | 1595 | 11110 |  | 合格 | 11.9
2025-10-03 | Y25091024 | 1100 | 13 | 1500 | 7629 |  | 合格 | 13.07
2025-10-03 | Y2509762 | 1060 | 13 | 1330 | 8350 |  | 合格 | 13
2025-10-03 | Y2509653-1 | 1100 | 13 | 1700 | 2450 |  | 不合格 | 13 |  |  |  | Q825-Q835 直棱
2025-10-03 | Y2509918 | 1060 | 13 | 1400 | 7610 |  | 合格 | 13.1 | [5 empty] | 更换优先 退G6 9/300
2025-10-03 | Y2509965 | 1060 | 13 | 1700 | 12870 |  | 合格 | 13.1 |  |  |  | 尾部版型差 厚差大
2025-10-03 | Y2509825-3 | 1235D | 8 | 1210 | 3065 |  | 合格 | 9.1
2025-10-03 | Y25091074 | 1060 | 15 | 1400 | 3896 |  | 不合格 | 15.1 |  |  |  | Q侧330MM 外围直棱
2025-10-03 | Y25091132 | 1100 | 13 | 1360 | 10290 |  | 合格 | 13
2025-10-03 | Y25091133-1 | 1100 | 13 | 1360 | 3930 |  | 合格 | 12.9
2025-10-03 | Y25091133-2 | 1100 | 13 | 1360 | 6220 |  | 合格 | 13.1
2025-10-03 | Y2509953-1 | 1235D-1 | 10 | 1210 | 1131 |  | 合格 | 10.1 | [5 empty] | 针孔密集 退R6 9/29
2025-10-03 | Y2509953-2 | 1235D-1 | 10 | 1210 | 380 |  | 合格 | 10.1 | [5 empty] | 针孔超 退6北 9/29
2025-10-03 | Y2509924 | 1235D-1 | 10 | 1210 | 8436 |  | 不合格 | 10.05 |  |  |  | C195MM 下表面轻亮线 |  | 针孔 油班 退5#后 9/29
2025-10-03 | Y25091006-1 | 1235D | 9 | 1210 | 4400 |  | 合格 | 9.2
2025-10-03 | Y2509320 | 1235 | 5.8 | 1632 | 4191 |  | 合格 | 5.81 | 5.77 | 810 | 960 | 改轧一车7的 14000米 |  | 直棱 间接性白条 退K5 9/14
2025-10-03 | Y2509876 | 1235 | 6 | 1632 | 4100 |  | 合格 | 6.18 | 6.15 | 150 | 190 |  |  | 直棱 退E1 10/1
2025-10-03 | Y2509875-2 | 1235 | 6 | 1632 | 2440 |  | 合格 | 6.02 | 6.2 | 200 | 200 |  |  | 直棱 无法分切增颜 退H5 10/1
2025-10-03 | B2509701-2 | 8079 | 6 | 1732 | 5000 |  | 合格 | 6.01 | 6 | 230 | 400
2025-10-03 | Y2509996-1 | 8079 | 5.5 | 1682 | 7830 |  | 合格 | 5.46 | 5.54 | 300 | 300
2025-10-03 | Y2509689-2 | 8079 | 5.5 | 1252 | 645 |  | 合格 | 5.54 | 5.51 | 1300 | 1900 |  |  | 不足一车 退B15 9/23
2025-10-03 | Y2509816-12 | 8079 | 5.5 | 1252 | 650 |  | 合格 | 5.7 | 5.58 | 1000 | 1000
2025-10-03 | Y2509814-3 | 8079 | 5.5 | 1252 | 450 |  | 不合格 | 5.6 | 5.62 | 1900 | 1800 | 针孔超
2025-10-03 | B2509938 | 8079 | 8 | 1232 | 5749 |  | 合格 | 8.01 | 8.01 | 30 | 30
2025-10-04 | Y25091098 | 1100 | 13 | 1360 | 9058 |  | 合格 | 13.1
2025-10-04 | Y25091011 | 1060 | 15 | 1360 | 8196 |  | 合格 | 15.1 | [5 empty] | 生产加急料 退 10/4
2025-10-04 | Y25091012 | 1060 | 15 | 1360 | 9770 |  | 合格 | 15.2
2025-10-04 | Y25091006-2 | 1235D | 9 | 1210 | 3556 |  | 合格 | 9.1
2025-10-04 | Y2509630-1 | 1235D | 8 | 1210 | 3120 |  | 合格 | 8.1
2025-10-04 | Y2509630-2 | 1235D | 8 | 1210 | 3200 |  | 合格 | 8.1
2025-10-04 | Y25091155 | 1060 | 15 | 1400 | 10130 |  | 合格 | 15.1
2025-10-04 | Y2509954 | 1235D-1 | 10 | 1210 | 1560 |  | 合格 | 10.01 | [5 empty] | 针孔 9/29
2025-10-04 | Y25091061-1 | 1235D-1 | 10 | 1210 | 5100 |  | 合格 | 10.1
2025-10-04 | Y25091061-3 | 1235D-1 | 10 | 1210 | 1560 |  | 合格 | 10.1-10.3
2025-10-04 | Y25091060-2 | 1235D-1 | 10 | 1210 | 2270 |  | 合格 | 10.1
2025-10-04 | Y25091060-3 | 1235D-1 | 10 | 1210 | 3950 |  | 合格 | 10.1
2025-10-04 | Y2509630-3 | 1235D | 9 | 1210 | 2000 |  | 合格 | 9.1
2025-10-04 | Y25091007-1 | 1235D | 8 | 1210 | 4120 |  | 合格 | 8.24
2025-10-04 | Y25081089 | 8079 | 6.3 | 1492 | 2080 |  | 合格 | 6.43 | 6.35 | 200 | 200 | 划线下改轧7的15000M |  | 底部7μ 9/24
2025-10-04 | Y2504378 | 8079 | 5.5 | 1254 | 8550 |  | 不合格 | 5.58 | 5.51 | 300 | 400 | C592 S0.5 L2800 同位置两个 透大网状 | 辊印切除 | 退3#后 轧机扒碰伤 9/28
2025-10-04 | Y2509997 | 8079 | 5.5 | 1682 | 4610 |  | 合格 | 5.5 | 5.48 | 600 | 600
2025-10-04 | Y2509998 | 8079 | 5.5 | 1682 | 9350 |  | 不合格 | 5.46 | 5.54 | 800 | 800 | Q177 辊印透 S0.02
2025-10-05 | Y25091134 | 1060 | 13 | 1140 | 7064
2025-10-05 | Y25091135 | 1060 | 13 | 1140 | 8380 |  | 合格 | 13.1
2025-10-05 | Y25091007-2 | 1235D | 8 | 1210 | 4042 |  | 合格 | 8.2
2025-10-05 | Y25091083 | 1060 | 15 | 1400 | 8769 |  | 不合格 | 15.1 |  |  |  | 尾部起棱 |  | 直棱重 退10/5
2025-10-05 | Y25091084 | 1060 | 15 | 1400 | 10530 |  | 合格 | 15.1
2025-10-05 | Y25091156 | 1060 | 15 | 1400 | 1935 |  | 合格 | 15
2025-10-05 | Y25091080 | 1060 | 13 | 1660 | 7780 |  | 合格 | 13.07 |  |  |  | 筒底6万米 来料间断性白条 有手感
2025-10-05 | Y25091061-2 | 1235D-1 | 10 | 1210 | 1640 |  | 合格 | 10.05 | [5 empty] | 针孔密集 退T7 10/4
2025-10-05 | Y25091088-1 | 1235D-1 | 10 | 1210 | 2414 |  | 合格 | 10.1 | [5 empty] | 针孔密集 退5#分切暂放 10/4
2025-10-05 | Y25091089 | 1235D-1 | 10 | 1210 | 9030 |  | 合格 | 10
2025-10-05 | B25091035 | 8079 | 5.3 | 1732 | 10190 |  | 合格 | 5.51 | 5.48 | 600 | 600
2025-10-05 | B25091062 | 8079 | 7 | 1702 | 11780 |  | 合格 | 6.97 | 7.09 | 40 | 40
2025-10-05 | Y2509906 | 8079 | 7 | 1612 | 6891 |  | 合格 | 7.1 | 7.05 | 60 | 50
2025-10-05 | Y2509321 | 8079 | 9 | 1542 | 8550 |  | 合格 | 9 | 9.04 | 10 | 10 |  |  | 整幅油班 退E8 10/3
2025-04-29 | Y2504736 | 1070 | 13 | 1570 | 1987 |  |  | 13.1 | 建议有二级品订单的时候进行分切 |  |  |  |  | 来料整幅针孔 H1 5/1
2025-06-27 | Y2506751 | SH1100Y | 13 | 1350 | 3858 |  | 不合格 | 13 | 建议质检现场再确认 |  |  | C400/Q400 白条/条纹 |  | 直棱退J8 6/29
2025-10-06 | Y2509969 | 1100 | 12 | 1660 | 2730 |  | 合格 | 12 |  |  |  | 尾部厚差大 |  | 针孔 油班 密集 退4#分切 10/1
2025-10-06 | Y25091030 | 1060 | 13 | 930 | 810 |  | 合格 | 13.1
2025-10-06 | Y25091031 | 1060 | 13 | 930 | 6780 |  | 合格 | 13
2025-10-06 | Y25091032 | 1060 | 13 | 930 | 6870 |  | 合格 | 13.1
2025-10-06 | Y25091085 | 1060 | 15 | 1400 | 7095 |  | 合格 | 15.1
2025-10-06 | Y25091046 | 1060 | 13 | 1570 | 8720 |  | 合格 | 13.2
2025-10-06 | Y2509992-1 | 1100 | 13 | 1500 | 4180 |  | 不合格 | 13.01 |  |  |  | C410 四道辊印×2 L=1560MM S0.1
2025-10-06 | Y2509992-2 | 1100 | 13 | 1500 | 4530 |  | 合格 | 13.25
2025-10-06 | Y25091060-1 | 1235D-1 | 12 | 1210 | 2880 |  | 合格 | 12.15
2025-10-06 | Y25091163 | 1060 | 13 | 1660 | 2046 |  | 合格 | 13.01 | [5 empty] | 更换优先分切 退 10/5
2025-10-06 | Y25091164 | 1060 | 13 | 1660 | 12310 |  | 合格 | 13.05
2025-10-06 | Y25091154-1 | 1100 | 13 | 1470 | 4250 |  | 合格 | 13.1
2025-10-06 | Y25091088-2 | 1235D-1 | 10 | 1210 | 1718 |  | 合格 | 10 | [5 empty] | 针孔密集 推W6 10/5
2025-10-06 | Y2509952-4 | 1235D-1 | 10 | 1210 | 4858 |  | 合格 | 10 | [5 empty] | 针孔密集 I4 10/2
2025-10-06 | Y2509989-2 | 1100 | 12 | 1595 | 4385 |  | 合格 | 12.1
2025-10-06 | Y25091095-1 | 1100 | 12 | 1660 | 7280 |  | 合格 | 12
2025-10-06 | Y25091095-2 | 1100 | 12 | 1660 | 5000 |  | 合格 | 12.1
2025-10-06 | Y2509996-2 | 8079 | 7 | 1682 | 1660 |  | 合格 | 7.1 | 7.12 | 50 | 50
2025-10-06 | Y2504733-21 | 8079 | 6 | 1612 | 1450 |  | 不合格 | 5.98 | 5.98 | 300 | 320 | C690来料辊印透大 S2.8 |  | 更换电池箔 退R2 7/2
2025-10-06 | Y2509686-2 | 8079 | 6 | 1292 | 3870 |  | 不合格 | 5.84 | 6 | 3000 | 2000 | 来料擦划伤 两侧针孔超
2025-10-06 | Y25091042 | 8079 | 5.3 | 1292 | 560 | [8 empty] | 退 10/4 | 断头密集 暂退 10/5
2025-10-06 | Y2509879 | 8079 | 5.5 | 1252 | 8820 |  | 合格 | 5.63 | 5.59 | 200 | 300
2025-10-06 | Y2509878-1 | 8079 | 5.5 | 1252 | 3460 |  | 合格 | 5.65 | 5.65 | 570 | 460
2025-10-06 | Y2509878-2 | 8079 | 5.5 | 1252 | 4600 |  | 合格 | 5.65 | 5.58 | 480 | 500
2025-10-06 | C2508644 | 8079 | 7 | 1311 | 1577
2025-10-07 | Y25091099 | 1100 | 13 | 1360 | 778 |  | 合格 | 13
2025-10-07 | Y25091218 | 1100 | 13 | 1595 | 11180 |  | 合格 | 13
2025-10-07 | Y25091171-1 | 1060 | 12 | 1320 | 5020 |  | 合格 | 12.2
2025-10-07 | Y25091223 | 1060 | 13 | 1400 | 7260 |  | 不合格 | 13.2 |  |  |  | L970 S0.02 C105 辊印
2025-10-07 | Y25091151-1 | 1100 | 12 | 1660 | 1460 |  | 合格 | 12.1
2025-10-07 | Y25091151-2 | 1100 | 12 | 1660 | 10770 |  | 合格 | 12.1
2025-10-07 | Y25091158-1 | 1235D-1 | 10 | 1210 | 1840 |  | 合格 | 10.1
2025-10-07 | Y25091206 | 1060 | 13 | 1660 | 8325 |  | 合格 | 13.1
2025-10-07 | Y25091207 | 1060 | 13 | 1660 | 12540 |  | 合格 | 13.1
2025-10-07 | Y25091190 | 1100 | 13 | 1000 | 7640 |  | 合格 | 13.07
2025-10-07 | Y25091165 | 1060 | 13 | 1570 | 10450 |  | 合格 | 13.1
2025-10-07 | Y25091166 | 1060 | 13 | 1570 | 11700 |  | 合格 | 13.1
2025-10-07 | Y25091041-22 | 8079 | 5.3 | 1442 | 3340 |  | 合格 | 5.23 | 5.34 | 600 | 600
2025-10-07 | B25091126-22 | 1235 | 6 | 1732 | 6180 |  | 合格 | 6.1 | 6.12 | 400 | 400
2025-10-07 | Y2504733-1 | 8079 | 6 | 1612 | 5203 |  | 合格 | 6.01 | 5.94 | 400 | 320 | 辊印漏检可能也有 |  | C690 S0.5透 S5 5/4
2025-10-07 | Y2504733-22 | 8079 | 6 | 1612 | 3700 |  | 不合格 | 5.88 | 5.96 | 200 | 200 | C690 S0.5透
2025-10-07 | Y25091041-21 | 8079 | 5.3 | 1442 | 3590 |  | 合格 | 5.28 | 5.36 | 1000 | 980 | 划线下改轧6的15000M
2025-10-07 | B25091126-1 | 1235 | 6 | 1732 | 4820 |  | 合格 | 6.02 | 6.16 | 400 | 400
2025-10-07 | Y25091067-1 | 8079 | 5.5 | 1252 | 3755 |  | 合格 | 5.55 | 5.65 | 300 | 280
2025-10-07 | Y25091067-2 | 8079 | 5.5 | 1252 | 3670 |  | 合格 | 5.65 | 5.55 | 260 | 280 | 上Q510 有一轻亮线
2025-10-08 | Y25091201 | 1060 | 12 | 1320 | 5308 |  | 合格 | 12.01
2025-10-08 | Y25091236 | 1060 | 15 | 1290 | 9670 |  | 合格 | 15.1
2025-10-08 | Y25091237-2 | 1060 | 15 | 1290 | 1390 |  | 合格 | 15.1
2025-10-08 | Y25091237-3 | 1060 | 15 | 1290 | 3280 |  | 合格 | 15.1
2025-10-08 | Y25091158-2 | 1235D-1 | 10 | 1210 | 3450 |  | 合格 | 10.1
2025-10-08 | Y25091203-1 | 1235D | 9 | 1210 | 303
2025-10-08 | Y25091203-2 | 1235D | 9 | 1210 | 3680 |  | 合格 | 9.07
2025-10-08 | Y25091191 | 1100 | 13 | 1000 | 5465 |  | 合格 | 13.1
2025-10-08 | Y25091221 | 1100 | 12 | 1595 | 11650 |  | 合格 | 12.1
2025-10-08 | Y25091001-1 | 1100 | 12 | 1660 | 8450 |  | 合格 | 12.03
2025-10-08 | Y25091203-3 | 1235D | 9 | 1210 | 1650 |  | 合格 | 9.1
2025-10-08 | Y25091204-3 | 1235D | 9 | 1210 | 3580 |  | 合格 | 8.2
2025-10-08 | Y25091204-4 | 1235D | 9 | 1210 | 1760 |  | 合格 | 8.16
2025-10-08 | Y25091204-5 | 1235D | 9 | 1210 | 1900 |  | 合格 | 8.01
2025-10-08 | Y25091041-23 | 8079 | 5.3 | 1442 | 2180 |  | 合格 | 5.33 | 5.31 | 700 | 600
2025-10-08 | H2509692-3 | 8079 | 6 | 1092 | 1920 |  | 合格 | 6.01 | 5.96 | 200 | 200 |  |  | 起车困难 退K8 10/6
2025-10-08 | Y25091068-1 | 8079 | 5.5 | 1252 | 420 |  | 合格 | 5.65 | 5.55 | 700 | 800
2025-10-08 | Y25091068-2 | 8079 | 5.5 | 1252 | 860 |  | 合格 | 5.51 | 5.59 | 700 | 700 | 划线下改轧1.4万米 7厚度 Q518 轻亮线 |  | 底部未7 余料不足一车 退M8 10/6 | 划线下7μ 退Q6-Q2 10/7
2025-10-08 | Y2506800-6 |  | 5.8 | 1600 | 790
2025-10-08 | H25091037-21 | 1235 | 6 | 1512 | 5840 |  | 合格 | 5.97 | 6.12 | 400 | 400
2025-10-08 | H25091037-22 | 1235 | 6 | 1512 | 1860 |  | 合格 | 6.05 | 5.98 | 500 | 400
2025-10-08 | H25091040-1 | 1235 | 6 | 1512 | 5260 |  | 合格 | 5.99 | 6.05 | 630 | 320
2025-10-08 | B25091125-1 | 1235 | 6 | 1732 | 10600 |  | 合格 | 6.02 | 6.1 | 400 | 40
2025-10-08 | B25091125-2 | 1235 | 6 | 1732 | 790 |  | 合格 | 6.03 | 6.1 | 400 | 400
2025-10-09 | Y2507468-1 | 8079 | 5.3 | 982 | 1285 |  | 合格 | 5.35 | 5.38 | 4000 | 4000 |  |  | 无法起车扒废25KG退R4 7/17
2025-10-09 | H2509503 | 1235 | 6 | 1512 | 1500 |  | 合格 | 6.09 | 6.12 | 400 | 500 |  |  | 划线下起皱 退M7 9/18
2025-10-09 | Y25091041-1 | 8079 | 5.3 | 1442 | 800 |  | 合格 | 5.42 | 5.37 | 700 | 800 | 改轧7 1.4万米 |  | 划线下为7μ 退N3-N4 10/7
2025-10-09 | B25091126-21 | 1235 | 6 | 1732 | 480 |  | 不合格 | 6.02 | 6.15 | 300 | 300 | C300 辊印 S0.5 L985 未透
2025-10-09 | H25091040-2 | 1235 | 6 | 1512 | 4005 |  | 合格 | 6.05 | 6.05 | 400 | 500
2025-10-09 | H25091066 | 1235 | 5.8 | 1512 | 9300 |  | 合格 | 5.83 | 5.91 | 600 | 800 | Q550 条纹
2025-10-09 | B25091015-1 | 8079 | 6 | 1732 | 1160 |  |  | 6.01 | 6.05 | 200 | 150 | 红线下改轧7
2025-10-09 | B25091015-2 | 8079 | 6 | 1732 | 8140 |  | 合格 | 6 | 5.9 | 100 | 200
2025-10-09 | Y2509905 | 8079 | 7 | 1612 | 8766 |  | 不合格 | 6.93 | 6.99 | 60 | 60 | TOYO Q125 两处来料辊印 印过 未透 L2365MM |  | 油班 退T4 10/4 | 退U8 10/7
2025-10-09 | Y2510386 | 1060 | 13 | 1140 | 2477 |  | 合格 | 13.1
2025-10-09 | Y2510387 | 1100 | 13 | 1595 | 5400 |  | 不合格 | 13.1 |  |  |  | C456MM 来料辊印 S0.3 印过 L1615MM 间接性白条 暗道 两个 |  | 测试针检 退1#分切后 10/9
2025-10-09 | Y2510388 | 1100 | 13 | 1595 | 11780 |  | 合格 | 12.97
2025-10-09 | Y25091205-1 | 1235D | 8 | 1210 | 713 |  | 合格 | 8.2
2025-10-09 | Y25091205-2 | 1235D | 8 | 1210 | 3770 |  | 合格 | 8.23
2025-10-09 | Y25091205-3 | 1235D | 8 | 1210 | 2810 |  | 合格 | 8.2
2025-10-09 | Y25091192 | 1100 | 13 | 1000 | 2461 |  | 合格 | 13 | [5 empty] | 优先分切 暂退 N2 10/8
2025-10-09 | Y2509964 | 1100 | 13 | 1000 | 7450 |  | 合格 | 12.85-13.2 |  |  |  | 厚差波动大
2025-10-09 | Y25091227-1 | 1100 | 13 | 1000 | 3040 |  | 合格 | 13.05
2025-10-09 | Y25091227-2 | 1100 | 13 | 1000 | 4250 |  | 合格 | 13.1
2025-10-09 | Y2510333 | 1060 | 13 | 1360 | 4792 |  | 合格 | 13
2025-10-09 | Y2510458-1 | 1070 | 9 | 1240 | 4450 |  | 合格 | 9.1
2025-10-09 | Y2510458-2 | 1070 | 9 | 1240 | 1900 |  | 合格 | 9.2
2025-10-10 | Y2510332 | 1060 | 13 | 1360 | 8133 |  | 合格 | 13 |  | 1
2025-10-10 | Y2509755 | 1100 | 13 | 1280 | 6740 |  | 不合格 | 13.1 | 30000-31000 |  |  | C425 L=960 S0.2辊印 印过 | 切精切，C425避留白（已与阳之光沟通，不接受，但是分下来的还是放行了） | 线性辊印 9/22
2025-10-10 | Y2510459-2 | 1060 | 9 | 1000 | 2810 |  | 合格 | 9.2
2025-10-10 | Y2510458-3 | 1070 | 9 | 1240 | 894 |  | 合格 | 9.1
2025-10-10 | Y25091158-3 | 1235D-1 | 10 | 1210 | 2242 |  | 合格 | 10.2 | [5 empty] | 整幅针孔 退D7 10/9
2025-10-10 | Y25091157 | 1235D-1 | 10 | 1210 | 5463 | 4 | 合格 | 10 | 4 |  |  |  |  | 整幅针孔密集 退M8 10/4 | 针孔密集 油班 退I4 10/6
2025-10-10 | Y2510321-1 | 1100 | 13 | 1000 | 5120 |  | 合格 | 13.1
2025-10-10 | Y2510330 | 1060 | 13 | 1400 | 9700 |  | 合格 | 12.9
2025-10-10 | Y2510460-1 | 1060 | 9 | 1000 | 2290 |  | 合格 | 9.1
2025-10-10 | Y2510460-2 | 1060 | 9 | 1000 | 2980 |  | 合格 | 9.2
2025-10-10 | R2406545-2 | 8079 | 7 | 1550 | 5730 |  | 不合格 | 7.05 | 7.06 | 100 | 1200 | C230/580来料划伤 线性针孔 |  | 来料划伤 退V1 2/25 | 无法起车退6北 8/5
2025-10-10 | Y25091033 | 8079 | 7 | 1732 | 8805 |  |  | 7.01 | 7 | 50 | 40 |  |  | 油班 退U8 10/4 | 退6北 10/7 | 磕碰伤 退 10/9
2025-10-10 | Y25091034 | 8079 | 7 | 1732 | 4584 |  | 合格 | 6.96 | 7.02 | 30 | 30
2025-10-10 | Y2508335-3 | 1235 | 7 | 1492 | 1000 | [8 empty] | 来料短宽 退S2 实测1472 10/8
2025-10-10 | B25091016-11 | 8079 | 6 | 1732 | 8240 |  | 合格 | 5.93 | 6 | 300 | 300
2025-10-10 | B25091016-12 | 8079 | 6 | 1732 | 2550 |  | 合格 | 5.91 | 5.97 | 300 | 300
2025-10-10 | B25091036-2 | 8079 | 5.3 | 1732 | 5400 |  | 合格 | 5.48 | 5.45 | 640 | 860
2025-10-10 | Y25091063-1 | 8079 | 5.3 | 1682 | 3562 |  | 合格 | 5.45 | 5.48 | 400 | 500
2025-10-10 | Y25091063-2 | 8079 | 5.3 | 1682 | 2900 |  | 合格 | 5.41 | 5.4 | 400 | 450
2025-10-11 | Y2510429 | 1100 | 12 | 1000 | 6406 |  | 合格 | 12.1
2025-10-11 | Y2510430-1 | 1100 | 12 | 1000 | 4340 |  | 合格 | 12.1
2025-10-11 | Y25091196-2 | 8079 | 5.3 | 1202 | 5820 |  | 合格 | 5.36 | 5.4 | 1000 | 1000
2025-10-11 | Y25091197-1 | 8079 | 5.3 | 1202 | 7200 |  | 合格 | 5.27 | 5.3 | 1000 | 1000
2025-10-11 | Y25091197-2 | 8079 | 5.3 | 1202 | 1590 |  | 合格 | 5.49 | 5.42 | 800 | 1000
2025-10-11 | H25091037-1 | 1235 | 6 | 1512 | 240 |  | 合格 | 6.05 | 6.03 | 300 | 400
2025-10-11 | B25091036-1 | 8079 | 5.3 | 1732 | 880 |  | 不合格 | 5.49 | 5.53 | 1000 | 100 | 箭头
2025-10-11 | Y25091017 | 8079 | 5.3 | 1702 | 11230 |  | 合格 | 5.41 | 5.45 | 500 | 500 | 划线下改轧7的1.4万米
2025-10-11 | Y25091018 | 8079 | 5.3 | 1702 | 5226 |  | 合格 | 5.48 | 5.42 | 500 | 500
2025-10-11 | Y2510318 | 1060 | 12 | 1470 | 6060 |  | 不合格 | 12 |  |  |  | 上Q460MM 辊印 印过 S0.2 L970MM
2025-10-11 | Y2510319-1 | 1060 | 12 | 1470 | 8700 |  | 合格 | 12.1
2025-10-11 | Y2510331 | 1060 | 13 | 1400 | 2390 |  | 合格 | 13.1
2025-10-11 | Y2510360 | 1060 | 15 | 1360 | 10230 |  | 合格 | 15.2
2025-10-11 | Y2510361 | 1060 | 15 | 1360 | 10280 |  | 合格 | 15.2
2025-10-11 | Y2510374-1 | 1060 | 13 | 1360 | 2670 |  | 合格 | 13.2
2025-10-11 | Y2510374-2 | 1060 | 13 | 1360 | 1700 |  | 合格 | 13.1
2025-10-11 | Y2510350 | 1060 | 12 | 1660 | 573 |  | 合格 | 12.1 | 5
2025-10-11 | Y2510351 | 1060 | 12 | 1660 | 12460 |  | 合格 | 12.1
2025-10-11 | Y2510378 | 1060 | 13 | 1660 | 12530 |  | 合格 | 13
2025-10-11 | Y2510379-1 | 1060 | 13 | 1660 | 7050 |  | 不合格 | 12.9 |  |  |  | Q21MM L1703MM
2025-10-11 | Y2510379-2 | 1060 | 13 | 1660 | 5200 |  | 不合格 | 13.1 |  |  |  | Q21MM L1703 来料S0.1 辊印
2025-10-11 | Y2510334-1 | 1235D-1 | 10 | 1210 | 4600 |  | 合格 | 10.1
2025-10-11 | Y2510334-2 | 1235D-1 | 10 | 1210 | 2840 |  | 合格 | 10
2025-10-11 | Y2510334-3 | 1235D-1 | 10 | 1210 | 1060 |  | 合格 | 10
2025-10-11 | Y2510406-1 | 1235D | 9 | 1210 | 4390 |  | 合格 | 9.1
2025-10-11 | Y2510406-2 | 1235D | 9 | 1210 | 1430 |  | 合格 | 9
2025-10-11 | Y2510406-3 | 1235D | 9 | 1210 | 1000 |  | 合格 | 9.1
2025-10-11 | Y2510407-2 | 1235D | 8 | 1210 | 2300 |  | 合格 | 8.2
2025-10-12 | Y2510428 | 1100 | 12 | 1000 | 2954 |  | 合格 | 12.1 | [5 empty] | 蚊虫压入 退T7 10/10
2025-10-12 | Y2510371 | 1100 | 13 | 1595 | 11840 |  | 合格 | 13.1
2025-10-12 | Y2510407-3 | 1235D | 8 | 1210 | 1092 |  | 合格 | 8.2
2025-10-12 | Y2510408-1 | 1235D | 8 | 1210 | 3230 |  | 合格 | 8.1
2025-10-12 | Y2510408-2 | 1235D | 8 | 1210 | 3150 |  | 合格 | 8.05
2025-10-12 | Y25091228-1 | 1100 | 13 | 1000 | 4380 |  | 合格 | 13.1 | [5 empty] | 优先分切暂退 10/9
2025-10-12 | Y2510327 | 1060 | 13 | 1570 | 11690 |  | 合格 | 13.01
2025-10-12 | Y2510374-3 | 1060 | 13 | 1360 | 3166 |  | 合格 | 13
2025-10-12 | Y2510376 | 1060 | 15 | 1290 | 9720 |  | 合格 | 15.1
2025-10-12 | Y2510450-1 | 1100 | 13 | 1595 | 3000 |  | 合格 | 13.01 |  |  |  | 整幅砂轮刻痕
2025-10-12 | Y2510335 | 1235D-1 | 10 | 1210 | 7676 |  | 合格 | 10.05 | [5 empty] | 针孔密集 T7 10/11
2025-10-12 | Y2510408-3 | 1235D | 8 | 1210 | 2500 |  | 合格 | 8.1
2025-10-12 | Y2510320-1 | 1100 | 13 | 1000 | 7430 |  | 合格 | 13.1
2025-10-12 | Y25091196-1 | 8079 | 5.3 | 1202 | 1220 |  | 合格 | 5.33 | 5.42 | 1000 | 1000 | 划线下改轧7的1.4万米 |  | 不足一车 红线下7μ D15
2025-10-12 | Y2510366 | 8079 | 7 | 1332 | 10130 |  | 合格 | 7 | 7 | 40 | 40
2025-10-13 | Y25091235-1 | 1060 | 12 | 1470 | 2530 |  | 合格 | 12.2
2025-10-13 | Y2510483 | 1060 | 13 | 1660 | 11250 |  | 合格 | 13.1
2025-10-13 | Y2510484 | 1060 | 13 | 1660 | 12350 |  | 合格 | 13.1
2025-10-13 | Y2510407-1 | 1235D | 8 | 1210 | 3850 |  | 合格 | 8.2
2025-10-13 | Y2510406-4 | 1235D | 9 | 1210 | 510 |  | 合格 | 9.1
2025-10-13 | Y2510319-2 | 1060 | 12 | 1470 | 2240 |  | 合格 | 12.1
2025-10-13 | Y2510373-1 | 1060 | 13 | 1360 | 5080 |  | 合格 | 13
2025-10-13 | Y2510328 | 1060 | 13 | 1560 | 11820 |  | 合格 | 13.1
2025-10-13 | Y2510329 | 1060 | 13 | 1560 | 11780 |  | 合格 | 13.02
2025-10-13 | Y2510497-1 | 1060 | 13 | 1570 | 4100 |  | 合格 | 13
2025-10-13 | Y2510437 | 1060 | 13 | 1470 | 615 |  | 合格 | 13.2
2025-10-13 | Y2510418-1 | 1100 | 12 | 1595 | 6550 |  | 合格 | 12
2025-10-13 | Y2510451-2 | 1100 | 13 | 1595 | 2680 |  | 合格 | 13.08
2025-10-13 | Y2510418-2 | 1100 | 12 | 1595 | 5330 |  | 合格 | 12.03
2025-10-13 | Y25091103-1 | 1235 | 5.8 | 1252 | 4300 |  | 合格 | 5.98 | 5.82 | 2300 | 2800 | 针孔多 已沟通 暂判合格
2025-10-13 | Y25091103-2 | 1235 | 5.8 | 1252 | 790 |  | 合格 | 5.9 | 5.89 | 2500 | 2400
2025-10-13 | Y2510347 | 8079 | 5.3 | 1202 | 8960 |  | 合格 | 5.31 | 5.4 | 700 | 600
2025-10-13 | B25091123-1 | 8079 | 7 | 1732 | 3880 |  | 不合格 | 6.97 | 7.05 | 50 | 50 | Q350 辊印 印过 未透 S0.5 L1018MM 外圈2万米
2025-10-13 | Y2510367 | 8079 | 7 | 1332 | 2880 |  | 合格 | 6.92 | 7.09 | 20 | 30
2025-10-13 | Y25091195-2 | 8079 | 7 | 1202 | 470 |  | 合格 | 6.99 | 6.97 | 30 | 30
2025-08-22 | Y2508426-3 | 1235D-1 | 10 | 1210 | 796 |  | 合格 | 10.05 |  |  |  | 10/13扒废 |  | 直棱 报表横折 退K2-K3 10/10 | 横折退 P4
2025-10-14 | Y2510368 | 1060 | 13 | 1682 | 10474 | 已导切 | 合格 | 13.08 | [5 empty] | 油班重 退I6 10/12
2025-10-14 | Y2510438 | SH1100Y | 13 | 1340 | 10110 |  | 合格 | 13.2
2025-10-14 | Y2510373-2 | 1060 | 13 | 1360 | 5070 |  | 合格 | 13.1
2025-10-14 | Y2510486-1 | 1060 | 12 | 1470 | 6000 |  | 合格 | 12.05
2025-10-14 | Y2510472-1 | 1060 | 12 | 1360 | 6250 |  | 合格 | 11.92
2025-10-14 | Y2510473-1 | 1060 | 12 | 1360 | 5530 |  | 合格 | 12.2
2025-10-14 | Y2510473-2 | 1060 | 12 | 1360 | 4720 |  | 合格 | 12
2025-10-14 | Y2510456 | 1060 | 15 | 1400 | 9370 |  | 合格 | 15.1
2025-10-14 | Y2510550 | 1235D-1 | 10 | 1210 | 4990 |  | 合格 | 10
2025-10-14 | Y2510551 | 1235D-1 | 10 | 1210 | 9010 |  | 合格 | 10
2025-10-14 | Y2510474-1 | 1060 | 13 | 1700 | 6300 |  | 合格 | 13.1
2025-10-14 | Y25091178-1 | 8079 | 6.3 | 1162 | 4000 |  | 合格 | 6.01 | 6.05 | 310 | 330
2025-10-14 | Y25091195-1 | 8079 | 6 | 1202 | 5126 |  | 合格 | 6.05 | 6.03 | 230 | 150 |  |  | 计划完 10/12
2025-10-14 | Y25091178-2 | 8079 | 6.3 | 1162 | 460 |  | 合格 | 6.05 | 6.08 | 420 | 350
2025-10-14 | Y25091179 | 8079 | 6.3 | 1162 | 8310 |  | 合格 | 6.18 | 6.19 | 200 | 200
2025-10-14 | Y2510433-2 | 8079 | 5.3 | 1652 | 3502 |  | 合格 | 5.4 | 5.36 | 1300 | 1300 | 利乐 |  | 线性针孔 退I3 10/13
2025-10-14 | Y25091128-1 | 8079 | 5.3 | 1612 | 3820 |  | 合格 | 5.38 | 5.4 | 320 | 380
2025-10-15 | Y2509754 | SH1100Y | 13 | 1350 | 2152 |  | 合格 | 13.1 |  |  |  | C370 Q405 来料白条 | 松卷已扒废，可排 | 松卷 退1#分切 9/23 | 松卷 串层 G5 9/24
2025-10-15 | Y2510439 | SH1100Y | 13 | 1340 | 4074 |  | 合格 | 13.1
2025-10-15 | Y2510461 | 1060 | 12 | 1000 | 914 |  | 合格 | 13.1 | [5 empty] | 更换优先 退1#分切后 10/14
2025-10-15 | Y2510462-1 | 1060 | 12 | 1000 | 2430 |  | 合格 | 12.3
2025-10-15 | Y2510462-2 | 1060 | 12 | 1000 | 2600 |  | 合格 | 12.3
2025-10-15 | Y2510499 | 1060 | 13 | 1520 | 11400 |  | 合格 | 13
2025-10-15 | Y2510486-2 | 1060 | 12 | 1470 | 5100 |  | 合格 | 12.1
2025-10-15 | Y2510546 | 1060 | 12 | 1470 | 1539 |  | 合格 | 12.1
2025-10-15 | Y2510501 | 1060 | 15 | 1360 | 10040 |  | 合格 | 15.1
2025-10-15 | Y2510457 | 1060 | 15 | 1400 | 5590 |  | 合格 | 15.1
2025-10-15 | Y2510488 | 1060 | 15 | 1400 | 9720 |  | 合格 | 15.2
2025-10-15 | Y2510489 | 1060 | 13 | 1360 | 10280 |  | 合格 | 13.1
2025-10-15 | Y2510545 | 1060 | 12 | 1470 | 6565 |  | 合格 | 12.1
2025-10-15 | Y25091023 | 1100 | 12 | 1595 | 996 |  | 不合格 | 12 |  |  |  | C140 L900 S0.2 辊印 |  | 起皱断带 10/2 N3-N4
2025-10-15 | Y2510308 | 1060 | 13 | 1140 | 7406 |  | 合格 | 13.2 | [5 empty] | 表检卡死 无法正常分切 退D12 10/13
2025-10-15 | Y2510502-1 | 1060 | 15 | 1360 | 1930 |  | 合格 | 15.2
2025-10-15 | Y2510502-2 | 1060 | 15 | 1360 | 8340 |  | 合格 | 15.2
2025-10-15 | H25091039 | 1235 | 6 | 1512 | 8800 |  | 合格 | 6.06 | 6.1 | 660 | 370 |  |  | 来料白条 10/4
2025-10-15 | Y25091128-3 | 8079 | 5.3 | 1612 | 3010 |  | 合格 | 5.38 | 5.4 | 160 | 120
2025-10-16 | Y2510500 | 1060 | 13 | 1520 | 5758 |  | 合格 | 13.1
2025-10-16 | Y2510524 | 1060 | 13 | 1520 | 11460 |  | 合格 | 13.1
2025-10-16 | Y2510485 | 1060 | 13 | 1660 | 10230 |  | 合格 | 13.05 | [5 empty] | 开卷压不紧 退5#后 10/13
2025-10-16 | Y2510490 | 1060 | 13 | 1360 | 1820 |  | 合格 | 13.1
2025-10-16 | Y2510532-11 | 1100 | 13 | 1595 | 1620 |  | 不合格 | 13.08 |  |  |  | 上Q100MM 来料辊印S0.4 L1805MM
2025-10-16 | Y2510532-12 | 1100 | 13 | 1595 | 2640 |  | 不合格 | 13.11 |  |  |  | 1.来料厚差±6% 2.上Q100MM 来料辊印S0.4 L1805MM
2025-10-16 | Y2510321-2 | 1100 | 13 | 1000 | 2280 |  | 合格 | 13.03 |  |  |  | 来料整卷厚差±5%
2025-10-16 | Y2510309 | 1060 | 13 | 1140 | 1111 |  | 合格 | 13.1 | [5 empty] | 表检卡死 无法正常分切 退I8 10/13
2025-10-16 | Y2510310-1 | 1060 | 13 | 1140 | 2570 |  | 合格 | 13
2025-10-16 | Y2510310-2 | 1060 | 13 | 1140 | 3360
2025-10-16 | Y2510503 | 1060 | 15 | 1360 | 10160 |  | 合格 | 15.1
2025-10-16 | Y2510547 | 1060 | 15 | 1400 | 9730 |  | 合格 | 15.1
2025-10-16 | Y2510527-1 | 1060 | 12 | 1470 | 3570 |  | 合格 | 12.1
2025-10-16 | Y2510669-1 | 1070 | 10 | 1240 | 4800 |  | 合格 | 10.1
2025-10-16 | Y2510669-2 | 1070 | 10 | 1240 | 4630 |  | 合格 | 10.1
2025-10-16 | Y2510433-1 | 8079 | 5.3 | 1652 | 1695 |  | 合格 | 5.31 | 5.36 | 1500 | 1500 | 利乐 |  | 线性针孔退 10/13 | 更换计划退4#黄 10/15
2025-10-16 | Y25091129-1 | 8079 | 5.3 | 1612 | 8260 |  | 合格 | 5.35 | 5.42 | 160 | 180
2025-10-16 | Y25091129-2 | 8079 | 5.3 | 1612 | 2350 |  | 合格 | 5.34 | 5.45 | 400 | 400
2025-10-16 | Y25091128-2 | 8079 | 5.3 | 1612 | 500 |  | 合格 | 5.4 | 5.4 | 600 | 600
2025-10-16 | B25091123-3 | 8079 | 7 | 1732 | 1480 |  | 合格 | 7.06 | 7.1 | 50 | 50
2025-10-16 | Y2510324-1 | 8079 | 5.3 | 1362 | 7080 |  | 合格 | 5.38 | 5.4 | 500 | 400
2025-10-16 | Y2510324-2 | 8079 | 5.3 | 1362 | 1730 |  | 合格 | 5.4 | 5.38 | 800 | 700
2025-10-17 | Y2510527-2 | 1060 | 12 | 1470 | 4383 |  | 合格 | 12.2
2025-10-17 | Y2510528 | 1060 | 12 | 1470 | 10980 |  | 合格 | 11.9
2025-10-17 | Y2510665-2 | 1060 | 10 | 1570 | 5350 |  | 合格 | 10.2
2025-10-17 | Y2510670-1 | 1070 | 10 | 1240 | 4480 |  | 合格 | 10.1
2025-10-17 | Y2510665-1 | 1060 | 10 | 1570 | 2990 |  | 合格 | 10.2
2025-10-17 | Y2510543-1 | 1100 | 12 | 1700 | 1100 |  | 不合格 | 12.02 |  |  | 未找到 | 中间直棱重
2025-10-17 | Y2510548 | 1060 | 15 | 1400 | 2485 |  | 合格 | 15.1
2025-10-17 | Y2510549 | 1060 | 15 | 1400 | 9220 |  | 合格 | 15.1
2025-10-17 | B25091124 | 8079 | 7 | 1732 | 3370 |  | 合格 | 6.93 | 7.01 | 30 | 30
2025-10-17 | Y2509706 | 8079 | 7 | 1332 | 6440 |  | 合格 | 6.96 | 7.07 | 60 | 70
2025-10-17 | Y2510348 | 8079 | 5.3 | 1202 | 1970 |  | 合格 | 5.36 | 5.4 | 400 | 300
2025-10-17 | Y2510349-1 | 8079 | 5.3 | 1202 | 4840 |  | 合格 | 5.4 | 5.42 | 480 | 200
2025-10-17 | Y2510349-2 | 8079 | 5.3 | 1202 | 3960 |  | 合格 | 5.41 | 5.4 | 500 | 300
2025-10-17 | Y25091229 | 8079 | 6.3 | 1542 | 3230 |  | 合格 | 6.4 | 6.31 | 20 | 20 |  |  | 白班分切 退L6 10/16
2025-10-17 | Y2510670-2 | 1070 | 10 | 1240 | 1560 |  | 合格 | 10
2025-10-17 | Y2510670-3 | 1070 | 10 | 1240 | 3240 |  | 合格 | 10.1
2025-10-17 | Y2510594 | 1100 | 12 | 1360 | 10210 |  | 合格 | 12.1
2025-10-18 | Y25091235-2 | 1060 | 12 | 1470 | 3134 |  | 合格 | 12.06
2025-10-18 | Y2510525 | 1060 | 13 | 1520 | 11200 |  | 合格 | 13.1
2025-10-18 | Y2510529 | 1060 | 13 | 1360 | 1245 |  | 合格 | 13.1 | [5 empty] | 退 10/15
2025-10-18 | Y2510530 | 1060 | 13 | 1360 | 9960 |  | 合格 | 12.6-13.2
2025-10-18 | Y2510595 | 1100 | 12 | 1360 | 5810 |  | 合格 | 12.1
2025-10-18 | Y2510593 | 1100 | 12 | 1360 | 10240 |  | 合格 | 12.1
2025-10-18 | Y2510667 | 1060 | 12 | 1470 | 3390 |  | 合格 | 12.1
2025-10-18 | Y2510552-11 | 1235D-1 | 10 | 1210 | 1260 |  | 合格 | 10.1
2025-10-18 | Y2510552-12 | 1235D-1 | 10 | 1210 | 2380 |  | 合格 | 10.1
2025-10-18 | Y2510623 | 1060 | 15 | 1360 | 10280 |  | 合格 | 15.2
2025-10-18 | Y2510624 | 1060 | 15 | 1360 | 10240 |  |  | 15.2
2025-10-18 | Y2510702 | SH1100Y | 13 | 1340 | 9950 |  | 合格 | 13.1
2025-10-18 | Y2510671-1 | SH1100Y | 12 | 1000 | 3320 |  | 合格 | 12.1
2025-10-18 | Y2510738 | 1060 | 20 | 1330 | 9980 |  | 合格 | 20.1 |  |  |  | 来料多处白条
2025-10-18 | Y25091198-1 | 8079 | 5.3 | 1202 | 2070 |  | 合格 | 5.33 | 5.37 | 1000 | 1000
2025-10-18 | Y25091104-1 | 1235 | 5.8 | 1252 | 1923 |  | 合格 | 5.83 | 5.98 | 1500 | 1000 |  |  | 超厚 退6北 10/13 | 超薄 退R5 实测上张5.98 下张 5.82 10/15
2025-10-18 | Y2510400-1 | 8079 | 6 | 1432 | 6650 |  | 合格 | 5.91 | 6.09 | 200 | 200
2025-10-18 | Y2510401-2 | 8079 | 6 | 1412 | 8900 |  | 合格 | 6.06 | 6.28 | 400 | 450
2025-10-18 | Y2510442 | 8079 | 5.5 | 1412 | 740 |  | 合格 | 5.33 | 5.42 | 500 | 300
2025-10-18 | Y2510443-1 | 8079 | 5.5 | 1412 | 6820 |  | 合格 | 5.49 | 5.55 | 220 | 190
2025-10-18 | Y2510443-2 | 8079 | 5.5 | 1412 | 3260 |  | 合格 | 5.5 | 5.48 | 230 | 190
2025-10-18 | Y2510588-1 | 8079 | 6.1 | 1332 | 7710 |  | 合格 | 6.2 | 6.17 | 200 | 200
2025-10-15 | Y2510642-1 | 1060 | 12 | 1570 | 1370 |  | 不合格 | 12.03 |  | 扒废 |  | Q300-800 直棱
2025-10-19 | Y2510491 | 1060 | 13 | 930 | 6013 |  | 合格 | 12.98 | [5 empty] | 更换优先 退1#分切料架 10/18
2025-10-19 | Y2510553 | 1100 | 12 | 1000 | 7430 |  | 合格 | 12.1
2025-10-19 | Y2510703 | SH1100Y | 13 | 1340 | 5670 |  | 合格 | 13.2
2025-10-19 | Y2510536 | 1100 | 13 | 1500 | 1370 |  | 不合格 | 13 |  |  |  | C545 ML=1660M 来料辊印 印过 |  | 更换优先 退 10/18
2025-10-19 | Y2510671-2 | SH1100Y | 12 | 1000 | 3790 |  | 合格 | 12.3
2025-10-19 | Y2510672-1 | SH1100Y | 12 | 1000 | 1800 |  | 合格 | 12.1
2025-10-19 | Y2510739 | 1060 | 20 | 1330 | 5758 |  | 合格 | 20.1
2025-10-19 | B2510650 | 1100 | 12 | 1330 | 5400 |  | 合格 | 12.1 | [5 empty] | 更换优先 退M7 10/18
2025-10-19 | Y2510628-2 | 1060 | 13 | 1750 | 6368 |  | 合格 | 13.1
2025-10-19 | Y2510672-2 | SH1100Y | 12 | 1000 | 5100 |  | 合格 | 12
2025-10-19 | B2510651 | 1100 | 12 | 1330 | 8660 |  | 合格 | 12.1
2025-10-19 | Y2510771-1 | 1235D | 9 | 1210 | 660 |  | 合格 | 9.1
2025-10-19 | Y2510771-2 | 1235D | 9 | 1210 | 1420 |  | 合格 | 9.1
2025-10-19 | Y2510771-3 | 1235D | 9 | 1210 | 3050 |  | 合格 | 9.1
2025-10-19 | Y2510771-4 | 1235D | 9 | 1210 | 920 |  | 合格 | 9.1
2025-10-19 | Y2510771-5 | 1235D | 9 | 1210 | 1470 |  | 合格 | 9.15
2025-10-19 | Y25091199-2 | 8079 | 5.3 | 1202 | 1430 |  | 合格 | 6.35 | 6.31 | 1000 | 1200
2025-10-19 | Y2510400-2 | 8079 | 6 | 1432 | 840 |  | 合格 | 6.06 | 5.96 | 100 | 60
2025-10-19 | Y2510402-2 | 8079 | 6 | 1412 | 4010 |  | 合格 | 5.97 | 6.05 | 200 | 200
2025-10-19 | Y2510600-1 | 8079 | 5.3 | 1332 | 9500 |  | 合格 | 5.35 | 5.41 | 2000 | 1500
2025-10-19 | Y25091199-1 | 8079 | 5.3 | 1202 | 1600 |  | 合格 | 5.26 | 5.35 | 150 | 150
2025-10-19 | H2509597-1 | 8079 | 5.3 | 1092 | 1030 |  | 合格 | 5.34 | 5.43 | 200 | 200
2025-10-19 | H2509597-2 | 8079 | 5.3 | 1092 | 2860 |  | 合格 | 5.36 | 5.43 | 500 | 500
2025-10-19 | H2509597-3 | 8079 | 5.3 | 1092 | 1690 |  | 合格 | 6.22 | 6.2 | 60 | 40
2025-10-19 | Y2510612-1 | 8079 | 6.3 | 1202 | 5440 |  | 合格 | 6.31 | 6.27 | 50 | 40
2025-10-19 | Y2510612-2 | 8079 | 6.3 | 1202 | 3470 |  | 合格 | 6.22 | 6.2 | 60 | 40
2025-10-19 | Y2510588-2 | 8079 | 6.1 | 1332 | 1860 |  | 合格 | 6.15 | 6.22 | 200 | 200
2025-10-20 | Y2510552-13 | 1235D-1 | 10 | 1210 | 810 |  | 合格 | 10.1
2025-10-20 | Y2510628-1 | 1060 | 13 | 1750 | 1849 |  | 合格 | 13.1 | [5 empty] | 来料褶皱 断带 10/18
2025-10-20 | Y2510368-2 | 1060 | 13 | 1682 | 476 |  | 合格 | 13.08 |  |  |  | 料卷没问题已导切
2025-10-20 | Y2510642-2 | 1060 | 12 | 1570 | 10450 |  | 合格 | 12
2025-10-20 | Y2510560 | 1060 | 13 | 1330 | 4879 |  | 合格 | 13.01 | [5 empty] | 更换优先分切 退 10/20
2025-10-20 | Y2510537 | 1100 | 13 | 1500 | 4770 |  | 合格 | 13.1 | [5 empty] | 更换优先 退T1 10/19 | 更换优先 退6北 10/20
2025-10-20 | Y2510771-6 | 1235D | 9 | 1210 | 413 |  | 合格 | 9.1
2025-10-20 | Y2510771-53 | 1235D | 9 | 1210 | 435
2025-10-20 | B2510653 | 1100 | 12 | 1330 | 2554 |  | 合格 | 12.05
2025-10-20 | B2510652 | 1100 | 12 | 1330 | 8660 |  | 合格 | 12.2
2025-10-20 | Y2510492 | 1060 | 13 | 930 | 6300 |  | 合格 | 13.1
2025-10-20 | Y2510579-1 | 1100 | 12 | 1000 | 4000 |  | 合格 | 12.1
2025-10-20 | Y2510772-1 | 1235D | 9 | 1210 | 1950 |  | 合格 | 9
2025-10-20 | Y2510772-2 | 1235D | 8 | 1210 | 3500 |  | 合格 | 8.2
2025-10-20 | Y2510772-3 | 1235D | 9 | 1210 | 920 |  | 合格 | 9.1
2025-10-20 | Y2510772-4 | 1235D | 9 | 1210 | 790 |  | 合格 | 9.1
2025-10-20 | Y2510772-5 | 1235D | 9 | 1210 | 1750 |  | 合格 | 9.1
2025-10-20 | Y2510587-1 | 8079 | 7 | 1362 | 4850 |  | 合格 | 7.1 | 6.95 | 30 | 20
2025-10-20 | B2509506-2 | 8079 | 6.3 | 1252 | 2240 |  | 合格 | 6.28 | 6.2 | 100 | 80
2025-10-20 | Y25081178-1 | 8079 | 5.3 | 1542 | 1030 |  | 合格 | 5.37 | 5.47 | 300 | 300 |  |  | 不足一车 退 10/15
2025-10-20 | Y25091199-3 | 8079 | 5.3 | 1202 | 560 |  | 合格 | 5.31 | 5.35 | 1520 | 1500
2025-10-20 | Y2510444-1 | 8079 | 5.3 | 1202 | 8570 |  | 合格 | 5.41 | 5.43 | 2800 | 3000
2025-10-20 | Y2510401-1 | 8079 | 6 | 1412 | 660 |  | 合格 | 6.02 | 6.03 | 400 | 500
2025-10-20 | Y2510402-1 | 8079 | 6 | 1412 | 1639 |  | 合格 | 5.94 | 5.98 | 110 | 100 |  |  | 计划完 退O6 10/19
2025-10-20 | H2509598-2 | 8079 | 6 | 1092 | 630 |  | 合格 | 6 | 6.02 | 200 | 200
2025-10-20 | H2509598-1 | 8079 | 6 | 1092 | 490 |  | 合格 | 6.1 | 6.05 | 20 | 20
2025-10-20 | Y2510613 | 8079 | 6.3 | 1202 | 4120 |  | 合格 | 6.3 | 6.36 | 150 | 200
2025-10-20 | Y2510614 | 8079 | 6.3 | 1202 | 8070 |  | 合格 | 5.27 | 5.36 | 300 | 200
2025-10-20 | Y2510660-1 | 8079 | 6.3 | 1202 | 6500 |  | 合格 | 6.28 | 6.3 | 60 | 50
2025-10-20 | Y2510586 | 8079 | 7 | 1362 | 9000 |  | 合格 | 6.96 | 7.03 | 80 | 60 | 1.整幅厚差±4% 2.上下张厚差大
2025-10-21 | Y2510773-1 | 1235D | 8 | 1210 | 1400 |  | 合格 | 9.2
2025-10-21 | Y2510729 | 1060 | 13 | 1750 | 12880 |  | 合格 | 13.01
2025-10-21 | Y2510561 | 1060 | 13 | 1330 | 6058 |  | 不合格 | 13.1 |  |  |  | 下C200 辊印S0.2 L:990
2025-10-21 | Y2510699 | 1100 | 12 | 1360 | 10390 |  | 不合格 | 12 |  |  |  | Q950 L960 S0.2 辊印
2025-10-21 | Y2510700 | 1100 | 12 | 1360 | 10250 |  | 合格 | 12
2025-10-21 | Y2510534 | 1100 | 13 | 1500 | 7065 |  | 合格 | 12.96 |  |  |  | 来料厚差±4%
2025-10-21 | Y2510535-1 | 1100 | 13 | 1500 | 1480 |  | 合格 | 12.95
2025-10-21 | Y2510643 | 1060 | 12 | 1570 | 11870 |  | 不合格 |  |  |  |  | C360 C682 上表面 黑色辊印
2025-10-21 | Y2510740 | 1060 | 20 | 1330 | 4426 |  | 合格 | 20.1 | [5 empty] | 正开有白条 反开油线表检卡死 退K8 10/19
2025-10-21 | Y2510579-2 | 1100 | 12 | 1000 | 820 |  | 合格 | 12.1
2025-10-21 | Y2510493 | 1060 | 13 | 930 | 6950 |  | 合格 | 13.15
2025-10-21 | Y2510674 | 1060 | 13 | 930 | 6870 |  | 合格 | 13
2025-10-21 | Y2510587-2 | 8079 | 7 | 1362 | 2320 |  | 合格 | 7.02 | 7.05 | 50 | 40 |  |  | 间断线性针孔 退L1 10/20
2025-10-21 | Y2510601-3 | 8079 | 7 | 1332 | 800 |  | 合格 | 6.95 | 7.04 | 50 | 60
2025-10-21 | Y25081178-2 | 8079 | 7 | 1542 | 3620 |  | 合格 | 6.95 | 7.04 | 20 | 20
2025-10-21 | Y2510444-2 | 8079 | 7 | 1202 | 470 |  | 合格 | 7.1 | 6.98 | 30 | 80
2025-10-21 | Y2510660-2 | 8079 | 6.3 | 1202 | 680 |  | 合格 | 6.25 | 6.29 | 70 | 50
2025-10-21 | Y2510661 | 8079 | 6.3 | 1202 | 5630 |  | 合格 | 6.19 | 6.2 | 200 | 200
2025-10-21 | B2509506-1 | 8079 | 6.3 | 1252 | 4983 |  | 合格 | 6.18 | 6.22 | 300 | 400
2025-10-21 | Y2510445-1 | 8079 | 5.3 | 1202 | 7020 |  | 合格 | 5.42 | 5.48 | 1000 | 1200
2025-10-21 | Y2510445-2 | 8079 | 5.3 | 1202 | 1070
2025-10-21 | H2509598-32 | 8079 | 5.3 | 1092 | 2630
2025-10-21 | H2509597-4 | 8079 | 5.3 | 1092 | 3380 |  | 合格 | 6 | 6.05 | 200 | 200
2025-10-21 | Y2508679-3 | 1235D-1 | 10 | 1210 | 2050 |  | 不合格 | 10.2 | 扒废10.21 |  |  | Q100 色差 Q600 直棱印 | 走精切，无订单
2025-10-21 | Y2508420-3 | 1235D | 8 | 1100 | 771 |  | 合格 | 8.2 | 扒废10.21 |  |  | 松卷 |  | 整幅横折 退H6 10/18
2025-10-22 | Y2510657-1 | 1235D-1 | 10 | 1210 | 2270 |  | 合格 | 10.2
2025-10-22 | Y2510657-2 | 1235D-1 | 10 | 1210 | 6840 |  | 合格 | 10.2
2025-10-22 | Y2510552-3 | 1235D-1 | 10 | 1210 | 1747 |  | 合格 | 10.1
2025-10-22 | Y2510723 | 1100 | 14 | 1360 | 10130 |  | 合格 | 14.2
2025-10-22 | Y2510535-2 | 1100 | 13 | 1500 | 2181 |  | 合格 | 12.95
2025-10-22 | Y2510668 | 1060 | 15 | 1400 | 10010 |  | 合格 | 15.06 |  |  |  | 白条有手感
2025-10-22 | Y2510773-2 | 1235D | 8 | 1210 | 2392 |  | 合格 | 9.2
2025-10-22 | Y2510773-3 | 1235D | 8 | 1210 | 650 |  | 合格 | 9.2
2025-10-22 | Y2510634 | 1060 | 12 | 1360 | 10260 |  | 合格 | 12.01
2025-10-22 | Y2510635 | 1060 | 12 | 1360 | 10260 |  | 合格 | 12.01
2025-10-22 | Y2510487-2 | 1060 | 12 | 1470 | 3140 |  | 不合格 | 12.1 |  |  |  | 错层松卷 头部待处理
2025-10-22 | Y2510575 | 1100 | 12 | 1700 | 10060 |  | 合格 | 12.1
2025-10-22 | Y2510631 | 1060 | 12 | 1590 | 11850 |  | 合格 | 12
2025-10-22 | Y2510632-3 | 1060 | 12 | 1590 | 2000 |  | 合格 | 12
2025-10-22 | Y2510773-4 | 1235D | 9 | 1210 | 1800 |  | 合格 | 9.1
2025-10-22 | Y2510673-1 | SH1100Y | 10 | 1000 | 1900 |  | 合格 | 10.1
2025-10-22 | Y25091083-21 | 1060 | 15 | 1400
2025-10-22 | Y2510446-2 | 8079 | 5.3 | 1202 | 618 |  | 合格 | 5.38 | 5.43 | 1500 | 1200
2025-10-22 | Y25091175-1 | 8079 | 5.3 | 1202 | 8750 |  | 合格 | 5.33 | 5.38 | 2800 | 3000
2025-10-22 | Y25091176 | 8079 | 5.3 | 1202 | 8310 |  | 合格 | 5.33 | 5.4 | 1500 | 1200
2025-10-22 | Y25091177-1 | 8079 | 5.3 | 1202 | 4650 |  | 不合格 | 5.4 | 5.42 | 600 | 2500 | 下张单张针孔超
2025-10-22 | B25091123-2 | 8079 | 7 | 1732 | 610 |  | 合格 | 7.05 | 7.02 | 60 | 40 | TOYO |  | 不足一车 10/17
2025-10-22 | Y2509841-2 | 1100 | 12 | 1000 | 1740 |  | 不合格 | 12.06 | [5 empty] | 中间棱重
2025-08-23 | Y2508778-2 | SH1100Y | 13 | 1340 | 4710 |  | 不合格 | 13.06 | 性能不合格 | 已退回 |  | 整幅条纹 C610/Q375 条纹重 | 正常分切，条纹重切等外
2025-10-23 | Y2510658-1 | 1235D-1 | 10 | 1210 | 2335 |  | 合格 | 10.1
2025-10-23 | Y2510658-2 | 1235D-1 | 10 | 1210 | 1560 |  | 合格 | 10.1
2025-10-23 | Y2510719 | 1060 | 12 | 1590 | 12030 |  | 合格 | 12.1
2025-10-23 | Y2510720 | 1060 | 12 | 1590 | 12090 |  | 合格 | 12.1
2025-10-23 | Y2510727 | 1060 | 12 | 1330 | 7737 |  | 合格 | 12.1
2025-10-23 | Y2510728 | 1060 | 12 | 1330 | 9830 |  | 合格 | 12.1
2025-10-23 | Y2510786 | 1060 | 13 | 1660 | 12000 |  | 合格 | 13.1
2025-10-23 | Y2510666 | 1060 | 12 | 1470 | 8830 |  | 合格 | 12.2 |  | 原客户 |  |  |  | 连续两车横折 大针孔 04 10/17
2025-10-23 | Y2510474-2 | 1060 | 13 | 1700 | 3585 |  | 合格 | 13.1 |  | 精切30000-31000 |  |  |  | 多处气道 退S6 10/14
2025-10-23 | Y25091052-1 | 1100 | 12 | 1595 | 2279 |  | 合格 | 12 | [5 empty] | 针孔超 P3 10/2
2025-10-23 | Y2510730 | 1060 | 12 | 1750 | 7370 |  | 合格 | 12.1
2025-10-23 | Y2510731 | 1060 | 12 | 1750 | 12340 |  | 合格 | 12.1
2025-10-23 | Y2510697 | 1100 | 13 | 1660 | 9670 |  | 合格 | 13
2025-10-23 | Y2510583-1 | 1235 | 5.8 | 1632 | 6320 |  | 合格 | 5.94 | 5.91 | 1500 | 2000
2025-10-23 | Y2510585-1 | 1235 | 5.8 | 1632 | 5460 |  | 合格 | 5.91 | 5.93 | 1000 | 1000
2025-10-23 | Y2510585-2 | 1235 | 5.8 | 1632 | 4600 |  | 合格 | 5.85 | 5.9 | 2300 | 200 | 划线下改轧7的15000M
2025-10-23 | Y25091175-2 | 8079 | 7 | 1202 | 430 |  | 合格 | 7.03 | 6.96 | 80 | 80
2025-10-23 | Y25091230-1 | 8079 | 6.3 | 1542 | 795 |  | 合格 | 6.28 | 6.31 | 100 | 100 |  |  | 断带不足一车 退L5-L6 10/18
2025-10-23 | Y25091230-2 | 8079 | 6.3 | 1542 | 4100 |  | 合格 | 6.35 | 6.38 | 80 | 80
2025-10-23 | R2510431 | 8079 | 7 | 1702 | 6860 |  | 合格 | 7.02 | 6.98 | 50 | 40
2025-10-23 | R2510432 | 8079 | 7 | 1702 | 10870 |  | 合格 | 6.96 | 6.98 | 60 | 60
2025-10-24 | A2508875-1 | 1100 | 13 | 1660 | 1957 |  | 不合格 | 13.2 |  |  |  | C68 来料辊印 周期1655 S0.4 | 缺陷料，切精切订单 | 横折 整幅油班 退C7 9/2
2025-10-24 | Y2510721 | 1060 | 12 | 1590 | 5748 |  | 合格 | 12.1 |  |  | 1
2025-10-24 | Y2510750 | 1100 | 13 | 1595 | 10830 |  | 合格 | 13.1
2025-10-24 | Y2510732 | 1060 | 13 | 1660 | 11720 |  | 合格 | 13.2 | 2
2025-10-24 | Y2510733 | 1060 | 13 | 1660 | 5924 |  | 合格 | 13.1 | [5 empty] | 更换优先 退D12 10/24
2025-10-24 | Y2510685 | 1060 | 12 | 1310 | 5360 |  | 合格 | 12.2 | 4
2025-10-24 | Y2510715 | 1060 | 12 | 1310 | 9860 |  | 合格 | 12.1
2025-10-24 | Y2510716 | 1060 | 12 | 1310 | 9810 |  | 合格 | 12.2
2025-10-24 | Y2510698 | 1100 | 13 | 1660 | 5280 |  | 合格 | 13 | 5
2025-10-24 | Y2510633 | 1060 | 12 | 1360 | 10260 |  | 合格 | 12.1
2025-10-24 | Y2510724 | 1100 | 14 | 1360 | 10190 |  | 合格 | 14.1
2025-10-24 | Y2510833-1 | 1070 | 9 | 1240 | 4160 |  | 合格 | 9.15
2025-10-24 | Y2510583-2 | 1235 | 5.8 | 1632 | 2380 |  | 合格 | 5.9 | 5.91 | 1500 | 1500
2025-10-24 | B2510398-1 | 1235 | 6 | 1732 | 4270 |  | 合格 | 6.08 | 6.13 | 500 | 500
2025-10-24 | B2510399-1 | 1235 | 6 | 1721 | 7240 |  | 合格 | 6.08 | 6.12 | 130 | 180
2025-10-24 | Y2510743-2 | 8079 | 7 | 1252 | 710 |  | 合格 | 6.9 | 7.05 | 50 | 40
2025-10-24 | Y2510701-1 | 1235D | 10 | 1360 | 900 |  | 不合格 | 10.2 |  |  |  | 松卷
2025-10-25 | Y2510644-1 | 1060 | 13 | 1570 | 6200 |  | 合格 | 13.1 | [5 empty] | 蚊虫多 R5 10/17
2025-10-25 | Y2510554 | 1100 | 12 | 1000 | 5880 |  | 合格 | 12.1 | [5 empty] | DE针孔超 T7 10/17
2025-10-25 | Y2510785 | 1060 | 13 | 1660 | 10914 |  | 合格 | 12.8 |  |  | 2 | 30000-31000 |  | 直棱 退T1 10/23
2025-10-25 | Y2510751 | 1100 | 13 | 1595 | 1740 |  | 不合格 | 13.1 | 1 |  |  |  | Q526MM 下表亮线
2025-10-25 | Y2510817 | 1100 | 12 | 1595 | 12050 |  | 合格 | 12.1
2025-10-25 | Y2510818 | 1100 | 12 | 1595 | 12020 |  | 不合格 | 12.2 |  |  |  |  | C480-520 Q625-730 来料多处白条
2025-10-25 | Y2510833-2 | 1070 | 9 | 1240 | 5070 |  | 合格 | 9.1
2025-10-25 | Y2510804-1 | 1060 | 12 | 1660 | 3140 |  | 合格 | 12 | 4
2025-10-25 | Y2510804-2 | 1060 | 12 | 1660 | 950
2025-10-25 | Y2510865 | 1100 | 12 | 1660 | 12340 |  | 合格 | 12.1
2025-10-25 | Y2510862 | 1100 | 13 | 1700 | 5330 |  | 合格 | 13.1 | 5
2025-10-25 | Y2510861 | 1100 | 13 | 1700 | 12800 |  | 合格 | 13.1
2025-10-25 | Y2510632-1 | 1060 | 12 | 1590 | 1650 |  | 合格 | 12
2025-10-25 | Y2510632-2 | 1060 | 12 | 1590 | 4800 |  | 合格 | 12 | [5 empty] | 密集针孔 退 10/22
2025-10-25 | Y2510834-1 | 1060 | 9 | 1000 | 3680 |  | 合格 | 9.15
2025-10-25 | B2510398-2 | 1235 | 6 | 1732 | 1950 |  | 合格 | 6.02 | 6.1 | 500 | 500
2025-10-25 | Y25091104-2 | 1235 | 5.8 | 1252 | 2770 |  | 合格 | 5.88 | 5.95 | 1000 | 1000 | 划线下改轧7的15000M
2025-10-25 | Y2510745 | 1235 | 5.8 | 1252 | 8130 |  | 不合格 | 5.88 | 5.94 | 1500 | 1500 | Q500M 白色辊印 T0.1 L=980MM 接班辊印
2025-10-25 | Y2510601-2 | 8079 | 5.3 | 1332 | 1500 |  | 合格 | 5.4 | 5.5 | 800 | 1000
2025-10-25 | Y2510744 | 8079 | 5.3 | 1252 | 7760 |  | 合格 | 5.33 | 5.46 | 1000 | 1000 | 划线下改轧6的15000M
2025-10-26 | Y2509717 | 1100 | 12 | 1595 | 1553 |  | 合格 | 12.05 |  |  |  |  | 继续分看看，没问题就分完 | 来料闪皱 针孔密集 退4#电专 9/21 | 来料横折 针孔密集 退 10/26
2025-10-26 | Y2510819-1 | 1100 | 12 | 1595 | 1070 |  | 合格 | 12.1
2025-10-26 | Y2510819-2 | 1100 | 12 | 1595 | 3500 |  | 合格 | 12.1
2025-10-26 | Y2510701-2 | 1235D | 10 | 1360 | 2790 |  | 合格 | 10.15
2025-10-26 | Y2510701-3 | 1235D | 10 | 1360 | 2940 |  | 合格 | 10.1
2025-10-26 | Y2510701-4 | 1235D | 10 | 1360 | 1800
2025-10-26 | Y2510701-5 | 1235D | 10 | 1360 | 1200 |  | 合格 | 10.1
2025-10-26 | Y2510737-1 | 1235D | 10 | 1360 | 3050 |  | 合格 | 10.1
2025-10-26 | Y2510737-2 | 1235D | 10 | 1360 | 3800 |  | 合格 | 10.2
2025-10-26 | Y2510834-2 | 1060 | 9 | 1000 | 295 |  | 合格 | 9.2
2025-10-26 | Y2510835-1 | 1060 | 9 | 1000 | 2910 |  | 合格 | 9.2
2025-10-26 | Y2510835-2 | 1060 | 9 | 1000 | 2150 |  | 合格 | 9.15
2025-10-26 | Y2510805-1 | 1060 | 12 | 1660 | 7370 |  | 合格 | 12.1
2025-10-26 | Y2510805-2 | 1060 | 12 | 1660 | 4800 |  | 合格 | 12.1
2025-10-26 | Y2510816-1 | 1100 | 12 | 1660 | 1700 |  | 不合格 | 12.1 |  |  |  | C552MM L=970MM 辊印印过
2025-10-26 | Y2510894 | 1100 | 12 | 1240 | 5600 |  | 合格 | 12.2
2025-10-26 | Y2510375 | 1060 | 15 | 1290 | 4295 |  | 合格 | 15.1 | [5 empty] | 针孔 气道 退T8 10/12
2025-10-26 | Y2510901 | 1060 | 13 | 1620 | 11920 |  | 不合格 | 13.1 |  |  |  | Q311 Q452 Q540 Q810 多个来料辊印
2025-10-26 | Y2510584-1 | 1235 | 5.8 | 1632 | 1730 |  | 合格 | 5.93 | 5.89 | 2000 | 1500 |  |  | 针孔密集 10/22
2025-10-26 | Y2510584-2 | 1235 | 5.8 | 1632 | 5120 |  | 不合格 | 5.91 | 5.9 | 2500 | 2500 | 两肋线性针孔
2025-10-26 | Y2510601-1 | 8079 | 5.3 | 1332 | 7600 |  | 合格 | 5.28 | 5.38 | 500 | 800
2025-10-26 | Y25091177-2 | 8079 | 5.3 | 1202 | 320 |  | 合格 | 5.38 | 5.45 | 1200 | 1200 | 尾料上下张厚差大 |  | 余料不足一车 退6北 10/23
2025-10-26 | Y2510446-1 | 8079 | 5.3 | 1202 | 935 |  | 合格 | 5.4 | 5.42 | 1200 | 1300 |  |  | 红线下42000为6 10/21 | 余料厚度为6 退6北 10/24
2025-10-26 | Y2510864 | 1100 | 12 | 1660 | 2866 |  | 合格 | 11.9 | 2 |  |  |  |  | 更换优先 退M1 10/25
2025-10-27 | Y2510782 | 1060 | 13 | 1330 | 6096 |  | 合格 | 13.2
2025-10-27 | Y2510783 | 1060 | 13 | 1330 | 10030 |  | 合格 | 13
2025-10-27 | Y25091222 | 1060 | 13 | 1400 | 4956 |  | 合格 | 12.7 | [5 empty] | C级针孔超 推L5 10/6 | 针孔密集 退D07 10/10
2025-10-27 | Y2510931-1 | 1070 | 9 | 1240 | 2546 |  | 合格 | 10.2
2025-10-27 | Y2510927 | 1100 | 12 | 1660 | 9440 |  | 合格 | 11.8
2025-10-27 | Y2510931-2 | 1070 | 9 | 1240 | 4270 |  | 合格 | 10.07
2025-10-27 | Y2510958 | 1060 | 12 | 1470 | 10410 |  | 不合格 | 12.05 |  |  |  | Q330MM S0.02 来料辊印
2025-10-27 | Y2510605 | 1235 | 6 | 1632 | 1110 |  | 合格 | 6.05 | 6.02 | 200 | 150
2025-10-27 | Y2510606-1 | 1235 | 6 | 1632 | 7470 |  | 合格 | 6.05 | 6.08 | 150 | 150
2025-10-27 | Y2510606-2 | 1235 | 6 | 1632 | 4220 |  | 合格 | 6.04 | 6.1 | 150 | 130
2025-10-27 | Y2510447-1 | 8079 | 6.3 | 1162 | 440 |  | 不合格 | 6.31 | 6.28 | 80 | 70 | C473处辊印 S=0.02 L=1003M | 正常分切
2025-10-27 | Y2510447-2 | 8079 | 6.3 | 1162 | 3660 |  | 合格 | 6.14 | 6.16 | 300 | 320
2025-10-27 | Y2510448 | 8079 | 6.3 | 1162 | 8690 |  | 合格 | 6.12 | 6.18 | 300 | 400
2025-10-27 | Y2510440 | 8079 | 7 | 1652 | 7590 |  | 合格 | 6.91 | 7 | 70 | 80
2025-10-27 | Y2510932-1 | 1070 | 9 | 1240 | 4500 |  | 合格 | 9.1
2025-10-28 | Y2510948 | 1100 | 13 | 1520 | 11520 |  | 合格 | 13.15
2025-10-28 | Y2510895-1 | 1100 | 12 | 1240 | 642 |  | 合格 | 12
2025-10-28 | Y2510895-2 | 1100 | 12 | 1240 | 6780 |  | 合格 | 12.1
2025-10-28 | Y2510825 | 1100 | 12 | 1000 | 7480 |  |  | 12.1
2025-10-28 | Y2510932-2 | 1070 | 9 | 1240 | 3998 |  | 合格 | 9.1
2025-10-28 | Y2510903 | 1060 | 12 | 1590 | 11880 |  | 合格 | 11.9
2025-10-28 | Y2510956 | 1060 | 12 | 1660 | 12280 |  | 合格 | 12.1
2025-10-28 | Y2503495-2 | 1060 | 12 | 1740 | 5562 |  | 合格 | 12.15 | 建议分切区域有位置后分切 |  |  |  |  | 针孔密集退P1 3/12
2025-10-28 | Y2510896-1 | 1235D | 8 | 1210 | 1170 |  | 合格 | 8.25
2025-10-28 | Y2510896-2 | 1235D | 8 | 1210 | 580 |  | 合格 | 8.2
2025-10-28 | Y2510896-3 | 1235D | 8 | 1210 | 1800 |  | 合格 | 8.15
2025-10-28 | Y2510896-4 | 1235D | 8 | 1210 | 370 |  | 合格 | 8.2
2025-10-28 | Y2510896-5 | 1235D | 8 | 1210 | 1080
2025-10-28 | Y2510441 | 8079 | 7 | 1652 | 5180 |  | 合格 | 7 | 7.2 | 50 | 30
2025-10-28 | Y2510742 | 8079 | 7 | 1362 | 3125 |  | 合格 | 6.93 | 6.98 | 50 | 30
2025-10-28 | B2510399-2 | 1235 | 7 | 1721 | 4270 |  | 合格 | 7 | 7.1 | 50 | 30
2025-10-28 | Y2510626-3 | 8079 | 7 | 1492 | 2360 |  | 合格 | 6.97 | 7.02 | 50 | 50
2025-10-28 | Y2510604-1 | 8079 | 7 | 1652 | 5600 |  | 合格 | 6.86 | 6.87 | 80 | 50
2025-10-28 | C2510404 | 8079 | 6.3 | 1252 | 7690 |  | 合格 | 6.3 | 6.28 | 400 | 380
2025-10-28 | C2510405 | 8079 | 6.3 | 1252 | 2823 |  | 合格 | 6.26 | 6.26 | 500 | 500
2025-10-28 | B2509505 | 8079 | 6.3 | 1252 | 680 |  | 合格 | 6.18 | 6.2 | 400 | 300 |  |  | 不足一车 剩余16000米 退O3-O4 10/25
2025-10-28 | R2510520-1 | 8079 | 6 | 1042 | 650 |  | 不合格 | 6.03 | 6 | 820 | 850 | 针孔超
2025-10-28 | R2510520-2 | 8079 | 6 | 1042 | 380
2025-10-28 | R2510521-1 | 8079 | 6 | 1042 | 1650 |  | 合格 | 5.98 | 6.02 | 400 | 500
2025-10-28 | R2510521-21 | 8079 | 6 | 1042 | 1400 |  | 合格 | 5.97 | 6 | 500 | 500
2025-10-28 | R2510521-22 | 8079 | 6 | 1042 | 3060 |  | 合格 | 6.02 | 5.98 | 400 | 500
2025-10-28 | R2510639 | 8079 | 6 | 1042 | 6290 |  | 合格 | 6.01 | 6.05 | 500 | 500
2025-10-28 | H25091065-1 | 1235 | 5.8 | 1512 | 6730 |  | 合格 | 5.92 | 5.88 | 1500 | 1000 | 划线下改轧7的1.4万米
2025-10-28 | H25091065-2 | 1235 | 5.8 | 1512 | 2400 |  | 合格 | 5.8 | 5.87 | 600 | 600
2025-10-28 | Y2510743-1 | 8079 | 5.3 | 1252 | 1104 |  | 合格 | 5.4 | 5.41 | 1200 | 1300
2025-10-19 | H2509598-3 | 8079 | 5.3 | 1092 | 320 |  | 合格 | 5.38 | 5.44 | 500 | 500
2025-10-29 | Y2412721/Y2502721 | 1070 | 12 | 1750 | 5806 |  | 合格 | 12.1 | 需要现场确定针孔 |  |  | 通知王崇 2车 |  | 整幅针孔密集 4#电专 12/22
2025-10-29 | Y2510880 | 1100 | 13 | 1360 | 10190 |  | 合格 | 13.1
2025-10-29 | Y2510896-6 | 1235D | 9 | 1210 | 1868 |  | 合格 | 9.1
2025-10-29 | Y2510905 | 1060 | 12 | 1590 | 11060 |  | 合格 | 12.1
2025-10-29 | Y2510904 | 1060 | 12 | 1590 | 10770 |  | 不合格 | 12 |  |  |  | q545 | l135 来料辊印 印过
2025-10-29 | Y2510902 | 1060 | 13 | 1620 | 5640 |  | 合格 | 13.01 | [5 empty] | 整幅油班 退R4 10/26
2025-10-29 | Y2510472-2 | 1060 | 12 | 1360 | 2380 |  | 合格 | 12.01
2025-10-29 | Y2510957 | 1060 | 12 | 1660 | 9309 |  | 合格 | 12.13
2025-10-29 | Y2510890-1 | 1100 | 12 | 1595 | 2700 |  | 合格 | 12.17 |  |  |  | 1.版型差 肋松 2.上C485 Q620MM 白条 下料有手感
2025-10-29 | Y2510890-2 | 1100 | 12 | 1595 | 9360 |  | 合格 | 12.25
2025-10-29 | Y2510891 | 1100 | 12 | 1595 | 8670 |  | 合格 | 12.1
2025-10-29 | Y2510912-1 | 1060 | 13 | 1660 | 2100 |  | 合格 | 13.1
2025-10-29 | Y2510897-1 | 1235D | 8 | 1210 | 3200 |  | 合格 | 8.2
2025-10-29 | Y2510897-2 | 1235D | 8 | 1210 | 2660 |  | 合格 | 8.15
2025-10-29 | Y25091009-1 | SH1100Y | 12 | 1050 | 4300 |  | 合格 | 12.1
2025-10-29 | Y25091009-2 | SH1100Y | 12 | 1050 | 3340 |  | 合格 | 12.2
2025-10-29 | H2510662-1 | 8079 | 5.3 | 1092 | 500 |  | 不合格 | 5.37 | 5.42 | 800 | 600 | C126 L980 S1.0 辊印 未透
2025-10-29 | H2509597-4 | 8079 | 6 | 1092 | 1560 |  | 合格 | 6.02 | 6.1 | 150 | 150
2025-10-29 | Y2510762 | 8079 | 6.3 | 1252 | 5950 |  | 合格 | 6.19 | 6.2 | 300 | 300
2025-10-16 | Y25091198-2 | 8079 | 5.3 | 1202 | 715 |  | 合格 | 5.34 | 5.42 | 600 | 700 |  |  | 余料不足一车 退O6 10/20
2025-10-30 | Y25091010 | SH1100Y | 12 | 1050 | 6009 |  | 合格 | 12.2
2025-10-30 | Y25091069 | SH1100Y | 12 | 1050 | 7790 |  | 合格 | 12.1
2025-10-30 | Y2510673-3 | SH1100Y | 12 | 1000 | 3630 |  | 合格 | 12.1
2025-10-30 | Y2510959 | 1060 | 15 | 1360 | 4000 |  | 合格 | 15 | [5 empty] | 更换优先 退O2 10/28
2025-10-30 | Y2510960-1 | 1060 | 15 | 1360 | 7470 |  | 合格 | 15
2025-10-30 | Y2510960-2 | 1060 | 15 | 1360 | 2700 |  | 合格 | 15.1
2025-10-30 | Y2510794 | 1060 | 13 | 1140 | 8580 |  | 合格 | 13.1
2025-10-30 | Y2510930 | 1100 | 15 | 1360 | 10290 |  | 不合格 | 15 |  |  |  | C145 L915 辊印 未印过
2025-10-30 | Y2510876 | 1060 | 13 | 1400 | 4142 |  | 合格 | 13.1 | [5 empty] | 暂退 10/29
2025-10-30 | Y2510877 | 1060 | 13 | 1400 | 10480 |  | 合格 | 13.1
2025-10-30 | Y2510913 | 1100 | 15 | 1595 | 12040 |  | 合格 | 15.1
2025-10-30 | Y2510912-2 | 1060 | 13 | 1660 | 2506 |  | 合格 | 13.07 |  |  |  | 1.Q91MM 辊印 S0.1 L970MM 印过 2.来料多处小油班 中间偏重
2025-10-30 | Y2507829-2 | 1100 | 12.3 | 1670 | 2810 |  | 合格 | 12.25 | [5 empty] | 版型差.直棱印 退6北 7/25
2025-10-30 | Y2504677-1 | 1060 | 12 | 1600 | 3902 |  | 合格 | 11.8 | 建议有二级品订单的时候进行分切 |  |  |  |  | 整幅针孔密集 退 3#电专 4/23
2025-10-30 | Y2504677-2 | 1060 | 12 | 1600 | 2622 |  | 合格 | 11.9 | 建议有二级品订单的时候进行分切 |  |  |  |  | 整幅针孔密集 退4#电专 4/23
2025-10-30 | Y2504677-3 | 1060 | 12 | 1600 | 1300 |  | 合格 | 12.03 | 建议有二级品订单的时候进行分切
2025-10-30 | Y2504678-1 | 1060 | 12 | 1600 | 4630 |  | 合格 | 12.05 | 建议有二级品订单的时候进行分切 |  |  |  |  | 整幅针孔密集 退4#电专 4/23
2025-10-30 | Y2411510/Y2501510 | 1070 | 13 | 1490 | 8190 |  | 合格 | 12.9 | 需要现场确定条纹 |  |  |  |  | 条纹重 退L8 11/18
2025-10-30 | Y2506540 | 1060 | 15 | 1000 | 5230 |  | 不合格 | 15 | 建议质检现场再确认 |  |  | 两边部130MM棱印 中间来料间接氧化斑 | 无法正常精切
2025-10-30 | Y2510897-3 | 1235D | 8 | 1210 | 1800 |  | 合格 | 8.1
2025-10-30 | H2510664-2 | 8079 | 5.3 | 1092 | 5940 |  | 合格 | 5.43 | 5.38 | 170 | 110
2025-10-31 | Y2510917 | 1100 | 13 | 1360 | 7305 |  | 合格 | 13.15 | [5 empty] | 更换优先 退1#分切后 10/29
2025-10-31 | Y2510811 | 1060 | 13 | 1360 | 10160 |  | 合格 | 13.05 |  |  |  | 厚差波动大
2025-10-31 | Y2510795 | 1060 | 13 | 1140 | 5560 |  | 合格 | 13.1
2025-10-31 | Y2510796 | 1060 | 13 | 1140 | 5530 |  | 合格 | 13
2025-10-31 | Y2510946 | 1100 | 15 | 1595 | 9600 |  | 合格 | 15.1
2025-10-31 | Y2506541-1 | 1060 | 15 | 1000 | 2800 |  | 不合格 | 15 | 建议质检现场再确认 |  |  | 来料C400-600mm大氧化斑 | 不可切
2025-10-31 | Y2506905 | 1060 | 15 | 1000 | 4940 |  | 合格 | 15 | 建议质检现场再确认 |  |  | 来料多条白条 擦划伤 |  | 整幅条纹退O3 7/5
2025-10-31 | Y2510898-1 | 1235D | 8 | 1210 | 328 |  | 合格 | 8
2025-10-31 | Y2510898-2 | 1235D | 8 | 1210 | 2500 |  | 合格 | 8.1
2025-10-31 | Y2510986 | 1060 | 13 | 1750 | 13120 |  | 合格 | 13.05 |  |  |  | 17万-18万 Q100-520 多处白条
2025-10-31 | Y25101030 | 1060 | 13 | 1660 | 12550 |  | 合格 | 13.07
2025-10-31 | Y2510947 | 1100 | 15 | 1595 | 11980 |  | 合格 | 15.01
2025-10-31 | Y2510918 | 1100 | 13 | 1360 | 9750 |  | 不合格 | 13.1 |  |  |  | Q395 S0.02 来料辊印 L1570
2025-10-31 | Y25101154-1 | 1235D | 9 | 1210 | 3670
2025-10-31 | Y25101031 | 1060 | 13 | 1660 | 12490 |  | 合格 | 13.01
2025-10-31 | Y2510602-2 | 8079 | 5.3 | 1652 | 2527 |  | 合格 | 5.31 | 5.4 | 500 | 300 | Tetra Pak 余料 |  | 更换电池箔 退L6 10/23 | 粘连 退N3 10/24
2025-10-31 | H2510662-2 | 8079 | 5.3 | 1092 | 580 |  | 合格 | 5.38 | 5.43 | 500 | 500 | 划线下改轧7厚度 1.4万米 |  | 划线下1.4万米为7 退R5 10/30
2025-10-31 | H2510664-1 | 8079 | 5.3 | 1092 | 273 |  | 合格 | 5.35 | 5.4 | 120 | 100 |  |  | 红线下改轧7 退6号 10/30
2025-10-31 | C2510403 | 8079 | 6.3 | 1252 | 980 |  | 合格 | 6.31 | 6.35 | 300 | 200 |  |  | 断头下为0.63-0.07 退N3 10/27
2025-10-31 | Y2510763 | 8079 | 6.3 | 1252 | 740 |  | 合格 | 6.18 | 6.21 | 300 | 300 |  |  | 不足一车 退6北 10/29
2025-10-31 | R2510828 | 8079 | 6.5 | 1042 | 5970 |  | 合格 | 6.51 | 6.56 | 300 | 300
2025-10-31 | Y2510760-1 | 8079 | 6.3 | 1542 | 5863 |  | 合格 | 6.27 | 6.32 | 300 | 300 |  |  | 白班分切 退M8 10/30
2025-10-31 | H2510591-2 | 8079 | 7 | 1092 | 820 |  | 合格 | 6.98 | 7.12 | 60 | 60
2025-10-31 | Y2510760-2 | 8079 | 7 | 1542 | 840 |  | 合格 | 6.98 | 7.02 | 50 | 50
2025-11-01 | Y2510812 | 1060 | 13 | 1360 | 5652 |  | 合格 | 13.07
2025-11-01 | Y2510944 | 1100 | 12 | 1660 | 12550 |  | 合格 | 12
2025-11-01 | Y2510898-3 | 1235D | 8 | 1210 | 1740 |  | 合格 | 8.1
2025-11-01 | Y2510898-4 | 1235D | 9 | 1210 | 1150 |  | 合格 | 9.1
2025-11-01 | Y25101154-2 | 1235D | 9 | 1210 | 1900 |  | 合格 | 9.1
2025-11-01 | Y2510972-1 | 1100 | 12 | 1595 | 5200 |  | 不合格 | 12 |  |  |  | C410 L950 S0.02 辊印
2025-11-01 | Y25101069 | 1060 | 12 | 1660 | 11808 |  | 合格 | 12
2025-11-01 | Y2510963 | 1060 | 12 | 1660 | 12360 |  | 合格 | 12.1
2025-11-01 | Y2510987 | 1060 | 12 | 1750 | 2035 |  | 合格 | 12.1
2025-11-01 | Y25101026 | 1100 | 13 | 1700 | 12050 |  | 合格 | 12.95
2025-11-01 | Y25101155-1 | 1235D | 9 | 1210 | 4500 |  | 合格 | 9.1
2025-11-01 | Y25101155-2 | 1235D | 9 | 1210 | 4570 |  | 合格 | 9.1
2025-11-01 | Y25101040 | 1100 | 13 | 1700 | 11880 |  | 合格 | 12.97 |  |  |  | 来料轻微串层 厚差大
2025-11-01 | B2510826 | 1235 | 6 | 1732 | 8065 |  | 合格 | 5.98 | 6.07 | 200 | 150 | C90MM 白条轻微有手感
2025-11-01 | B2510827 | 1235 | 6 | 1732 | 10910 |  | 合格 | 6.06 | 6.16 | 220 | 210
2025-11-01 | Y2510526 | 1060 | 12 | 1470 | 3334 |  | 合格 | 12.1 | [5 empty] | 横折 退D0 10/16
2025-11-02 | Y2510945 | 1100 | 12 | 1660 | 5903 |  | 合格 | 12.02
2025-11-02 | Y2510936 | 1060 | 12 | 1590 | 11780 |  | 合格 | 12.3
2025-11-02 | Y2510863 | 1100 | 13 | 1700 | 12880 |  | 合格 | 13.2
2025-11-02 | Y25101154-3 | 1235D | 9 | 1210 | 1000 |  | 合格 | 9.1
2025-11-02 | Y25101154-4 | 1235D | 9 | 1210 | 2450 |  | 合格 | 9.05
2025-11-02 | Y2510972-2 | 1100 | 12 | 1595 | 5380 |  | 合格 | 12.1 | [5 empty] | 退 11/1
2025-11-02 | Y2510973 | 1100 | 12 | 1595 | 11840 |  | 合格 | 12
2025-11-02 | Y2510933-1 | 1060 | 13 | 1620 | 4820 |  | 不合格 | 13.1 |  |  |  | S1.0 C294/340 Q146/215/243 Q278/305/328 Q390 L1700MM
2025-11-02 | Y2510933-2 | 1060 | 13 | 1620 | 4400 |  | 不合格 | 13.1 |  |  |  | S1.0 C294/340 Q146/215/243 Q278/305/328 Q390 L1700MM
2025-11-02 | Y2510934-1 | 1060 | 13 | 1620 | 2300 |  | 不合格 | 13.1 |  |  |  | S1.0 C294/340 Q146/215/243 Q278/305/328 Q390 L1700MM
2025-11-02 | Y2510602-1 | 8079 | 5.3 | 1652 | 1020 |  | 合格 | 5.27 | 5.36 | 500 | 100 | Tetra Pak 余料 |  | 更换电池箔 退M6 10/22 | 横折 退L6 10/24 | 红线下为7 退U2 10/31
2025-11-02 | H25091180-11 | 8079 | 6 | 1092 | 710 |  | 合格 | 5.91 | 6.04 | 200 | 200
2025-11-02 | H25091182-1 | 8079 | 6 | 1092 | 5370 |  | 合格 | 5.97 | 6.1 | 400 | 400
2025-11-02 | H25091182-2 | 8079 | 6 | 1092 | 2250 |  | 合格 | 5.96 | 6.02 | 200 | 200
2025-11-02 | Y2510638-1 | 8079 | 6.3 | 1542 | 2169 |  | 合格 | 6.29 | 6.31 | 170 | 90 |  |  | 退 E6 10/29
2025-11-02 | R2510953 | 8079 | 6.5 | 1682 | 10860 |  | 合格 | 6.47 | 6.55 | 300 | 300
2025-11-02 | Y25101025 | 1100 | 13 | 1700 | 710 |  | 不合格 | 13 |  |  |  | C615 两个辊印 印过 S0.2 L970MM
2025-11-02 | Y25101102-1 | 1100 | 12 | 1660 | 10170 |  | 不合格 | 12.1 |  |  |  | Q60MM 辊印 S0.02 L995
2025-11-02 | Y25101102-2 | 1100 | 12 | 1660 | 2170 |  | 不合格 | 12.06 |  |  |  | Q60MM 辊印 S0.02 L995
2025-11-02 | Y25101103 | 1100 | 12 | 1660 | 12200 |  | 合格 | 12
2025-11-03 | Y25101117 | 1100 | 12 | 1500 | 7453 |  | 合格 | 12.1
2025-11-03 | Y25101049 | 1100 | 12 | 1660 | 12540 |  | 合格 | 12
2025-11-03 | Y25101052-1 | SH1100Y | 13 | 1400 | 2620 |  | 合格 | 13.2
2025-11-03 | Y25101052-2 | SH1100Y | 13 | 1400 | 7860 |  | 合格 | 13.1
2025-11-03 | Y25101053 | SH1100Y | 13 | 1340 | 3430 |  | 合格 | 13
2025-11-03 | Y2510934-2 | 1060 | 13 | 1620 | 9880 |  | 合格 | 13.2
2025-11-03 | Y2510935-1 | 1060 | 13 | 1620 | 6600 |  |  | 12.8-13.1
2025-11-03 | Y2510935-2 | 1060 | 13 | 1620 | 5640 |  |  | 12.9-13.4 |  |  |  | 来料厚差大
2025-11-03 | Y2510784 | 1060 | 13 | 1330 | 9920 |  | 合格 | 13 |  |  |  | 筒底2万米厚差极大
2025-11-03 | Y25101113 | 1100 | 13 | 1700 | 11960 |  | 合格 | 13.1
2025-11-03 | Y2510991 | 1060 | 15 | 1360 | 2060 |  | 合格 | 14.9
2025-11-03 | Y2510992 | 1060 | 15 | 1360 | 10080 |  | 合格 | 14.9
2025-11-03 | Y2510993 | 1060 | 15 | 1360 | 10380 |  | 合格 | 15.2
2025-11-03 | Y2510923 | 8079 | 9 | 1252 | 1770 |  | 合格 | 9.1 | 9.03 | 10 | 10 | Q边部不规则 不固定 小氧化
2025-11-03 | Y2510924 | 8079 | 9 | 1252 | 5640 |  | 合格 | 8.91 | 8.94 | 30 | 50
2025-11-03 | Y2510955-1 | 8079 | 9 | 1252 | 880 |  | 合格 | 9.17 | 9.1 | 40 | 40
2025-11-03 | Y2510955-2 | 8079 | 9 | 1252 | 7230 |  | 合格 | 8.97 | 9.03 | 40 | 40 | C边部擦划伤，下料未见
2025-11-03 | Y25101018 | 8079 | 9 | 1202 | 7850 |  | 合格 | 8.95 | 9.01 | 10 | 10
2025-11-03 | Y25101019 | 8079 | 9 | 1202 | 7050 |  | 合格 | 8.92 | 8.96 | 10 | 10
2025-11-03 | Y2510997-1 | 1235 | 5.8 | 1632 | 8060 |  | 合格 | 5.95 | 5.87 | 2000 | 1300
2025-10-09 | Y2510459-1 | 1060 | 9 | 1000 | 1536 |  | 不合格 | 9.1 | 可能扒废 |  |  | C1300 直棱 C110MM L1805 小辊印 |  | 直棱 退J8 10/10
2025-10-15 | Y2510487-1 | 1060 | 12 | 1470 | 1310 |  | 不合格 | 12.1 | 可能扒废 |  |  | 错层松卷 |  | 整幅横折 L1 10/17
2025-09-27 | H2509692-2/9679-2 | 8079 | 5.3 | 1092 | 300 |  | 合格 | 5.28 | 5.49 | 500 | 500 | 10/1号盘点没/11/3盘点没有
2025-07-26 | Y2507688-2 | 8079 | 9 | 1702 | 590 |  | 合格 | 9.01 | 8.97 | 30 | 20 | 10/1号盘点没/11/3盘点没有
2025-11-04 | Y25091008 | SH1100Y | 12 | 1050 | 4409 |  | 合格 | 12.1
2025-11-04 | Y25091070 | SH1100Y | 12 | 1050 | 7600 |  | 合格 | 12.1
2025-11-04 | Y25101050 | 1100 | 12 | 1660 | 12310 |  | 不合格 | 12.1 |  |  |  | 上Q875MM 辊印 下箔面印过 S0.3 L950MM
2025-11-04 | Y2510737-3 | 1235D | 10 | 1360 | 1031 |  | 合格 | 10.1 | [5 empty] | 来料断头 退K1 10/26
2025-11-04 | Y25101114 | 1100 | 13 | 1700 | 2830 |  | 不合格 | 13 |  |  |  | C315 直棱
2025-11-04 | Y25101024 | 1100 | 13 | 1700 | 7290 |  | 合格 | 13 | [5 empty] | 缺陷过多 表检卡死 退V6 11/1
2025-11-04 | Y2509511 | 1100 | 12 | 1000 | 3044 |  | 合格 | 12.1 |  |  |  |  | 下榻超，可切精切，可用790左右，备注重新排上的第一车做板形。 | 下榻量超 退J7 9/18
2025-11-04 | Y25091200 | 1060 | 12 | 1320 | 6849 |  | 合格 | 12.1 | [5 empty] | 纵向针孔 退D08 10/7
2025-11-04 | Y25101084 | 1100 | 13 | 1520 | 8950 |  | 合格 | 13.2
2025-11-04 | Y2510574 | 1100 | 12 | 1700 | 7820 |  | 合格 | 12.1 | [5 empty] | 下榻量超 O6 10/21
2025-11-04 | Y25101070 | 1060 | 12 | 1660 | 12230 |  | 合格 | 12.09
2025-11-04 | Y2510607-2 | 1235 | 5.8 | 1632 | 1050 |  | 合格 | 5.9 | 5.9 | 2000 | 1500 | 头部 松卷 箭头
2025-11-04 | H2510608-1 | 1235 | 5.8 | 1512 | 6850 |  | 合格 | 5.9 | 5.8 | 150 | 150
2025-11-04 | H25091180-2 | 8079 | 6 | 1092 | 1450 |  | 合格 | 5.95 | 6.04 | 100 | 150
2025-11-04 | H25091180-11 | 8079 | 6 | 1092 | 850 |  | 合格 | 6 | 5.96 | 300 | 450
2025-11-04 | R2508324-13 | 8079 | 5.8 | 982 | 1360 |  | 合格 | 5.86 | 5.94 | 500 | 500
2025-11-04 | R2508324-12 | 8079 | 5.8 | 982 | 820 |  | 合格 | 5.93 | 5.88 | 300 | 400
2025-11-04 | R2508324-11 | 8079 | 5.8 | 982 | 550 |  | 合格 | 5.8 | 5.9 | 200 | 300
2025-11-04 | Y25101020 | 8079 | 9 | 1202 | 5160 |  | 合格 | 8.86 | 8.89 | 30 | 20
2025-11-04 | Y2510741 | 8079 | 7 | 1362 | 6670 |  | 不合格 | 7.1 | 7.08 | 40 | 500 | 下张C0-C100 针孔密集 |  | C0-90 针孔密集超 R5 11/2
2025-11-04 | Y25101211-1 | 1235D | 9 | 1210 | 4400 |  | 合格 | 9.1
2025-11-04 | Y25101211-2 | 1235D | 9 | 1210 | 4700 |  | 合格 | 9.1
2025-09-28 | Y2509988 | 1100 | 12 | 1595 | 5437 |  | 不合格 | 12 | 扒废11/4 | 头部开缝已处理 |  | C463 S0.2 L=1575 来料辊印 印过 |  | 塔形 错层 退S6 10/6 | 横折 退M1 10/8 | 来料松卷 横折 10/24
2025-11-05 | Y25101212-1 | 1235D | 8 | 1210 | 930 |  | 合格 | 8.1 |  |  |  | 筒底一车改轧9 |  | 更换利乐 退 11/4
2025-11-05 | Y25101212-2 | 1235D | 8 | 1210 | 3170 |  | 合格 | 8.1
2025-11-05 | Y25101212-3 | 1235D | 8 | 1210 | 2560 |  | 合格 | 8.1
2025-11-05 | Y25101127 | 1060 | 13 | 1330 | 3040 |  | 合格 | 13.01
2025-11-05 | Y25101171 | 1060 | 13 | 1330 | 9860 |  | 合格 | 13.1 |  |  |  | 整幅轻条纹
2025-11-05 | Y25101124 | 1060 | 15 | 1400 | 10220 |  | 合格 | 15.01
2025-11-05 | Y2510994 | 1060 | 15 | 1000 | 5330 |  | 合格 | 15.01
2025-11-05 | Y25101071 | 1060 | 15 | 1470 | 1360 |  | 合格 | 14.95
2025-11-05 | Y2510419 | 1100 | 12 | 1595 | 1540 |  | 合格 | 12.1 | [5 empty] | 多处褶皱 退Q2 10/13
2025-11-05 | Y25101115-1 | 1100 | 12 | 1660 | 3450 |  | 合格 | 12.1
2025-11-05 | Y25101115-2 | 1100 | 12 | 1660 | 8840 |  | 合格 | 12.1
2025-11-05 | Y25101116-1 | 1100 | 12 | 1660 | 7020 |  | 合格 | 12.1
2025-11-05 | Y25101116-2 | 1100 | 12 | 1660 | 5150 |  | 合格 | 12.1
2025-11-05 | Y25101119 | 1060 | 12 | 1660 | 12390 |  | 合格 | 12.03
2025-11-05 | Y25101213-1 | 1235D | 8 | 1210 | 2300 |  | 合格 | 8.13
2025-11-05 | Y25101213-2 | 1235D | 8 | 1210 | 2380 |  | 合格 | 8.15
2025-11-05 | Y25101213-3 | 1235D | 8 | 1210 | 3500 |  | 合格 | 8.1
2025-11-05 | Y25101267-1 | 1235D | 9 | 1210 | 2780 |  | 合格 | 9.1
2025-11-05 | H25091181 | 8079 | 6 | 1092 | 549 |  | 合格 | 5.98 | 6.05 | 200 | 200 |  |  | 米数不足 大箭头 V2-V3 11/2
2025-11-05 | Y2510611-1 | 8079 | 5.3 | 1252 | 1979 |  | 合格 | 6.4 | 6.44 | 400 | 500 |  |  | 断头超 O3 11/2
2025-11-05 | Y2510611-2 | 8079 | 5.3 | 1252 | 396 |  | 合格 | 5.47 | 5.41 | 800 | 800 |  |  | 不足一车 6北 11/2
2025-11-05 | H2510608-2 | 1235 | 5.8 | 1512 | 2022 |  | 合格 | 5.9 | 5.88 | 800 | 700 |  |  | 来料辊印 退 11/4
2025-11-05 | Y2510746-1 | 1235 | 5.8 | 1252 | 4833 |  | 合格 | 5.85 | 5.9 | 1200 | 1200
2025-11-05 | Y2510746-2 | 1235 | 5.8 | 1252 | 1400 |  | 合格 | 5.88 | 5.91 | 1200 | 1200
2025-11-05 | R2508324-2 | 8079 | 5.8 | 982 | 1000 |  | 合格 | 5.88 | 5.9 | 500 | 500
2025-11-05 | Y2510609 | 8079 | 6.1 | 1332 | 440 |  | 合格 | 6.05 | 6.09 | 300 | 400 |  |  | 不足一车 剩余10000米 退O4 10/24
2025-11-05 | Y25101021 | 8079 | 6.3 | 1162 | 8420 |  | 合格 | 6.26 | 6.37 | 300 | 300
2025-11-05 | Y25101022 | 8079 | 6.3 | 1162 | 8240 |  | 合格 | 6.28 | 6.3 | 60 | 50
2025-11-05 | C2510797-12 | 8079 | 6.3 | 1162 | 1300 |  | 合格 | 6.25 | 6.21 | 500 | 500
2025-11-05 | Y25101179-2 | 1060 | 12 | 1470 | 4530 |  | 合格 | 12.1
2025-11-06 | Y25101170 | 1060 | 13 | 1330 | 7258 |  | 合格 | 13.1 |  |  |  | 整幅轻条纹
2025-11-06 | Y25101257 | 1100 | 13 | 1700 | 11950 |  | 合格 | 13.1
2025-11-06 | Y25101080 | 1060 | 13 | 1660 | 12110 |  | 合格 | 13.03
2025-11-06 | Y25101186 | 1060 | 13 | 1330 | 10000 |  | 合格 | 13.2
2025-11-06 | Y25101054-1 | 1070 | 10 | 1240 | 4900 |  | 合格 | 10.1
2025-11-06 | Y25101054-2 | 1070 | 10 | 1240 | 4170 |  | 合格 | 10.1
2025-11-06 | Y25101267-2 | 1235D | 9 | 1210 | 3520 |  | 合格 | 9.1
2025-11-06 | Y25101267-3 | 1235D | 9 | 1210 | 2700 |  | 合格 | 9.1
2025-11-06 | Y2510607-1 | 1235 | 6 | 1632 | 1860 |  | 不合格 | 6.02 | 5.99 | 1100 | 1300 | T640 轻亮线 Q350 C300 针孔超
2025-11-06 | C2510797-2 | 8079 | 6.3 | 1162 | 1550 |  | 合格 | 6.33 | 6.31 | 200 | 200
2025-11-06 | C2510798-1 | 8079 | 6.3 | 1162 | 1218 |  | 合格 | 6.23 | 6.34 | 300 | 300
2025-11-06 | C2510799 | 8079 | 6.3 | 1162 | 7020 |  | 合格 | 6.31 | 6.38 |  |  | 划线下改轧7的14000米
2025-11-06 | Y25101023 | 8079 | 6.3 | 1162 | 7780 |  | 合格 | 6.27 | 6.37 | 300 | 300
2025-11-06 | R2510954 | 8079 | 6.5 | 1682 | 6870 |  | 合格 | 6.43 | 6.5 | 200 | 200 |  |  | 针孔超1000 11/2
2025-11-06 | Y2510604-2 | 8079 | 7 | 1652 | 808 |  | 合格 | 7 | 7 | 50 | 50 |  |  | 不足一车 退T7 11/3
2025-11-06 | Y25101145 | 8079 | 7 | 1652 | 12160 |  | 合格 | 7.02 | 7.13 | 20 | 20
2025-11-07 | Y2511365-1 | 1235D | 8 | 1210 | 2830 |  | 合格 | 8.25 | 1
2025-11-07 | Y2511365-2 | 1235D | 8 | 1210 | 3200 |  | 合格 | 8.15
2025-11-07 | Y25101028-1 | 1235D-1 | 10 | 1210 | 383 |  | 合格 | 10.1
2025-11-07 | Y2510900 | 1060 | 13 | 1140 | 2225 |  | 合格 | 13.05 | 2 |  |  |  |  | 退 T1 11/5
2025-11-07 | Y25101182 | 1060 | 13 | 1660 | 12550 |  | 合格 | 13.1
2025-11-07 | Y25101217 | 1060 | 13 | 1660 | 12300 |  | 合格 | 13.06
2025-11-07 | Y25101219 | 1060 | 13 | 1660 | 12550 |  | 合格 | 13.1
2025-11-07 | Y2511365-3 | 1235D | 8 | 1210 | 3050 |  | 合格 | 8.2
2025-11-07 | Y25101055-1 | 1070 | 10 | 1240 | 4930 |  | 合格 | 10.2
2025-11-07 | Y25101268-1 | 1235D | 9 | 1210 | 4280 |  | 合格 | 9.1
2025-11-07 | Y25101153-1 | 8079 | 6 | 1202 | 4220 |  | 合格 | 5.95 | 6 | 200 | 200
2025-11-07 | R2508323 | 8079 | 5.8 | 982 | 4833 |  | 合格 | 5.98 | 5.96 | 140 | 100 |  |  | 辊印 退M1 11/5 C160 辊印面积？？？
2025-11-07 | Y2510997-2 | 1235 | 5.8 | 1632 | 1770 |  | 合格 | 5.89 | 5.9 | 1500 | 1700 |  |  | 断带多次 退 11/4
2025-11-07 | Y2510610 | 8079 | 5.3 | 1252 | 770 |  | 合格 | 5.34 | 5.4 | 500 | 500 |  |  | 底部改轧7 V3 11/2
2025-11-07 | Y25101151-1 | 8079 | 6 | 1202 | 2185 |  | 合格 | 5.92 | 6.03 | 120 | 80
2025-11-07 | Y25101151-3 | 8079 | 6 | 1202 | 2040 |  | 合格 | 6.02 | 6.06 | 150 | 80
2025-11-07 | Y25101152 | 8079 | 6 | 1202 | 7700 |  | 合格 | 5.95 | 6.1 | 150 | 100
2025-11-07 | R2510860 | 8079 | 6.5 | 1042 | 4070 |  | 不合格 | 6.5 | 6.5 | 1000 | 2000 | 下张整幅划伤 Q224 S0.1
2025-11-07 | Y25101077 | 8079 | 6.3 | 1542 | 845 |  | 合格 | 6.24 | 6.28 | 300 | 400 |  |  | 更换电池箔 退 11/3 | 米数不足 退K2 11/4
2025-11-07 | Y25101078 | 8079 | 6.3 | 1542 | 850 |  | 合格 | 6.34 | 6.26 | 100 | 100 |  |  | 白班分切 退D10 11/4 | 不足一车 退D12 11/5
2025-11-07 | Y25101055-2 | 1070 | 10 | 1240 | 4350 |  | 合格 | 10.1
2025-11-08 | Y25101027 | 1235D-1 | 10 | 1210 | 2932 |  | 合格 | 10 |  |  |  | Q195条纹 有手感 |  | 针孔密集 退I8 11/6
2025-11-08 | Y25101028-2 | 1235D-1 | 10 | 1210 | 3620 |  | 合格 | 10.1
2025-11-08 | Y25101029-1 | 1235D-1 | 10 | 1210 | 1800 |  | 合格 | 10.2
2025-11-08 | Y25101029-2 | 1235D-1 | 10 | 1210 | 4550 |  | 合格 | 10.1
2025-11-08 | Y25101029-3 | 1235D-1 | 10 | 1210 | 2630 |  | 合格 | 10.1
2025-11-08 | Y2511366-2 | 1235D | 8 | 1210 | 2110 |  | 合格 | 8.25
2025-11-08 | Y2511366-3 | 1235D | 8 | 1210 | 2380 |  | 合格 | 8.2
2025-11-08 | Y2511366-4 | 1235D | 8 | 1210 | 620 |  | 合格 | 8.15
2025-11-08 | Y25101160 | 1060 | 15 | 1470 | 8270 |  | 合格 | 14.9 | 4
2025-11-08 | Y25101161 | 1060 | 15 | 1470 | 11110 |  | 不合格 | 15.1 |  |  |  | Q274MM L1785MM 来料辊印 S0.01 印过
2025-11-08 | Y25101194 | 1060 | 15 | 1360 | 10180 |  | 合格 | 14.9
2025-11-08 | Y25101195 | 1060 | 15 | 1360 | 7060 |  | 合格 | 15
2025-11-08 | Y25101120 | 1060 | 12 | 1660 | 3215 |  | 合格 | 12
2025-11-08 | Y2510988-1 | 1060 | 12 | 1660 | 750 |  | 合格 | 12.1
2025-11-08 | Y2510988-2 | 1060 | 12 | 1660 | 11330 |  | 合格 | 11.88
2025-11-08 | Y2510989 | 1060 | 12 | 1660 | 11500 |  | 合格 | 12.01
2025-11-08 | Y2511366-5 | 1235D | 8 | 1210 | 1880 |  | 合格 | 8.1
2025-11-08 | Y25101268-2 | 1235D | 9 | 1210 | 4700 |  | 合格 | 9.2
2025-11-08 | Y2511366-1 | 1235D | 8 | 1210 | 1210 |  | 合格 | 8.2
2025-11-08 | Y2510764 | 8079 | 5.3 | 1252 | 6430 |  | 合格 | 5.34 | 5.41 | 1200 | 1200
2025-11-08 | Y25101202-1 | 8079 | 5.3 | 1252 | 6850 |  | 合格 | 5.4 | 5.33 | 610 | 510
2025-11-08 | Y25101202-2 | 8079 | 5.3 | 1252 | 1680 |  | 合格 | 5.39 | 5.42 | 500 | 680
2025-11-09 | Y25101162 | 1060 | 13 | 1360 | 5097 |  | 合格 | 13.15
2025-11-09 | Y25101163 | 1060 | 13 | 1360 | 9240 |  | 合格 | 12.9
2025-11-09 | Y25101181 | 1100 | 13 | 1360 | 9980 |  | 合格 | 13.1
2025-11-09 | Y2511397-1 | 1235D | 8 | 1210 | 3250 |  | 合格 | 8.15 |  |  |  | 筒底3.2万米改轧9
2025-11-09 | Y2511397-2 | 1235D | 8 | 1210 | 2196 |  | 合格 | 8.2
2025-11-09 | Y2511397-3 | 1235D | 8 | 1210 | 2100 |  | 合格 | 8.25
2025-11-09 | Y2511397-4 | 1235D | 8 | 1210 | 820 |  | 合格 | 8.2
2025-11-09 | Y2511311 | 1100 | 13 | 1500 | 3335 |  | 合格 | 12.94
2025-11-09 | Y2511312 | 1100 | 13 | 1500 | 11330 |  | 合格 | 13.1
2025-11-09 | Y25101251-1 | 1100 | 12 | 1500 | 8200 |  | 合格 | 12
2025-11-09 | Y25101251-2 | 1100 | 12 | 1500 | 2900 |  | 合格 | 12.1
2025-11-09 | Y2511316 | 1100 | 15 | 1360 | 10230 |  | 合格 | 15.1
2025-11-09 | Y25101241 | 1060 | 13 | 1660 | 5130 |  | 合格 | 13.1
2025-11-09 | Y25101242 | 1060 | 13 | 1660 | 12300 |  | 合格 | 13.03 |  |  |  | Q246MM 小辊印 S0.1 L876MM
2025-11-09 | Y25101234-3 | 1060 | 13 | 1750 | 8150 |  | 合格 | 13.1
2025-11-09 | Y25101233-1 | 1060 | 13 | 1750 | 6250 |  | 合格 | 13.02
2025-11-09 | Y25101233-2 | 1060 | 13 | 1750 | 5350 |  | 合格 | 13.1
2025-11-09 | Y2511364-1 | 1235D | 9 | 1210 | 4400 |  | 合格 | 9.1
2025-11-09 | Y2511364-2 | 1235D | 9 | 1210 | 1850 |  | 合格 | 9.1
2025-11-09 | Y2511364-3 | 1235D | 9 | 1210 | 2900 |  | 合格 | 9.05
2025-11-09 | Y2511332 | 8079 | 6.3 | 1562 | 740 |  | 合格 | 6.27 | 6.3 | 500 | 500 |  |  | 白班分切 退R4 11/6 | 不足一车 退D12 11/7
2025-11-09 | Y2511333 | 8079 | 6.3 | 1562 | 1940 |  | 合格 | 6.29 | 6.34 | 200 | 200 |  |  | 不足一车 退T7-T8 11/6
2025-11-09 | Y2510638-2 | 8079 | 6.3 | 1542 | 1730 |  | 合格 | 6.31 | 6.17 | 110 | 60
2025-11-09 | Y2510761 | 8079 | 6.3 | 1542 | 1700 |  | 合格 | 6.28 | 6.25 | 200 | 100 |  |  | 更换电池箔 退K4 10/31 | 退V4 11/1
2025-11-09 | Y2510637 | 8079 | 6.3 | 1542 | 1533 |  | 不合格 | 6.35 | 6.2 | 110 | 130 |  |  | 超薄 11/2
2025-11-10 | Y25101259 | SH1100Y | 12 | 1400 | 10580 |  | 合格 | 12.3
2025-11-10 | Y25101184 | 1060 | 13 | 1570 | 5959 |  | 合格 | 13.1
2025-11-10 | Y25101179-1 | 1060 | 12 | 1470 | 4138 |  | 合格 | 12.1 |  |  |  | 震纹可切 |  | 来料整幅震纹 退C1 11/5
2025-11-10 | Y25101264 | 1100 | 12 | 1240 | 8920 |  | 合格 | 12.15
2025-11-10 | Y25101085 | 1100 | 13 | 1520 | 9660 |  | 合格 | 13.3 | [5 empty] | 更换优先 退I8 11/7
2025-11-10 | Y25101118 | 1100 | 12 | 1500 | 9340 |  | 合格 | 12.2
2025-11-10 | Y25101180 | 1100 | 13 | 1360 | 10130 |  | 合格 | 13
2025-11-10 | Y2511317 | 1100 | 15 | 1360 | 7812 |  | 合格 | 15.1
2025-11-10 | Y2511318 | 1100 | 15 | 1360 | 9950 |  | 合格 | 15.01
2025-11-10 | Y2511319 | 1100 | 13 | 1000 | 7310 |  | 合格 | 13.1
2025-11-10 | Y2511320 | 1100 | 13 | 1000 | 7300 |  | 合格 | 12.9
2025-11-10 | Y25101258 | 1100 | 13 | 1700 | 8340 |  | 不合格 | 13 |  |  |  | Q340 直棱
2025-11-10 | Y25101209 | 1060 | 13 | 1660 | 12420 |  | 合格 | 13.01
2025-11-10 | Y25101210 | 1060 | 13 | 1660 | 11480 |  | 合格 | 13.1
2025-11-10 | Y2511453-1 | 1070 | 9 | 1240 | 3200 |  | 合格 | 8.1
2025-11-10 | Y25101201 | 8079 | 5.3 | 1252 | 4960 |  | 合格 | 5.38 | 5.35 | 800 | 800 | 筒底改轧一车6的14000米 |  | 来料辊印 透 边部针孔密集 退O1 11/8
2025-11-10 | Y2511327 | 8079 | 5.3 | 1252 | 7960 |  | 合格 | 5.37 | 5.46 | 800 | 800
2025-11-10 | C2510797-11 | 8079 | 6.3 | 1162 | 2730 |  | 不合格 | 6.22 | 6.34 | 400 | 400 | C90M 辊印透 S0.02 L1000M
2025-11-10 | C2510797-13 | 8079 | 7 | 1162 | 710 |  | 合格 | 6.85 | 6.84 | 50 | 50
2025-11-10 | C2510798-2 | 8079 | 7 | 1162 | 700 |  | 合格 | 6.83 | 6.88 | 60 | 40
2025-11-05 | Y25101151-2 | 8079 | 6 | 1202 | 430 |  | 合格 | 5.92 | 5.98 | 300 | 400
2025-11-11 | Y2510705 | 1060 | 13 | 930 | 792 |  | 合格 | 13.2 | [5 empty] | 表检卡死 退J7 11/7
2025-11-11 | Y25101261 | 1100 | 14 | 1360 | 10200 |  | 合格 | 14.1
2025-11-11 | Y25101260 | SH1100Y | 12 | 1400 | 10470 |  | 合格 | 12.1
2025-11-11 | Y2511453-2 | 1070 | 9 | 1240 | 2670 |  | 合格 | 9.2
2025-11-11 | Y2511453-3 | 1070 | 9 | 1240 | 3380 |  | 合格 | 9.1
2025-11-11 | Y2511334-1 | 1060 | 13 | 1660 | 6120 |  | 不合格 | 13.1 |  |  |  | 1.在线有白条 下料不可见 2.C526MM 来料辊印 S0.4 L1680MM 印过
2025-11-11 | Y2511334-2 | 1060 | 13 | 1660 | 2330 |  | 不合格 | 13.08 |  |  |  | 1.在线有白条 下料不可见 2.C526MM 来料辊印 S0.4 L1680MM 印过
2025-11-11 | Y2511334-3 | 1060 | 13 | 1660 | 2940 |  | 不合格 | 13.12 |  |  |  | 1.在线有白条 下料不可见 2.C526MM 来料辊印 S0.4 L1680MM 印过
2025-11-11 | Y2511350 | 1100 | 13 | 1500 | 11240 |  | 不合格 | 13.1 |  |  |  | 下C569 四道白色辊印 L1580 S0.3
2025-11-11 | Y2511351 | 1100 | 13 | 1500 | 11120 |  | 合格 | 13.1
2025-11-11 | Y25101234-1 | 1060 | 13 | 1750 | 2250 |  | 合格 | 13.1
2025-11-11 | Y25101234-2 | 1060 | 13 | 1750 | 2240 |  | 合格 | 13.2
2025-11-11 | Y2511346 | 1060 | 13 | 1660 | 4930 |  | 合格 | 13.08 |  |  |  | Q610 来料白条 下料轻微有手感
2025-11-11 | Y2511347 | 1060 | 13 | 1660 | 12390 |  | 合格 | 13.05 |  |  |  | Q610 来料白条 下料轻微有手感
2025-11-11 | Y2511349 | 1060 | 12 | 1590 | 11620 |  | 合格 | 12.03
2025-11-11 | Y2511321 | 8079 | 7 | 1732 | 12300 |  | 合格 | 6.97 | 6.98 | 80 | 50
2025-11-11 | Y25101203 | 8079 | 5.3 | 1252 | 690 |  | 合格 | 5.36 | 5.41 | 1500 | 1500 | Q255 小辊印 L990 S0.01 透 |  | 不足一车 退T7 11/9
2025-11-11 | Y2511328 | 8079 | 5.3 | 1252 | 5044 |  | 合格 | 5.32 | 5.43 | 500 | 500
2025-11-11 | B25101199-1 | 1235 | 6 | 1732 | 5630 |  | 合格 | 5.92 | 6.02 | 300 | 300
2025-11-11 | B25101199-2 | 1235 | 6 | 1732 | 3100 |  | 合格 | 6.1 | 6.03 | 300 | 200
2025-11-11 | Y2511454-1 | 1070 | 9 | 1240 | 4500 |  | 合格 | 9.1
2025-11-11 | Y2511454-2 | 1070 | 9 | 1240 | 4720 |  | 合格 | 9.15
2025-11-12 | Y25101263 | 1100 | 14 | 1360 | 1658 |  | 合格 | 14.1
2025-11-12 | Y25101237 | 1060 | 13 | 1570 | 10070 |  | 合格 | 12.9
2025-11-12 | Y25101238 | 1060 | 13 | 1570 | 11500 |  | 合格 | 13.1
2025-11-12 | Y2511305 | 1060 | 13 | 1620 | 12040 |  | 合格 | 13.1
2025-11-12 | Y2511429-1 | 1235D | 9 | 1210 | 988 |  | 合格 | 9.1
2025-11-12 | Y2511429-2 | 1235D | 9 | 1210 | 4460 |  | 合格 | 9.1
2025-11-12 | Y2511431-1 | 1235D | 8 | 1210 | 1800 |  | 合格 | 8.1
2025-11-12 | Y25101239 | 1060 | 15 | 1400 | 630 |  | 合格 | 15.1
2025-11-12 | Y25101240 | 1060 | 15 | 1400 | 7540 |  | 合格 | 15.1
2025-11-12 | Y2511386 | 1060 | 13 | 1590 | 8050 |  | 合格 | 12.9
2025-11-12 | Y2511403 | 1060 | 12 | 1590 | 11650 |  | 合格 | 12.15
2025-11-12 | Y2511404-2 | 1060 | 12 | 1590 | 10550 |  | 合格 | 12.2
2025-11-12 | Y2511431-2 | 1235D | 8 | 1210 | 520 |  | 合格 | 8.1
2025-11-12 | Y2511431-3 | 1235D | 8 | 1210 | 3080 |  | 合格 | 8.1
2025-11-12 | Y2511431-4 | 1235D | 8 | 1210 | 350 |  | 合格 | 8.1
2025-11-12 | Y25101153-2 | 8079 | 6 | 1202 | 3500 |  | 合格 | 6.02 | 5.95 | 200 | 200
2025-11-12 | B25101200 | 1235 | 6 | 1732 | 5210 |  | 合格 | 6.03 | 6.1 | 200 | 200
2025-11-12 | B2511418-1 | 1235 | 6 | 1732 | 9280 |  | 合格 | 6.02 | 6.05 | 250 | 230 | Q470 有一条不明显亮线
2025-11-12 | B2511418-2 | 1235 | 6 | 1732 | 2190 |  | 合格 | 6.05 | 6.17 | 240 | 170
2025-11-12 | B25101199-12 | 1235 | 6 | 1732 | 2520 |  | 合格 | 6.03 | 6.12 | 200 | 200
2025-11-12 | Y25101001 | 1235 | 5.8 | 1252 | 3200 |  | 合格 | 5.78 | 5.89 | 1500 | 1500 | C566 辊印 L976 S0.02 单张透
2025-11-12 | Y25101002-11 | 1235 | 5.8 | 1252 | 3590 |  | 合格 | 5.81 | 5.92 | 1200 | 1300 | C566 辊印 L986 S0.02 下张透 Q410 小辊印 L976 S0.02 透
2025-11-12 | Y25101002-12 | 1235 | 5.8 | 1252 | 900 |  | 合格 | 5.83 | 5.95 | 1500 | 1500 | C566 辊印 L986 S0.02 下张透 Q410 小辊印 L976 S0.02 透
2025-11-13 | Y2511352 | 1100 | 13 | 1500 | 10264 |  | 合格 | 13.1
2025-11-13 | Y2511430-1 | 1235D | 9 | 1210 | 1202 |  | 合格 | 9.1
2025-11-13 | Y2511430-2 | 1235D | 9 | 1210 | 3600 |  | 合格 | 9.1
2025-11-13 | Y2511430-3 | 1235D | 9 | 1210 | 1140 |  | 合格 | 9.1
2025-11-13 | Y2511512-2 | 1235D | 9 | 1210 | 4480 |  | 合格 | 9.1
2025-11-13 | Y25101252 | 1100 | 12 | 1500 | 5419 |  | 合格 | 12.01 |  |  |  |  | 超薄 退R4 11/9
2025-11-13 | Y2511335 | 1060 | 13 | 1620 | 11970 |  | 合格 | 13.1
2025-11-13 | Y2511337 | 1060 | 13 | 1620 | 12410 |  | 不合格 | 13.1 |  |  |  | 来料辊印 C507MM S0.4 印过 L1780
2025-11-13 | Y25101228-1 | 1235D | 9 | 1210 | 4380 |  | 不合格 | 9.05 |  |  |  | C603 S0.02 来料辊印
2025-11-13 | Y2511326 | 8079 | 5.3 | 1252 | 5690 |  | 合格 | 5.35 | 5.42 | 600 | 800 |  |  | 来料孔洞断带多次 退6北 11/10
2025-11-13 | B2511419 | 1235 | 6 | 1732 | 8213 |  | 合格 | 6.02 | 6.07 | 200 | 200 | 16万-20万米较轻间断性白条 C570MM
2025-11-13 | H2510765 | 8079 | 6 | 1092 | 7500 |  | 合格 | 6.03 | 6.09 | 160 | 130
2025-11-13 | Y25101132 | 8079 | 5.3 | 1542 | 9560 |  | 合格 | 5.3 | 5.36 | 400 | 400
2025-11-13 | Y25101128 | 1235 | 7 | 1632 | 2490 |  | 合格 | 7.07 | 7 | 50 | 50
2025-11-13 | Y2511322 | 8079 | 7 | 1732 | 3750 |  | 合格 | 7 | 6.98 | 70 | 60
2025-11-13 | Y2511479-1 | 8079 | 6.1 | 1252 | 6600 |  | 合格 | 6.12 | 6.07 | 300 | 300
2025-11-14 | Y2511451 | 1060 | 12 | 1550 | 5541 |  | 合格 | 12.07
2025-11-14 | Y2511388 | 1100 | 13 | 1500 | 11300 |  | 合格 | 13.1
2025-11-14 | Y25101254 | 1100 | 12 | 1240 | 9230 |  | 合格 | 12.1
2025-11-14 | Y25101228-2 | 1235D | 9 | 1210 | 3817 |  | 不合格 | 9.2 |  |  |  | C603 S0.02 来料辊印
2025-11-14 | Y2511513-1 | 1235D | 8 | 1210 | 3100 |  | 合格 | 8.2
2025-11-14 | Y2511513-2 | 1235D | 8 | 1210 | 3100 |  | 合格 | 8.1
2025-11-14 | Y2511513-3 | 1235D | 8 | 1210 | 2970 |  | 合格 | 8.1
2025-11-14 | Y2511390 | 1060 | 15 | 1470 | 8390 |  | 合格 | 15.2
2025-11-14 | Y2511391 | 1060 | 15 | 1470 | 11200 |  | 合格 | 14.9
2025-11-14 | Y25101246 | 1060 | 12 | 1590 | 7795 |  | 合格 | 12.1 | [5 empty] | 套筒变形 震动 退A5 11/8
2025-11-14 | Y2511373 | 1060 | 13 | 1360 | 10240 |  | 合格 | 13.15
2025-11-14 | Y2511514-11 | 1235D | 9 | 1210 | 3530 |  | 合格 | 9.1
2025-11-14 | H2510925 | 8079 | 6 | 1092 | 1190 |  | 合格 | 6.07 | 6.14 | 150 | 150
2025-11-14 | H2510926 | 8079 | 6 | 1092 | 7610 |  | 合格 | 6.02 | 6.11 | 200 | 200
2025-11-14 | Y25101146 | 1235 | 6 | 1632 | 5634 |  | 合格 | 5.93 | 5.95 | 200 | 200
2025-11-14 | Y25101147-1 | 1235 | 6 | 1632 | 9100 |  | 合格 | 6.15 | 6.13 | 90 | 40
2025-11-14 | Y25101147-2 | 1235 | 6 | 1632 | 2000 |  | 合格 | 6.1 | 6.09 | 120 | 220
2025-11-14 | Y25101002-2 | 1235 | 5.8 | 1252 | 5400 |  | 合格 | 5.93 | 5.88 | 1500 | 1500
2025-11-14 | Y2511479-2 | 8079 | 6.1 | 1252 | 430 |  | 合格 | 6.08 | 6.11 | 300 | 300
2025-11-14 | Y2511480 | 8079 | 6.1 | 1252 | 4190 |  | 合格 | 6.02 | 6 | 380 | 190
2025-11-15 | Y2511512-1 | 1235D | 9 | 1210 | 1660 |  | 合格 | 9.2 | [5 empty] | C侧边松起皱 退M8 11/13
2025-11-15 | Y25101262 | 1100 | 14 | 1360 | 424 |  | 合格 | 14.1 | [5 empty] | 中松下榻量超 11/11
2025-11-15 | Y2511458-1 | 1060 | 13 | 1360 | 1010 |  | 合格 | 13.05
2025-11-15 | Y2511458-2 | 1060 | 13 | 1360 | 9180 |  | 合格 | 13.1
2025-11-15 | Y2511514-12 | 1235D | 8 | 1210 | 865 |  | 合格 | 8.2
2025-11-15 | Y2511514-2 | 1235D | 8 | 1210 | 3490 |  | 合格 | 8.1
2025-11-15 | Y25101183 | 1060 | 13 | 1660 | 4800 |  | 合格 | 13.08 | [5 empty] | 更换优先 退 11/15
2025-11-15 | Y2511392 | 1060 | 15 | 1470 | 10050 |  | 合格 | 15
2025-11-15 | Y2511399 | 1060 | 13 | 1620 | 12100 |  | 合格 | 13.1
2025-11-15 | Y2511401 | 1060 | 13 | 1620 | 11940 |  | 合格 | 13.01
2025-11-15 | Y2511407 | 1060 | 13 | 1360 | 1766 |  | 合格 | 13.2
2025-11-15 | Y2509307 | 1060 | 15 | 1360 | 5171 |  | 合格 | 14.94 |  |  |  |  | 从趋势来看有减轻，但是结果可能还是不会太好，大概率还是针孔密集要切二级品 | 针孔密集 退H4 9/13
2025-11-15 | Y25091237-1 | 1060 | 15 | 1290 | 2570 |  | 合格 | 15.2 | [5 empty] | 擦划伤 退T4 10/8
2025-11-15 | Y25101079 | 1060 | 13 | 1660 | 2854 |  | 合格 | 13.1 | [5 empty] | 版型不良 退6北 11/6
2025-11-15 | Y2511442-1 | 1060 | 13 | 1660 | 4150 |  | 合格 | 13.06
2025-11-15 | Y2511442-2 | 1060 | 13 | 1660 | 7410 |  | 合格 | 13.11
2025-11-15 | Y2511570-21 | SH1100Y | 10 | 1005 | 2360 |  | 合格 | 10.1
2025-11-15 | Y2511570-22 | SH1100Y | 10 | 1005 | 1300 |  | 合格 | 10.1
2025-11-15 | Y2511362 | 1235 | 5.8 | 1252 | 7370 |  | 合格 | 5.88 | 5.9 | 1500 | 1500 | Q290 辊印 L983 S0.01 未透
2025-11-15 | Y2511363-1 | 1235 | 5.8 | 1252 | 1950 |  | 合格 | 5.91 | 5.95 | 1500 | 1600 | Q290 辊印 L983 S0.01 未透
2025-11-15 | Y2511489-1 | 8079 | 5.3 | 1252 | 6070 |  | 合格 | 5.35 | 5.39 | 500 | 500
2025-11-15 | Y2511489-2 | 8079 | 5.3 | 1252 | 2420 |  | 合格 | 5.35 | 5.37 | 500 | 500
2025-11-15 | Y25101129 | 1235 | 7 | 1632 | 1300 |  | 合格 | 7 | 7.1 | 50 | 50 |  |  | 计划完 退S6 11/13
2025-11-15 | Y2511444 | 1060 | 13 | 1660 | 8805 |  | 合格 | 13.08
2025-11-11 | Y2511467 | 1100 | 13 | 1360 | 335 |  | 合格 | 13.1 | [5 empty] | 料尾箭头 退回轧机 11/15
2025-11-16 | Y2511461 | 1060 | 13 | 1360 | 1839 |  | 合格 | 13.1
2025-11-16 | Y2509984 | 1060 | 12 | 1330 | 7155 |  | 合格 | 12.1 | [5 empty] | C侧边部密集针孔 退Q5 10/2
2025-11-16 | Y2509671-2 | 1060 | 12 | 1317 | 2431 |  | 合格 | 12.2 | [5 empty] | 擦划伤 退4#分切料架 9/28
2025-11-16 | Y2509870-1 | 1100 | 12 | 1000 | 2460 |  | 合格 | 12.1 | [5 empty] | 针孔密集 退K1 9/25
2025-11-16 | Y25091170-1 | 1060 | 12 | 1320 | 5495 |  | 合格 | 12.05 | [5 empty] | 边部针孔密集 退W1 10/7
2025-11-16 | Y25091171-2 | 1060 | 12 | 1320 | 1953 |  | 合格 | 12.05 | [5 empty] | 纵向针孔 退P3 10/7
2025-11-16 | Y2511508-1 | 1060 | 10 | 1360 | 5400 |  | 合格 | 10
2025-11-16 | Y2511508-2 | 1060 | 10 | 1360 | 4820 |  | 合格 | 10.1
2025-11-16 | Y25101218 | 1060 | 13 | 1660 | 2123 |  | 合格 | 13.1
2025-11-16 | Y2511389 | 1100 | 13 | 1500 | 500 |  | 不合格 | 13.1 |  |  |  | C8MM S0.02 辊印
2025-11-16 | Y2511466-1 | 1100 | 13 | 1500 | 4600 |  | 合格 | 13.1
2025-11-16 | Y2511466-2 | 1100 | 13 | 1500 | 5870 |  | 合格 | 13.1
2025-11-16 | Y2511304-2 | 1060 | 13 | 1620 | 2850 |  | 合格 | 13.2 |  |  |  | C590 Q570 条纹 有手感
2025-11-16 | Y2511496 | 1100 | 13 | 1550 | 11780 |  | 合格 | 13.1
2025-11-16 | Y2511497 | 1100 | 13 | 1550 | 11780 |  | 不合格 | 13.1 |  |  |  | 下箔面 Q1210 亮线
2025-11-16 | Y2511452 | 1060 | 12 | 1550 | 5241 |  | 合格 | 12.1 | [5 empty] | 横折 退I5 11/14
2025-11-16 | Y2511463 | 1100 | 13 | 1700 | 12460 |  | 合格 | 13.01
2025-11-16 | Y2511464-3 | 1100 | 13 | 1700 | 3800 |  | 合格 | 13.1
2025-11-16 | Y2511464-4 | 1100 | 13 | 1700 | 4810 |  | 合格 | 12.97
2025-11-16 | Y2511363-2 | 1235 | 5.8 | 1252 | 2610 |  | 合格 | 5.87 | 5.94 | 1300 | 1300
2025-11-16 | Y2511490 | 8079 | 5.3 | 1252 | 580 |  | 合格 | 5.36 | 5.4 | 800 | 800 |  |  | 不足一车 退O1 11/15
2025-11-16 | Y2511473-1 | 8079 | 5.3 | 1682 | 3990 |  | 合格 | 5.41 | 5.42 | 300 | 400
2025-11-16 | Y2511473-2 | 8079 | 5.3 | 1682 | 4990 |  | 合格 | 5.42 | 5.36 | 1000 | 1000 | Q220 L975 S0.04 下表面 印过 未透 暂判合格
2025-11-16 | Y2511331-2 | 8079 | 6.3 | 1562 | 870 |  | 合格 | 6.26 | 6.34 | 300 | 300 |  |  | 计划完成 退 11/10
2025-11-16 | Y2511331-1 | 8079 | 6.3 | 1562 | 2500 |  | 合格 | 6.26 | 6.34 | 300 | 300
2025-11-16 | R2511470-1 | 8079 | 7 | 1682 | 5960 |  | 合格 | 7.05 | 7.1 | 50 | 50
2025-10-17 | Y25091202 | 1060 | 12 | 1310 | 7610 |  | 合格 | 12.15 | [5 empty] | 黑点 边部针孔密集 退D6 10/9
2025-10-17 | Y2511394-2 | 1100 | 13 | 1360 | 9030 |  | 合格 | 13.1
2025-10-17 | Y2511509-1 | 1060 | 10 | 1360 | 4550 |  | 合格 | 10.1
2025-10-17 | Y2511509-2 | 1060 | 10 | 1360 | 5550 |  | 合格 | 10.1
2025-10-17 | Y25101253 | 1100 | 12 | 1240 | 2089 |  | 合格 | 12
2025-10-17 | Y2511498 | 1100 | 13 | 1500 | 6900 |  | 不合格 | 13.1 |  |  |  | 来料辊印 C170 C164 C930 S0.02 L1682
2025-10-17 | Y2511393 | 1100 | 13 | 1360 | 10210 |  | 合格 | 13.1
2025-10-17 | Y2511395 | 1100 | 12 | 1240 | 9340 |  | 合格 | 12.1
2025-10-17 | Y2511465 | 1100 | 13 | 1700 | 4160 |  | 合格 | 13.1 | [5 empty] | 下榻量超 退 70000米 11/16
2025-10-17 | Y2511428 | 1100 | 13 | 1360 | 7420 |  | 合格 | 13.1
2025-10-17 | Y2511535-1 | 1060 | 13 | 1360 | 1470 |  | 合格 | 13.1
2025-10-17 | Y2511535-2 | 1060 | 13 | 1360 | 8730 |  | 合格 | 13.1
2025-10-17 | Y2511559 | 1235 | 5.8 | 1632 | 11810 |  | 合格 | 5.9 | 5.93 | 1000 | 1000
2025-10-17 | B25101017-1 | 8079 | 5.3 | 1682 | 3200 |  | 合格 | 5.32 | 5.42 | 1000 | 800
2025-10-17 | B25101017-2 | 8079 | 5.3 | 1682 | 1270 |  | 合格 | 5.25 | 5.3 | 800 | 1000
2025-10-17 | R2511471-1 | 8079 | 7 | 1682 | 820 |  | 合格 | 7.03 | 7.1 | 80 | 80
2025-11-18 | Y2511515 | 1060 | 13 | 1700 | 12840 |  | 不合格 | 13.1 |  |  |  | Q120MM 辊印 印过 S0.1 L910MM
2025-11-18 | Y2511516 | 1060 | 13 | 1700 | 2465 |  | 合格 | 13.1
2025-11-18 | Y2511528 | 1060 | 13 | 1400 | 10030 |  | 合格 | 13.1
2025-11-18 | Y25101265 | 1100 | 12 | 1240 | 4581 |  | 合格 | 12.1
2025-11-18 | Y25101266 | 1100 | 12 | 1240 | 9370 |  | 合格 | 12.1
2025-11-18 | Y2511381-1 | 1060 | 13 | 1360 | 7400 |  | 合格 | 13.05
2025-11-18 | Y2511381-2 | 1060 | 13 | 1360 | 2690 |  | 合格 | 13.1
2025-11-18 | Y2511396 | 1100 | 12 | 1240 | 480 |  | 合格 | 12.1
2025-11-18 | Y2511304-11 | 1060 | 13 | 1620 | 1680 |  | 合格 | 13.1 |  |  |  | C590 Q570 条纹 有手感
2025-11-18 | Y2511582 | 1060 | 13 | 1700 | 12680 |  | 合格 | 13.1
2025-11-18 | Y2511584 | 1060 | 13 | 1700 | 12770 |  | 合格 | 13.1
2025-11-18 | Y2511614 | 1060 | 13 | 1700 | 12730 |  | 合格 | 13.15
2025-11-18 | Y2511530 | 1060 | 13 | 1360 | 856 |  | 合格 | 13.2
2025-11-18 | Y2511531 | 1060 | 13 | 1360 | 10120 |  | 合格 | 13.1
2025-11-18 | Y2511548-1 | 1100 | 13 | 1595 | 9650 |  | 不合格 | 13.1 |  |  |  | C725 L1540 S0.2 来料辊印 印透
2025-11-18 | Y2511548-2 | 1100 | 13 | 1595 | 2400 |  | 不合格 | 13.01 |  |  |  | C725 L1540 S0.2 来料辊印 印透
2025-11-18 | Y2511549-2 | 1100 | 13 | 1595 | 7690 |  | 合格 | 13.01
2025-11-18 | Y2511549-1 | 1100 | 13 | 1595 | 4090 |  | 不合格 | 13.01 |  |  |  | C725 L1540 S0.2 来料辊印 印透
2025-11-18 | Y2511560 | 1235 | 5.8 | 1632 | 10450 |  | 合格 | 5.85 | 5.9 | 300 | 600
2025-11-13 | Y2511394-1 | 1100 | 13 | 1360 | 1050 |  | 不合格 | 13.1 |  | 11/18扒废 |  | Q侧箭头
2025-11-19 | Y2511524 | 1060 | 13 | 1660 | 7898 |  | 合格 | 13.1
2025-11-19 | Y2510673 | SH1100Y | 15 | 1000 | 1320 |  | 合格
2025-11-19 | Y25101255 | 1100 | 12 | 1240 | 2900 |  | 合格 | 12 |  |  |  | 暂退 11/19
2025-11-19 | Y2511446-1 | 1060 | 15 | 1400 | 980 |  | 合格 | 15
2025-11-19 | Y2511440 | 1060 | 13 | 1000 | 6410 |  | 合格 | 13.02 |  |  |  | 来料间断性细白条
2025-11-19 | Y2511550 | 1100 | 13 | 1595 | 6700 |  | 不合格 | 13.1 |  |  |  | C785 L950 S0.02 辊印
2025-11-19 | Y2511591-1 | 1100 | 13 | 1700 | 6850 |  | 不合格 | 13.1 |  |  |  | Q335 直棱
2025-11-19 | Y2511591-2 | 1100 | 13 | 1700 | 5050 |  | 合格 | 13.1
2025-11-19 | Y2511592-1 | 1100 | 13 | 1700 | 9200 |  | 不合格 | 13 |  |  |  | Q320 直棱
2025-11-19 | Y2511592 | 1100 | 13 | 1700 | 2730 |  | 合格 | 13.1
2025-11-19 | Y2511599-1 | 1235D | 9 | 1210 | 4000 |  | 合格 | 9.1
2025-11-19 | Y2511685-2 | 8079 | 6.5 | 1732 | 4420 |  | 合格 | 6.38 | 6.33 | 90 | 50
2025-11-19 | Y2511685-1 | 8079 | 6.5 | 1732 | 7430 |  | 合格 | 6.45 | 6.52
2025-11-20 | Y2511616 | 1060 | 12 | 1590 | 1842 |  | 合格 | 12.01
2025-11-20 | Y2511617-1 | 1060 | 12 | 1590 | 6840 |  | 合格 | 12.01
2025-11-20 | Y2511617-2 | 1060 | 12 | 1590 | 4640 |  | 合格 | 12.01
2025-11-20 | Y2511599-2 | 1235D | 9 | 1210 | 4940 |  | 合格 | 9.15
2025-11-20 | Y2511446-3 | 1060 | 15 | 1400 | 6150 |  | 合格 | 15.1
2025-11-20 | Y2511446-2 | 1060 | 15 | 1400 | 1110 |  | 合格 | 15
2025-11-20 | Y2511522 | 1060 | 13 | 1000 | 7480 |  | 合格 | 13.1
2025-11-20 | Y2511663 | 1060 | 13 | 1470 | 11070 |  | 合格 | 13.05
2025-11-20 | Y2511567 | 1060 | 13 | 1330 | 9980 |  | 不合格 | 13.07 |  |  |  | C265 Q535 条纹
2025-11-20 | Y2511593 | 1100 | 13 | 1700 | 1580 |  | 合格 | 13.1
2025-11-20 | Y2511537 | 1060 | 13 | 1360 | 10000 |  | 合格 | 13.05
2025-11-20 | Y2511510 | 1060 | 13 | 1330 | 10000 |  | 合格 | 13.05
2025-11-20 | Y2511511 | 1060 | 13 | 1330 | 9910 |  | 合格 | 13
2025-11-20 | Y2511596 | SH1100Y | 13 | 1400 | 10610 |  | 合格 | 13.2
2025-11-20 | Y2511598 | 1100Y | 13 | 1340 | 9900 |  | 合格 | 13.2
2025-11-20 | Y2511476-1 | 8079 | 5.3 | 1542 | 1580 |  | 合格 | 5.32 | 5.37 | 600 | 6000 | C279 辊印 未透 L973 S0.01 |  | 不足一车 退J6 11/17
2025-11-20 | R2511563 | 8079 | 6.35 | 1592 | 9800 |  | 合格 | 6.34 | 6.41 | 300 | 300
2025-11-20 | R2511562-2 | 8079 | 7 | 1592 | 5030 |  | 合格 | 7.08 | 7 | 40 | 40
2025-11-21 | Y2511564 | 1060 | 12 | 1590 | 10911 |  | 合格 | 12.05
2025-11-21 | Y2511565 | 1060 | 12 | 1590 | 11780 |  | 合格 | 12.02
2025-11-21 | Y2511680 | 1100 | 13 | 1360 | 10180 |  | 合格 | 13.1
2025-11-21 | Y2511682 | 1100 | 13 | 1340 | 6080 |  | 合格 | 13.05
2025-11-21 | Y2511425 | 1060 | 15 | 1360 | 10220 |  | 合格
2025-11-21 | Y2511426 | 1060 | 15 | 1360 | 10110 |  | 合格 | 15.1
2025-11-21 | Y2511427 | 1100 | 13 | 1360 | 3054 |  | 合格 | 13.1
2025-11-21 | Y2511635 | 1060 | 13 | 1700 | 12650 |  | 合格 | 13.1
2025-11-21 | Y2511715 | 1100 | 13 | 1700 | 11550 |  | 合格 | 13.1
2025-11-21 | Y2511600-1 | 1235D | 8 | 1210 | 3720 |  | 合格 | 9.1
2025-11-21 | Y2511688-2 | 8079 | 5.3 | 1652 | 3000 |  | 合格 | 5.26 | 5.33 | 800 | 1500 |  |  | 退4#电专 11/20
2025-11-21 | R2511562-1 | 8079 | 7 | 1592 | 700 |  | 合格 | 7.1 | 7.1 | 60 | 80 | C730 上表面 辊印 L1000 S0.2 |  | 不足一车 退R4 11/19
2025-11-21 | Y2511420 | 8079 | 7 | 1562 | 10460 |  | 合格 | 7 | 7.05 | 50 | 50
2025-11-15 | Y2511402 | 1060 | 12 | 1590 | 300 | [6 empty] | 梁子明反馈已扒废 |  |  | 起车断带 退I1-I2 11/19
2025-11-22 | Y2511681 | 1100 | 13 | 1360 | 7525 |  | 合格 | 13.2 | 1
2025-11-22 | Y2511529 | 1060 | 13 | 1360 | 10110 |  | 合格 | 13.1
2025-11-22 | Y2511683 | 1100 | 13 | 1000 | 7420 |  | 合格 | 13.1
2025-11-22 | Y2511600-2 | 1235D | 8 | 1210 | 4610 |  | 合格 | 9.1 | 2
2025-11-22 | Y2511536-1 | 1060 | 13 | 1360 | 2880 |  | 合格 | 13.2
2025-11-22 | Y2511536-2 | 1060 | 13 | 1360 | 3660 |  | 合格 | 13.1
2025-11-22 | Y2511637-1 | 1060 | 13 | 1620 | 4520 |  | 合格 | 13.05
2025-11-22 | Y2511637-2 | 1060 | 13 | 1620 | 4300 |  | 合格 | 13.16
2025-11-22 | Y2511638 | 1060 | 13 | 1620 | 12080 |  | 合格 | 13.17
2025-11-22 | Y2511711 | 1100 | 13 | 1340 | 4365 |  | 合格 | 13.1 |  |  |  | C475 Q355 来料白条 多处
2025-11-22 | Y2511727 | 1060 | 13 | 1520 | 11360 |  | 合格 | 13.1
2025-11-22 | Y2511728 | 1060 | 13 | 1520 | 10460 |  | 合格 | 13.05
2025-11-22 | Y2511724-1 | 1060 | 13 | 1660 | 4500 |  | 合格 | 13.17
2025-11-22 | Y2511421 | 8079 | 7 | 1562 | 8020 |  | 合格 | 6.97 | 7 | 50 | 50
2025-11-22 | Y2511481 | 8079 | 6 | 1202 | 2540 |  | 合格 | 6.05 | 6.08 | 600 | 400 | SIG |  | 计划完成 退S6-S5 11/19
2025-11-22 | Y2511476-3 | 8079 | 5.3 | 1542 | 1660 |  | 合格 | 5.42 | 5.38 | 300 | 400
2025-11-22 | Y2510603 | 8079 | 5.3 | 1652 | 6990 |  | 合格 | 5.43 | 5.44 | 320 | 210 | C715 有一条不明显暗道 头部Q侧毛边 |  | 来料蚊虫不合格 退 V6 10/28 | 退 L4 10/29
2025-11-22 | Y2511478-1 | 8079 | 5.3 | 1542 | 7790 |  | 合格 | 5.33 | 5.41 | 500 | 500
2025-11-23 | Y2511597 | SH1100Y | 13 | 1400 | 4401 |  | 不合格 | 13.1 |  |  |  | 来料多处白条 |  | 条纹重 退MY 11/20
2025-11-23 | Y2511672 | 1060 | 13 | 1400 | 9800 |  | 合格 | 13.05
2025-11-23 | Y2511741 | 1060 | 13 | 1400 | 10180 |  | 合格 | 13.1
2025-11-23 | Y2511382-1 | 1060 | 13 | 1000 | 1480 |  | 合格 | 13
2025-11-23 | Y2511590-1 | 1235D | 8 | 1210 | 730 |  | 合格 | 8.2
2025-11-23 | Y2511590-2 | 1235D | 8 | 1210 | 2450 |  | 合格 | 8.2
2025-11-23 | Y2511590-3 | 1235D | 9 | 1210 | 1600 |  | 合格 | 9.1
2025-11-23 | Y2511665-12 | 1235D | 9 | 1210 | 1350 |  | 合格 | 9.1
2025-11-23 | Y2511699 | 1060 | 13 | 1400 | 4085 |  | 合格 | 13.2
2025-11-23 | Y2511700 | 1060 | 13 | 1400 | 10470 |  | 合格 | 13.5
2025-11-23 | Y2511724-2 | 1060 | 13 | 1660 | 1520 |  | 合格 | 13.12
2025-11-23 | Y2511725-1 | 1060 | 13 | 1660 | 7770 |  | 合格 | 13
2025-11-23 | Y2511725-2 | 1060 | 13 | 1660 | 4100 |  | 合格 | 13.1
2025-11-23 | Y2511726 | 1060 | 13 | 1660 | 12010 |  | 合格 | 13
2025-11-23 | Y2511689-3 | 8079 | 5.3 | 1652 | 7780 |  | 合格 | 5.27 | 5.42 | 1500 | 1500 | 间断性 轻开缝印 不固定
2025-11-23 | Y2511561 | 1235 | 5.8 | 1632 | 4970 |  | 合格 | 5.8 | 5.85 | 1000 | 1000 |  |  | 计划完成 退U1 11/18
2025-11-23 | H2511631 | 8079 | 6.5 | 1092 | 7460 |  | 合格 | 6.52 | 6.48 | 500 | 400 | 底部油泥
2025-11-23 | R2511659 | 8079 | 6.35 | 982 | 5960 |  | 合格 | 6.35 | 6.4 | 300 | 300
2025-11-23 | R2511660-1 | 8079 | 6.35 | 982 | 2880 |  | 合格 | 6.35 | 6.4 | 300 | 300
2025-11-23 | C2511423 | 8079 | 6.3 | 1252 | 7930 |  | 合格 | 6.33 | 6.33 | 400 | 500
2025-11-24 | Y2511714 | 1100 | 13 | 1700 | 4719 |  | 合格 | 13 |  |  |  | 咯伤重退 G8
2025-11-24 | Y2511382-2 | 1060 | 13 | 982 | 3250 |  | 合格 | 13.25
2025-11-24 | Y2511713 | 1100 | 13 | 1340 | 10100 |  | 合格 | 13.2
2025-11-24 | Y2511804 | 1100 | 13 | 1340 | 9910 |  | 合格 | 13.1
2025-11-24 | Y2511665-2 | 1235D | 9 | 1210 | 1140 |  | 合格 | 9.2
2025-11-24 | Y2511706 | 1100 | 13 | 1660 | 4260 |  | 合格 | 13.1
2025-11-24 | Y2511707 | 1100 | 13 | 1660 | 12180 |  | 合格 | 13.1
2025-11-24 | Y2511719 | 1060 | 13 | 1330 | 9920 |  | 合格 | 13.06
2025-11-24 | Y2511569 | 1060 | 13 | 1330 | 9940 |  | 合格 | 13.2
2025-11-24 | B25101017-3 | 8079 | 7 | 1682 | 3050 |  | 合格 | 7.04 | 6.96 | 80 | 80
2025-11-24 | Y2511687-1 | 8079 | 7 | 1732 | 4470 |  | 合格 | 7 | 7.1 | 30 | 40
2025-11-24 | Y2511687-2 | 8079 | 7 | 1732 | 5350 |  | 合格 | 7 | 7.01 | 50 | 60
2025-11-24 | B2511622 | 1235 | 6 | 1732 | 11410 |  | 不合格 | 6.18 | 6.13 | 100 | 160 | Q490-495 辊印未透 S3.0
2025-11-24 | H2511632 | 8079 | 6 | 1092 | 7540 |  | 合格 | 6.03 | 6.1 | 200 | 200
2025-11-25 | Y2511634-1 | 1235D | 9 | 1210 | 4610 |  | 合格 | 9.1
2025-11-25 | Y2511590-4 | 1235D | 8 | 1210 | 2200 |  | 合格
2025-11-25 | Y2511666-2 | 1235D | 8 | 1210 | 1620 |  | 合格 | 8.3
2025-11-25 | Y2511666-22 | 1235D | 8 | 1210 | 1900 |  | 合格
2025-11-25 | Y2511666-23 | 1235D | 8 | 1210 | 930 |  | 合格 | 8.2
2025-11-25 | Y2511656 | 1100 | 15 | 1000 | 5900 |  | 合格 | 15.1
2025-11-25 | Y2511790 | 1060 | 12 | 1590 | 11960 |  | 合格 | 12.05
2025-11-25 | Y2511464-1 | 1100 | 13 | 1700 | 1900 |  | 不合格 | 13.02 |  |  |  | 两边部带油
2025-11-25 | Y2511464-2 | 1100 | 13 | 1700 | 2010 |  | 不合格 | 13.03 |  |  |  | 两边部带油
2025-11-25 | Y2511684 | 1100 | 13 | 1000 | 5520 |  | 合格 | 13.1
2025-11-25 | Y2511778 | 1100 | 13 | 1360 | 10300 |  | 合格 | 13.1
2025-11-25 | Y2511779-1 | 1100 | 13 | 1360 | 7800 |  | 合格 | 12.9
2025-11-25 | Y2511779-2 | 1100 | 13 | 1360 | 2450 |  | 合格 | 13.1
2025-11-25 | Y2511361 | 1235 | 5.8 | 1252 | 1464 |  | 合格 | 5.8 | 5.88 | 1500 | 1000 |  |  | 质检要求退 起皱 退K6 11/14 | 来料缺少双合油 退 11/17
2025-11-25 | B25101016-4 | 8079 | 5.3 | 1682 | 1059 |  | 合格 | 5.36 | 5.47 | 800 | 800 | 红线下改轧7的15000M |  | 余料改轧7 退R5-R6 11/17
2025-11-25 | Y2511688-1 | 8079 | 5.3 | 1652 | 2845 |  | 合格 | 5.42 | 5.38 | 300 | 400 |  |  | 来料开缝印 退 11/21
2025-11-25 | Y2511689-2 | 8079 | 5.3 | 1652 | 1470 |  | 合格 | 5.46 | 5.39 | 400 | 300 | 轻开缝印 不固定
2025-11-25 | Y2511691 | 8079 | 5.3 | 1652 | 10960 |  | 合格 | 5.35 | 5.42 | 500 | 400
2025-11-25 | Y2511629 | 1235 | 5.8 | 1252 | 3600 |  | 合格 | 5.8 | 5.91 | 1500 | 1500
2025-11-25 | Y2511745-1 | 8079 | 7 | 1732 | 6000 |  | 合格 | 6.95 | 6.98 | 40 | 50
2025-11-25 | B2511623 | 1235 | 6 | 1732 | 11440 |  | 合格 | 6.1 | 6.07 | 300 | 200
2025-11-26 | Y2511634-2 | 1235D | 9 | 1210 | 2744 |  | 不合格 | 9.1 |  |  |  | Q410 条纹
2025-11-26 | Y2511666-11 | 1235D | 8 | 1210 | 650 |  | 合格 | 9.03
2025-11-26 | Y2511666-12 | 1235D | 8 | 1210 | 3800 |  | 合格 | 9
2025-11-26 | Y2511907-1 | 1235D | 9 | 1210 | 4570 |  | 合格 | 9.1
2025-11-26 | Y2511907-2 | 1235D | 9 | 1210 | 4580 |  | 合格 | 9.2
2025-11-26 | Y2511791 | 1060 | 12 | 1590 | 2855 |  | 合格 | 12.1
2025-11-26 | Y2511793 | 1060 | 12 | 1590 | 11990 |  | 合格 | 12.1
2025-11-26 | Y2511792 | 1060 | 12 | 1590 | 11290 |  | 合格 | 12.07
2025-11-26 | Y2511803 | 1100 | 13 | 1360 | 6130 |  | 合格 | 13.2
2025-11-26 | Y2511709-2 | 1100 | 12 | 1470 | 4980 |  | 合格 | 12.2
2025-11-26 | Y2511756 | 1060 | 13 | 1660 | 12450 |  | 合格 | 13.1
2025-11-26 | Y2511757 | 1060 | 13 | 1660 | 11140 |  | 合格 | 13.1
2025-11-26 | Y2511745-2 | 8079 | 7 | 1732 | 6060 |  | 合格 | 7 | 6.97 | 20 | 20
2025-11-26 | Y2511748 | 8079 | 7 | 1292 | 8720 |  | 合格 | 6.99 | 7.03 | 40 | 40
2025-11-26 | Y2511686 | 8079 | 6.5 | 1732 | 2095 |  | 合格 | 6.41 | 6.44 | 50 | 30
2025-11-26 | B2510921-2 | 1235 | 6 | 1732 | 648 |  | 合格 | 6.15 | 6.12 | 170 | 120 |  |  | 不足一车 退 I1 11/18
2025-11-26 | Y2511472 | 8079 | 5.3 | 1682 | 2770 |  | 合格 | 5.44 | 5.43 | 300 | 300 |  |  | 来料边部针孔密集 退K8 11/16
2025-11-26 | Y2511474 | 8079 | 5.3 | 1682 | 6320 |  | 合格 | 5.36 | 5.33 | 1000 | 1000 |  |  | 来料间断性线性针孔 退L1 11/16
2025-11-26 | Y2511908-1 | 1235D | 8 | 1210 | 4700 |  | 合格 | 9.1 |  |  |  | Q393 白条
2025-11-27 | Y2511729 | 1060 | 13 | 1470 | 10325 |  | 合格 | 13.05
2025-11-27 | Y2511658-2 | 1100 | 9 | 1000 | 3500 |  | 合格 | 9.1 |  | 改轧
2025-11-27 | Y2511925 | 1060 | 12 | 1520 | 11440 |  | 合格 | 11.98
2025-11-27 | Y2511449 | 1060 | 13 | 1330 | 4380 |  | 合格 | 13.1 | [5 empty] | 退I3 更换利乐 11/22
2025-11-27 | Y2511784 | 1100 | 13 | 1700 | 680 |  | 合格 | 13.1
2025-11-27 | Y2511785 | 1100 | 13 | 1700 | 11930 |  | 合格 | 13.1
2025-11-27 | Y2511813 | 1100 | 13 | 1700 | 11860 |  | 合格 | 13.01
2025-11-27 | Y2511904 | 1100 | 13 | 1660 | 12370 |  | 合格 | 13.01
2025-11-27 | Y2511758 | 1060 | 13 | 1660 | 12030 |  | 合格 | 13.06
2025-11-27 | Y2511872 | 1060 | 13 | 1400 | 8930 |  | 合格 | 13
2025-11-27 | Y2511770 | 1060 | 12 | 1000 | 7910 |  | 合格 | 12.1
2025-11-27 | B2510397 | 1235 | 6 | 1732 | 2750 |  | 不合格 | 6.12 | 6.13 | 200 | 280 | 划线下接班开缝印 辊印S1.0 C279 C394 |  | 来料亮线 暗道 开缝 退R2 10/22
2025-11-27 | Y2511476-2 | 8079 | 5.3 | 1542 | 2801 |  | 合格 | 5.38 | 5.38 | 200 | 300 |  |  | 横折 色差 直棱 退M3 11/20
2025-11-27 | Y2511482 | 8079 | 6 | 1202 | 7100 |  | 合格 | 6.08 | 6.12 | 100 | 100 | SIG |  | 计划完 退U1 11/23
2025-11-27 | Y2511692 | 8079 | 5.3 | 1652 | 7727 |  | 合格 | 5.3 | 5.37 | 500 | 500
2025-11-27 | Y2511628 | 1235 | 5.8 | 1252 | 6945 |  | 合格 | 5.88 | 5.96 | 1000 | 800
2025-11-27 | Y2511750-1 | 8079 | 5.3 | 1252 | 4090 |  | 合格 | 5.38 | 5.31 | 600 | 600
2025-11-28 | Y2511926 | 1060 | 12 | 1520 | 10335 |  | 合格 | 12.1
2025-11-28 | Y2511927 | 1060 | 12 | 1520 | 11390 |  | 合格 | 12.08
2025-11-28 | Y2511499 | 1100 | 13 | 1500 | 5988 |  | 合格 | 13.1
2025-11-28 | Y2511566 | 1060 | 13 | 1330 | 10040 |  | 不合格 | 13.1 |  |  |  | C475 550 Q260 来料白条 C265 Q535 白条
2025-11-28 | Y2511814 | 1100 | 13 | 1700 | 3880 |  |  | 13.01
2025-11-28 | Y2511815 | 1100 | 13 | 1700 | 11710 |  | 合格 | 13.1
2025-11-28 | Y2511760 | 1060 | 13 | 1620 | 8730 |  | 合格 | 13.2
2025-11-28 | Y2511759 | 1060 | 13 | 1620 | 10400 |  | 合格 | 13.05
2025-11-28 | Y2511850 | 1060 | 13 | 1590 | 11910 |  | 合格 | 13.07
2025-11-28 | Y2511851 | 1060 | 13 | 1590 | 10660 |  | 合格 | 12.98
2025-11-28 | Y2511775 | 1060 | 12 | 1590 | 12020 |  | 合格 | 12.01
2025-11-28 | Y2511752-2 | 8079 | 5.3 | 1252 | 2780 |  | 合格 | 5.4 | 5.45 | 800 | 600
2025-11-28 | Y2511844-3 | 8079 | 5.3 | 1252 | 1100 |  | 合格 | 5.36 | 5.41 | 800 | 800
2025-11-28 | Y2511478-2 | 8079 | 5.3 | 1542 | 540 |  | 合格 | 5.37 | 5.33 | 200 | 240 |  |  | 来料头部粘连断带 余料到底部断头不足一车 退S5 11/22
2025-11-28 | Y2511690 | 8079 | 5.3 | 1652 | 524 |  | 合格 | 5.41 | 5.37 | 400 | 500 |  |  | 米数不足 M2-M3 11/24
2025-11-28 | H2511633 | 8079 | 6 | 1092 | 1950 |  | 合格 | 6.15 | 6.08 | 60 | 90 |  |  | 不足一车 11/24
2025-11-28 | Y2511627-1 | 8079 | 5.3 | 1612 | 6200 |  | 不合格 | 5.38 | 5.35 | 500 | 700 | C320 L910 T=0.06 辊印 透
2025-11-28 | R2511660-2 | 8079 | 6.35 | 975 | 2850 |  | 合格 | 6.45 | 6.41 | 300 | 200
2025-11-28 | Y2511752-1 | 8079 | 5.3 | 1252 | 5980
2025-11-28 | R2511624 | 8079 | 7 | 1658 | 10850 |  | 合格 | 6.91 | 7.04 | 30 | 40
2025-11-29 | Y2511701 | 1060 | 13 | 1360 | 4557 |  | 不合格 | 13.1 |  |  |  | Q510MM L1890 来料辊印 印过 |  | 优先分切 暂退 11/28
2025-11-29 | Y2511937 | 1100Y | 13 | 1340 | 3530 |  | 合格 | 13.2
2025-11-29 | Y2511568-1 | 1060 | 13 | 1330 | 4800 |  | 合格 | 13.05
2025-11-29 | Y2511854 | 1060 | 13 | 1570 | 1320 |  | 合格 | 12.9
2025-11-29 | Y2511855 | 1060 | 13 | 1570 | 11310 |  | 合格 | 13
2025-11-29 | Y2511818 | 1100 | 13 | 1360 | 10200 |  | 合格 | 13.2
2025-11-29 | Y2511819 | 1100 | 13 | 1360 | 10300 |  | 合格 | 13.2
2025-11-29 | Y2511776-1 | 1060 | 12 | 1590 | 4130 |  | 合格 | 12.1
2025-11-29 | Y2511776-2 | 1060 | 12 | 1590 | 10640 |  | 合格 | 12.1
2025-11-29 | Y2511777-1 | 1060 | 12 | 1590 | 4980 |  | 不合格 | 12.1 |  |  |  | Q367 L990 S0.05 小辊印·
2025-11-29 | Y2511777-2 | 1060 | 12 | 1590 | 6370 |  | 合格 | 12.1
2025-11-29 | Y2511820 | 1100 | 13 | 1360 | 10260 |  | 合格 | 13.1
2025-11-29 | Y25111020-1 | 1235D | 9 | 1360 | 4900 |  | 合格 | 9.1
2025-11-29 | Y2511689-1 | 8079 | 5.3 | 1652 | 1980 |  | 合格 | 5.35 | 5.38 | 400 | 500 | 6万米以上中间出现开缝印 位置不固定
2025-11-29 | Y2511693 | 8079 | 5.3 | 1652 | 1800 |  | 合格 | 5.3 | 5.27 | 240 | 280
2025-11-29 | Y2511747-2 | 8079 | 5.3 | 1652 | 1050 |  | 合格 | 5.36 | 5.35 | 400 | 400
2025-11-29 | Y2511844-2 | 8079 | 5.3 | 1252 | 3970 |  | 合格 | 5.4 | 5.48 | 800 | 800
2025-11-29 | Y2511845-1 | 8079 | 5.3 | 1252 | 7400 |  | 合格 | 5.37 | 5.38 | 1500 | 1500
2025-11-29 | Y2511753 | 8079 | 5.3 | 1162 | 6350 |  | 合格 | 5.32 | 5.45 | 500 | 400
2025-11-29 | Y2511845-2 | 8079 | 7 | 1252 | 620 |  | 合格 | 7 | 7.02 | 40 | 40
2025-11-29 | C2511422 | 8079 | 6.3 | 1252 | 2470 |  | 合格 | 6.21 | 6.2 | 500 | 500 | 划线下改轧7的15000M |  | 不足一车 推D12 11/19 | 来料版型差 单条无法生产 退 S2 11/23
2025-11-15 | Y2511526 | 1060 | 13 | 1620 | 552 |  | 合格 | 13.1 | [5 empty] | 更换优先 退H2 11/20 | 筒底横折 退回轧机扒废 11/21
2025-11-30 | Y2511702 | 1060 | 13 | 1360 | 2180 |  | 不合格 | 13.1 |  |  |  | Q510MM 来料辊印 印过 S0.1 L1890
2025-11-30 | Y2511772-2 | 1060 | 12 | 1660 | 5400 |  | 合格 | 12
2025-11-30 | Y25111045-1 | 1235D | 9 | 1210 | 1184 |  | 合格 | 9.1
2025-11-30 | Y25111045-2 | 1235D | 9 | 1210 | 4470
2025-11-30 | Y2511568-2 | 1060 | 13 | 1330 | 4800
2025-11-30 | Y2511869 | 1100 | 13 | 1595 | 12000 |  | 合格 | 13.2
2025-11-30 | Y2511870 | 1100 | 13 | 1595 | 12000 |  | 合格 | 13.2
2025-11-30 | Y2511871 | 1100 | 13 | 1595 | 12180 |  | 合格 | 13.2
2025-11-30 | Y2511740 | 1100 | 15 | 1420 | 10100 |  | 合格 | 15.1
2025-11-30 | Y2511739 | 1100 | 15 | 1420 | 3695 |  | 合格 | 15
2025-11-30 | Y2511816 | 1100 | 13 | 1500 | 11200 |  | 合格 | 13.1
2025-11-30 | Y2511906 | 1100 | 13 | 1340 | 9990 |  | 合格 | 12.9
2025-11-30 | Y25111046-21 | 1235D | 8 | 1210 | 500 |  | 合格 | 8.1
2025-11-30 | Y2511747-1 | 8079 | 5.3 | 1652 | 1240 |  | 合格 | 5.33 | 5.35 | 400 | 400 | 划线下1.4万米为7厚度 |  | 不足一车 P4 11/26
2025-11-30 | Y2511749 | 8079 | 7 | 1292 | 1330 |  | 不合格 | 7.02 | 7.04 | 30 | 40 | C574 未透 L906 S0.05
2025-11-30 | Y2511899 | 8079 | 7 | 1442 | 9870 |  | 合格 | 6.95 | 6.97 | 40 | 60
2025-11-30 | Y2511862-1 | 8079 | 7 | 1362 | 1380 |  | 不合格 | 6.91 | 6.93 | 50 | 50 | Q180 S0.03 L970 印过 未透 黑色线性辊印
2025-11-30 | Y2511862-2 | 8079 | 7 | 1362 | 7470 |  | 合格 | 7.04 | 6.93 | 30 | 40
2025-12-01 | Y2511773-2 | 1060 | 12 | 1660 | 520 |  | 合格 | 12.1
2025-12-01 | Y2511774 | 1060 | 12 | 1660 | 12280 |  | 合格 | 12.1
2025-12-01 | Y25111020-2 | 1235D | 9 | 1360 | 928 |  | 合格 | 9.1 | [5 empty] | 整幅直棱 退G8 11/29
2025-12-01 | Y25111046-1 | 1235D | 9 | 1210 | 1623 |  | 合格 | 9 |  |  |  | Q385 来料白条 |  | 直棱 退B3 11/30
2025-12-01 | Y2511908-2 | 1235D | 8 | 1210 | 2340 |  | 合格 | 8.1 |  |  |  | Q385 来料白条 |  | 直棱 退I6 11/30
2025-12-01 | Y25111046-22 | 1235D | 8 | 1210 | 2380 |  | 合格 | 8.1 | [5 empty] | 直棱 退G3 11/30
2025-12-01 | Y2511716 | 1100 | 13 | 1660 | 1520 |  | 合格 | 13.05
2025-12-01 | Y2511708 | 1100 | 12 | 1470 | 11080 |  | 合格 | 12.1
2025-12-01 | Y2511972 | 1060 | 15 | 1400 | 10520 |  | 不合格 | 15.2 |  |  |  | Q625 辊印 S0.2 Q295 S0.4
2025-12-01 | Y2511723 | 1100 | 13 | 1000 | 6980 |  | 合格 | 13
2025-12-01 | Y2511905 | 1100 | 13 | 1340 | 6970 |  | 合格 | 13.2
2025-12-01 | Y2511996 | 1060 | 12 | 1750 | 12830 |  | 合格 | 12.1
2025-12-01 | Y2511840 | 1060 | 13 | 1310 | 9920 |  | 合格 | 13.1
2025-12-01 | Y25111016-1 | 1060 | 10 | 1470 | 5800 |  | 合格 | 10
2025-12-01 | Y25111016-2 | 1060 | 10 | 1470 | 5100 |  | 合格 | 9.9
2025-12-01 | Y2511783 | 8079 | 5.3 | 1652 | 799 |  | 合格 | 5.33 | 5.36 | 400 | 400 |  |  | 来料Q侧起皱 退R4 11/27 | 余料不足一车 退D15 11/29
2025-12-01 | Y2511746 | 8079 | 5.3 | 1652 | 1470 |  | 不合格 | 5.31 | 5.28 | 500 | 500 | Q19 辊印 S0.03 双张透 405 辊印 S0.01 未透 L983 |  | 不足一车 退O6-O7 11/28
2025-12-01 | Y2511782-11 | 8079 | 5.3 | 1652 | 1100 |  | 不合格 | 5.3 | 5.25 | 500 | 500 | Q19 辊印 S0.03 双张透 405 辊印 S0.01 未透 L983
2025-12-01 | Y2511782-12 | 8079 | 5.3 | 1652 | 2440 |  | 合格 | 5.32 | 5.42 | 400 | 400 |  |  | 余料不足一车 退D12 11/29
2025-12-01 | Y2511846-1 | 8079 | 5.3 | 1252 | 4150 |  | 不合格 | 5.39 | 5.38 | 4000 | 4000 | 红线以上间断性开缝印 针孔密集
2025-12-01 | Y2511900 | 8079 | 5.3 | 1252 | 8170 |  | 合格 | 5.41 | 5.34 | 700 | 1000 | 划线下改轧7的16000M C440 间断性小孔洞 不固定
2025-12-01 | Y2511627-2 | 8079 | 5.3 | 1612 | 2910 |  | 合格 | 5.38 | 5.45 | 500 | 500
2025-12-01 | Y2511863 | 8079 | 6.3 | 1252 | 8120 |  | 合格 | 6.18 | 6.23 | 200 | 200
2025-12-01 | B2511861 | 8079 | 7 | 1442 | 1600 |  | 合格 | 7.05 | 7 | 20 | 20
2025-12-01 | Y2511846-3 | 8079 | 7 | 1252 | 630 |  | 合格 | 6.9 | 6.96 | 50 | 50
2025-12-01 | Y25111017 | 1060 | 15 | 1400 | 6760 |  | 合格 | 15.01
2025-12-01 | Y25111018 | 1060 | 15 | 1400 | 10620 |  | 合格 | 15
2025-12-02 | Y25111067 | 1060 | 13 | 1660 | 12370 |  | 合格 | 13
2025-12-02 | Y25111068-1 | 1060 | 13 | 1660 | 1350 |  | 合格 | 13
2025-12-02 | Y25111068-2 | 1060 | 13 | 1660 | 11045 |  | 合格 | 13.1
2025-12-02 | Y2511665-11 | 1235D | 9 | 1210 | 3200 |  | 不合格 | 9.1 |  |  |  | 松卷
2025-12-02 | Y25111047-1 | 1235D | 8 | 1210 | 354 |  | 合格 | 9.1
2025-12-02 | Y25111047-21 | 1235D | 8 | 1210 | 1750 |  | 合格 | 8.1
2025-12-02 | Y25111047-22 | 1235D | 8 | 1210 | 2470 |  | 合格 | 8
2025-12-02 | Y2511821 | 1060 | 13 | 1660 | 12380 |  | 合格 | 13.06
2025-12-02 | Y2511885 | 1060 | 13 | 1000 | 4990 |  | 合格 | 13.05 |  |  |  | Q280 白条
2025-12-02 | Y2511858-1 | 1060 | 13 | 1660 | 8100 |  | 合格 | 13.02
2025-12-02 | Y2511858-2 | 1060 | 13 | 1660 | 3000 |  | 合格 | 13
2025-12-02 | Y2511934 | 1100 | 13 | 1500 | 11480 |  | 合格 | 13.2 |  |  |  | C370 C550 Q150 Q400 来料白条
2025-12-02 | Y2511874 | 1060 | 13 | 1570 | 7265 |  | 合格 | 13.01
2025-12-02 | Y2511817 | 1100 | 13 | 1500 | 11300 |  | 合格 | 13.1
2025-12-02 | Y2511710 | 1100 | 12 | 1470 | 10850 |  | 合格 | 12.15
2025-12-02 | Y2511626 | 8079 | 5.3 | 1612 | 11090 |  | 合格 | 5.26 | 5.32 | 500 | 500
2025-12-02 | Y2511986 | 8079 | 5.3 | 1542 | 8870 |  | 合格 | 5.38 | 5.42 | 900 | 500
2025-12-02 | Y2511987-1 | 8079 | 5.3 | 1542 | 3800 |  | 合格 | 5.3 | 5.38 | 1000 | 1000
2025-12-02 | Y2511751 | 8079 | 6.3 | 1252 | 4448 |  | 合格 | 6.12 | 6.11 | 260 | 210
2025-12-02 | R2511982-1 | 8079 | 7 | 1682 | 2050 |  | 合格 | 6.99 | 7.03 | 40 | 80
2025-12-02 | R2511982-2 | 8079 | 7 | 1682 | 4600 |  | 合格 | 6.93 | 7.07 | 60 | 70
2025-11-22 | Y2511657 | 1100 | 15 | 1000 | 5180 |  | 合格 | 14.9 | 改轧9 |  |  |  |  | 下榻量超退 11/25
2025-12-03 | Y2511657-1 | 1100 | 9 | 1000 | 2900 |  | 合格 | 9.2
2025-12-03 | Y2511657-2 | 1100 | 9 | 1000 | 1200 |  | 合格 | 9.1
2025-12-03 | Y2511805 | 1100 | 12 | 1260 | 4237 |  | 合格 | 12.1 | [5 empty] | 边部针孔 D7 12/3
2025-12-03 | Y2511806 | 1100 | 12 | 1260 | 2382 |  | 合格 | 12.1
2025-12-03 | Y2511822 | 1060 | 13 | 1660 | 5080 |  | 不合格 | 13.1 |  |  |  | C50 多处 S0.01 黑色小辊印 L1960MM
2025-12-03 | Y2511799-1 | 1060 | 13 | 1660 | 1230 |  | 合格 | 13.16
2025-12-03 | Y2511799-2 | 1060 | 13 | 1660 | 11220 |  | 合格 | 13.12
2025-12-03 | Y2511800 | 1060 | 13 | 1660 | 12360 |  | 合格 | 13.1
2025-12-03 | Y25111019 | 1060 | 15 | 1400 | 5690 |  | 合格 | 14.9
2025-12-03 | Y25111040 | 1060 | 15 | 1360 | 10180 |  | 合格 | 15.1
2025-12-03 | Y25111041 | 1060 | 15 | 1360 | 10140 |  | 合格 | 15.1
2025-12-03 | Y25111012 | 1060 | 13 | 1660 | 12110 |  | 合格 | 13.1
2025-12-03 | Y2511987-2 | 8079 | 5.3 | 1542 | 680 |  | 合格 | 5.4 | 5.37 | 1000 | 1000
2025-12-03 | Y2511846-2 | 8079 | 5.3 | 1252 | 450 |  | 不合格 | 5.3 | 5.35 | 4000 | 4000
2025-12-03 | Y2511901 | 8079 | 5.3 | 1252 | 8210 |  | 不合格 | 5.38 | 5.4 | 500 | 400 | 上下C261 辊印透 L1000 T0.08
2025-12-03 | Y2511902 | 8079 | 5.3 | 1252 | 7060 |  |  | 5.34 | 5.42 | 700 | 500 | 划线下改轧7的15000M
2025-12-03 | Y2511989 | 8079 | 5.3 | 1252 | 7620 |  | 合格 | 5.37 | 5.43 | 1000 | 800
2025-12-03 | Y2511772-1 | 1060 | 12 | 1660 | 2241 |  | 合格 | 12 | [5 empty] | 横折 针孔 退P3-P4 11/30
2025-12-03 | Y25111035 | 1060 | 13 | 1520 | 11100 |  | 合格 | 13
2025-12-03 | Y25111036 | 1060 | 13 | 1520 | 11280 |  | 合格 | 13.1
2025-12-03 | Y25111070 | 1060 | 13 | 1520 | 9950 |  | 不合格 | 13.05 |  |  |  | C655 L965 S0.02 辊印
2025-12-04 | Y25111072 | 1060 | 15 | 1360 | 10070 |  | 合格 | 15.1
2025-12-04 | Y25111075 | SH1100Y | 13 | 1340 | 9850 |  | 合格 | 13.17
2025-12-04 | Y25111076 | SH1100Y | 13 | 1340 | 9700 |  | 合格 | 13.05
2025-12-04 | Y2511948-1 | 1060 | 13 | 1700 | 952 |  | 不合格 | 13 |  |  |  | 来料超薄 震纹一车
2025-12-04 | Y2511992 | 1060 | 13 | 1700 | 12700 |  | 合格 | 13
2025-12-04 | Y25111014 | 1060 | 13 | 1660 | 10790 |  | 合格 | 12.98
2025-12-04 | Y25111015 | 1060 | 13 | 1620 | 12250 |  | 合格 | 13
2025-12-04 | Y25111078 | 1060 | 13 | 1700 | 9100 |  | 合格 | 13.05
2025-12-04 | Y25111071 | 1060 | 13 | 1520 | 4470 |  | 换辊 | 13
2025-12-04 | Y2511941-1 | 1060 | 13 | 1660 | 6800 |  | 合格 | 13.02
2025-12-04 | Y2511941-2 | 1060 | 13 | 1660 | 5590 |  | 合格 | 13.01
2025-12-04 | Y2511942-1 | 1060 | 13 | 1660 | 8660 |  | 合格 | 13
2025-12-04 | Y2511942-2 | 1060 | 13 | 1660 | 3760 |  | 合格 | 13.1
2025-12-04 | B25111061-1 | 1235 | 6 | 1732 | 7530 |  | 合格 | 6.13 | 6.15 | 200 | 200
2025-12-04 | B25111062-1 | 1235 | 6 | 1732 | 5060 |  | 合格 | 6.12 | 6.04 | 480 | 320
2025-12-04 | Y2511750-2 | 8079 | 5.3 | 1252 | 2400 |  | 合格 | 5.32 | 5.35 | 600 | 600
2025-12-04 | Y2511844 | 8079 | 5.3 | 1252 | 2470 |  | 不合格 | 5.32 | 5.34 | 600 | 600 | Q206MM 辊印 未印过 S0.01 L985MM
2025-12-04 | Y2511990-1 | 8079 | 5.3 | 1252 | 7630 |  | 合格 | 5.3 | 5.35 | 500 | 500
2025-12-05 | Y2511923 | 1060 | 13 | 1570 | 7086 |  | 合格 | 12.9 |  | 1 |  |  |  | 更换优先分切 退 12/4
2025-12-05 | Y2511924 | 1060 | 13 | 1570 | 11780 |  | 合格 | 13.1
2025-12-05 | Y2511950 | 1060 | 13 | 1700 | 7205 |  | 合格 | 13.1 |  | 2
2025-12-05 | Y2511973 | 1060 | 15 | 1400 | 7520 |  | 合格 | 15.2 |  | 4 |  | Q405 930 白条
2025-12-05 | Y25111090 | 1060 | 15 | 1400 | 10560 |  | 合格 | 15.2
2025-12-05 | Y25111091 | 1060 | 15 | 1400 | 10530 |  | 合格 | 14.9
2025-12-05 | Y25111037 | 1060 | 12 | 1520 | 390 |  | 合格 | 12.01 | 5
2025-12-05 | Y25111038 | 1060 | 12 | 1520 | 11460 |  | 合格 | 11.9
2025-12-05 | Y25111039 | 1060 | 12 | 1520 | 11200 |  | 合格 | 12.1
2025-12-05 | Y25111021 | 1100 | 12 | 1595 | 12000 |  | 不合格 | 12 |  |  |  | Q365 三道次辊印
2025-12-05 | Y2511985-1 | 1235 | 6 | 1632 | 2780 |  | 合格 | 6 | 6.05 | 300 | 300
2025-12-05 | Y2511988 | 8079 | 5.3 | 1542 | 1155 |  | 合格 | 5.36 | 5.42 | 600 | 6600 |  |  | 不足一车 O1 12/3
2025-12-05 | Y2511987-3 | 8079 | 6 | 1542 | 830 |  | 合格 | 5.95 | 5.96 | 200 | 200 | 多处断带改轧6
2025-12-05 | B25111062-2 | 1235 | 6 | 1732 | 4120 |  | 合格 | 6.07 | 6.15 | 450 | 450
2025-12-05 | Y2511984-2 | 1235 | 6 | 1632 | 7440 |  | 合格 | 5.98 | 6.05 | 300 | 300
2025-12-05 | Y2511984-1 | 1235 | 6 | 1632 | 3120 |  | 合格 | 6.07 | 6.14 | 300 | 250
2025-12-05 | Y2511991 | 8079 | 5.3 | 1252 | 3540 |  | 合格 | 5.4 | 5.43 | 800 | 900 | 划线下改7的16000M
2025-12-05 | Y2511990-2 | 8079 | 6 | 1252 | 500 |  | 合格 | 5.96 | 6 | 250 | 200
2025-12-06 | Y2511857 | 1060 | 13 | 1660 | 8968 |  | 合格 | 13.1 | 1
2025-12-06 | Y2511866 | 1060 | 13 | 1700 | 12610 |  | 合格 | 12.96 |  |  |  | 上C850 870 在线轻白条
2025-12-06 | Y2511441 | 1060 | 13 | 1000 | 1895 |  | 合格 | 12.9 | [5 empty] | 下榻量超 退H4 11/20
2025-12-06 | Y25111200-1 | 1235D | 9 | 1210 | 4360 |  | 合格 | 9.1
2025-12-06 | Y25111200-2 | 1235D | 9 | 1210 | 4250 |  | 合格 | 9.1
2025-12-06 | Y25111126 | 1060 | 13 | 1700 | 480 |  | 合格 | 13.1 | 4
2025-12-06 | Y25111051 | 1060 | 13 | 1660 | 12080 |  | 合格 | 13.09 |  |  |  | 来料筒底串层
2025-12-06 | Y25111080 | 1060 | 13 | 1660 | 12380 |  | 不合格 | 13.1 |  |  |  | C315 Q528 L1750 来料辊印 印过
2025-12-06 | Y25111073 | 1060 | 15 | 1360 | 10160 |  | 合格 | 15.1 |  |  |  | C380 轻白条
2025-12-06 | Y25111022 | 1100 | 12 | 1595 | 7225 |  | 不合格 | 12.15 | 5 |  |  | Q365 三道次辊印
2025-12-06 | Y25111077 | 1060 | 13 | 1700 | 12710 |  | 合格 | 13.1
2025-12-06 | Y25111050 | 1060 | 13 | 1660 | 12220 |  | 合格 | 13.1
2025-12-06 | Y2511966 | 1060 | 13 | 1660 | 12500 |  | 合格 | 12.9
2025-12-06 | B25111065 | 8079 | 6.3 | 1252 | 7630 |  | 合格 | 6.15 | 6 | 200 | 200
2025-12-06 | B25111064-2 | 8079 | 6.3 | 1252 | 880 |  | 合格 | 6.2 | 6.23 | 200 | 200
2025-12-06 | Y2511811 | 8079 | 5.3 | 1652 | 3380 |  | 合格 | 5.4 | 5.38 | 500 | 700 | 尾部下料线性针孔，扒废后好转
2025-12-06 | Y2511750-3 | 8079 | 5.3 | 1252 | 785 |  | 合格 | 5.37 | 5.45 | 200 | 200 |  |  | 孔洞断带5次 退U1 11/27
2025-12-06 | B25111064-1 | 8079 | 6.3 | 1252 | 7550 |  | 合格 | 6.17 | 6.2 | 200 | 200
2025-12-03 | Y25111042 | 1070 | 20 | 1240 | 5257 |  | 合格 | 20.1 | 改轧13 |  |  |  |  | 下榻量超 R6 12/3
2025-12-07 | Y25111109 | 1060 | 13 | 1570 | 11440 |  | 合格 | 13
2025-12-07 | Y25111139-1 | 1060 | 13 | 1400 | 4050 |  | 合格 | 13.11
2025-12-07 | Y25111139-2 | 1060 | 13 | 1400 | 6200 |  | 合格 | 13.02
2025-12-07 | Y25111140 | 1060 | 13 | 1400 | 10310 |  | 合格 | 13
2025-12-07 | Y25111201-2 | 1235D | 9 | 1210 | 2300 |  | 合格 | 9.1
2025-12-07 | Y25111201-1 | 1235D | 8 | 1210 | 300 |  | 合格 | 8.1
2025-12-07 | Y25111201-3 | 1235D | 9 | 1210 | 1020 |  | 合格 | 9.1
2025-12-07 | Y25111201-4 | 1235D | 9 | 1210 | 4380 |  | 合格 | 9.1
2025-12-07 | Y25111202-1 | 1235D | 8 | 1210 | 940 |  | 合格 | 8.1
2025-12-07 | Y25111202-2 | 1235D | 9 | 1210 | 4400 |  | 合格 | 9.1
2025-12-07 | Y25111202-3 | 1235D | 9 | 1210 | 3300 |  | 合格 | 9.1
2025-12-07 | Y25111074 | 1060 | 15 | 1360 | 1370 |  | 合格 | 15.1
2025-12-07 | Y2511964-2 | 1060 | 13 | 1660 | 7770 |  | 合格 | 13.01
2025-12-07 | Y2512314-1 | 1100 | 13 | 1340 | 3200 |  | 合格 | 12.95
2025-12-07 | Y2512314-2 | 1100 | 13 | 1340 | 6700 |  | 合格 | 13.1
2025-12-07 | Y2511997 | 1060 | 13 | 1660 | 11205 |  | 合格 | 13
2025-12-07 | Y25111069 | 1060 | 12 | 1660 | 12460 |  | 合格 | 11.8
2025-12-07 | Y25111096 | 1060 | 13 | 1700 | 12880 |  | 合格 | 13.1
2025-12-07 | Y25111130 | 1060 | 15 | 1360 | 10120 |  | 合格 | 15.1 | 精切
2025-12-07 | Y25111131 | 1060 | 15 | 1360 | 9830 |  | 合格 | 15.01
2025-12-07 | Y2511810 | 8079 | 5.3 | 1652 | 1810 |  | 合格 | 5.32 | 5.4 | 500 | 500 |  |  | 针检异常 暂退L1 12/4 | 退 M6 12/85
2025-12-07 | Y2511985-2 | 1235 | 6 | 1632 | 2270 |  | 不合格 | 6.07 | 6.13 | 300 | 300 | 中间多处孔洞 | 开缝印
2025-12-07 | B25111066 | 8079 | 6.3 | 1252 | 7370 |  | 合格 | 6.2 | 6.23 | 240 | 260
2025-12-07 | Y25111101 | 8079 | 6.3 | 1252 | 8180 |  | 合格 | 6.13 | 6.24 | 200 | 200
2025-12-07 | Y25111145 | 8079 | 5.3 | 1252 | 3180 |  | 合格 | 5.35 | 5.4 | 800 | 800
2025-12-03 | Y25111107-2 | 1060 | 13 | 1750 | 750 |  |  | 12.98
2025-11-01 | Y25101051 | 1100 | 12 | 1660 | 1904 |  | 合格 | 12.1 | 11/30盘点没 |  |  |  |  | 多次断带 退E5 轧机处理 11/5
2025-10-26 | Y2510816-2 | 1100 | 12 | 1660 | 2245 |  | 合格 | 12.01 | 11/30盘点没 |  |  |  |  | 整幅油班 退R4 10/26 | 来料错层 退M7 10/30
2025-12-08 | Y25101104 | 1100 | 12 | 1660 | 8470 |  | 合格 | 12.1 | [5 empty] | CDE 针孔超 O4 11/2
2025-12-08 | Y2510686-2 | 1100 | 12 | 1595 | 6919 |  | 合格 | 12.1 | [5 empty] | 擦划伤 退4#电专 11/18
2025-12-08 | Y25111194 | 1060 | 13 | 1570 | 12460 |  | 合格 | 12.9
2025-12-08 | Y25111195 | 1060 | 13 | 1570 | 11410 |  | 合格 | 13
2025-12-08 | Y2511993 | 1060 | 13 | 1700 | 6116 |  | 合格 | 13.01
2025-12-08 | Y2511935 | 1100 | 13 | 1500 | 11290 |  | 合格 | 13.1
2025-12-08 | Y25111132 | 1060 | 15 | 1360 | 6590 |  | 合格 | 14.9
2025-12-08 | Y2512315 | 1100 | 13 | 1340 | 9930 |  | 合格 | 13.1
2025-12-08 | Y2512316 | 1100 | 13 | 1340 | 9860 |  | 合格 | 13.1
2025-12-08 | Y25111189 | 1060 | 13 | 1310 | 9820 |  | 合格 | 13.18
2025-12-08 | Y25111097 | 1060 | 13 | 1700 | 7190 |  | 合格 | 13
2025-12-08 | Y2511965 | 1060 | 13 | 1660 | 12220 |  | 合格 | 12.96
2025-12-08 | Y2512365 | 1060 | 13 | 1330 | 9500 |  | 合格 | 13.1
2025-12-08 | Y2512366-1 | 1235D | 9 | 1210 | 4320 |  | 合格 | 9.1
2025-12-08 | Y2512366-2 | 1235D | 9 | 1210 | 4750 |  | 合格 | 9.05
2025-12-08 | Y2511782-2 | 8079 | 5.3 | 1652 | 4166 |  | 合格 | 5.33 | 5.34 | 300 | 400
2025-12-08 | Y2511812 | 8079 | 5.3 | 1652 | 5585 |  | 合格 | 5.23 | 5.38 | 500 | 500 |  |  | 退H6 12/6
2025-12-08 | Y25111146 | 8079 | 5.3 | 1252 | 370 |  | 不合格 | 5.42 | 5.35 | 500 | 2000 | 下张C150以内 Q100 以内 密集性线性针孔
2025-12-08 | Y25111147 | 8079 | 5.3 | 1252 | 950 |  | 不合格 | 5.35 | 5.4 | 1500 | 1500 | 针孔超
2025-12-08 | Y25111148-1 | 8079 | 5.3 | 1252 | 3100 |  | 不合格 | 5.27 | 5.29 | 3000 | 3000
2025-12-08 | Y25111148-2 | 8079 | 5.3 | 1252 | 2800 |  | 合格 | 5.4 | 5.4 | 600 | 600
2025-12-08 | Y25111148-3 | 8079 | 5.3 | 1252 | 2350 |  | 合格 | 5.35 | 5.4 | 800 | 800
2025-12-03 | Y25111043 | 1070 | 20 | 1240 | 2800 |  | 合格 | 20.1 | 改轧 |  |  |  |  | 下榻量超 Q6 12/3
2025-12-09 | Y25111196 | 1060 | 13 | 1360 | 10250 |  | 合格 | 13
2025-12-09 | Y25111197 | 1060 | 13 | 1360 | 10190 |  | 合格 | 13.05
2025-12-09 | Y25111172 | 1060 | 13 | 1520 | 11190 |  | 合格 | 13
2025-12-09 | Y2512417-1 | 1235D | 8 | 1210 | 1780 |  | 合格 | 8.15
2025-12-09 | Y2512417-2 | 1235D | 8 | 1210 | 2520 |  | 合格 | 8.2
2025-12-09 | Y2512417-3 | 1235D | 8 | 1210 | 2000 |  | 合格 | 8.2
2025-12-09 | Y25111190 | 1060 | 13 | 1310 | 7780 |  | 合格 | 13.08
2025-12-09 | Y25111155 | 1060 | 15 | 1400 | 7420 | 二期料 | 合格 | 15.3-15 |  |  |  | C380 C555 C540 Q395 白条
2025-12-09 | Y25111156 | 1060 | 15 | 1400 | 10540 | 二期料 | 合格 | 15.2-14.9 |  |  |  | 来料整幅白条 在线可见 C365 C424 Q540 Q430 Q390 Q230 Q265 Q385 白条
2025-12-09 | Y25111157 | 1060 | 15 | 1400 | 10410 | 二期料 | 合格 | 14.9-15.15 |  |  |  | C410 C560 Q380 Q530 白条
2025-12-09 | Y25111108 | 1060 | 13 | 1660 | 3530 |  | 合格 | 13.1
2025-12-09 | Y25111179 | 1100 | 12 | 1500 | 10810 |  | 合格 | 12.1
2025-12-09 | Y25111134 | 1100 | 13 | 1340 | 9810 |  | 合格 | 13.1
2025-12-09 | Y2512367-1 | 1235D | 9 | 1210 | 4330 |  | 合格 | 9.1
2025-12-09 | Y2512367-2 | 1235D | 9 | 1210 | 4300 |  | 合格 | 9.1
2025-12-09 | Y2512330-1 | 1060 | 10 | 1000 | 850 |  | 合格 | 10.1 |  |  |  | Q105MM 白条
2025-12-09 | B25111063-11 | 1235 | 6 | 1732 | 1760 |  | 合格 | 6.07 | 6.1 | 220 | 240 | 头部轻微松卷
2025-12-09 | Y25111010 | 1235 | 5.8 | 1252 | 3577 |  | 合格 | 5.87 | 5.93 | 1200 | 1300
2025-12-09 | Y25111011-1 | 1235 | 5.8 | 1252 | 7530 |  | 合格 | 5.85 | 5.9 | 1300 | 1000
2025-12-09 | Y25111149 | 8079 | 5.3 | 1252 | 710 |  | 合格 | 5.4 | 5.33 | 1000 | 1000 | C360 辊印 S0.1
2025-12-09 | R2511809 | 8079 | 7 | 1682 | 3950
2025-12-09 | Y25111030 | 8079 | 7 | 1732 | 12190 |  | 合格 | 7 | 7 | 30 | 20 | C676 L103 S0.02 未透
2025-12-03 | Y25111044 | 1070 | 20 | 1240 | 6330 |  | 合格 | 20.1 | 改轧 |  |  |  |  | 边松 退W3 12/4
2025-12-10 | Y25091096 | 1100 | 12 | 1595 | 1447 |  | 合格 | 12.1 | [5 empty] | 来料直棱 F5 10/2
2025-12-10 | Y2511709-1 | 1100 | 12 | 1470 | 5900 |  | 不合格 | 12.1 |  |  |  | 松卷
2025-12-10 | Y2509767 | 1100 | 12 | 1660 | 7335 |  | 不合格 | 11.97 |  |  |  | Q上 65MM 来料辊印 S0.1 L=1893MM 印过 |  | 直棱退 V5 9/24
2025-12-10 | Y2509322-22 | 1100 | 12 | 1670 | 3420 |  | 合格 | 12.2 |  |  |  |  | 来料整幅直棱，需现场确认，位置U3 | 来料直棱 张力线重 退U3 9/19
2025-12-10 | Y2507830-1 | 1100 | 12.3 | 1670 | 7314 |  | 合格 | 12.18 | [5 empty] | 直棱.边部密集针孔 退6北 7/25
2025-12-10 | Y2512459-1 | 1235D | 9 | 1210 | 5190 |  | 合格 | 9.15
2025-12-10 | Y25111181 | 1100 | 15 | 1420 | 6407 |  | 合格 | 15
2025-12-10 | Y25111182 | 1100 | 15 | 1420 | 10610 |  | 合格 | 15
2025-12-10 | Y25111180 | 1100 | 12 | 1500 | 1325 |  | 合格 | 12.1
2025-12-10 | Y25111168 | 1060 | 13 | 1700 | 12070 |  | 合格 | 13.1
2025-12-10 | Y2511865 | 1060 | 13 | 1700 | 9818 |  | 合格 | 13 | [5 empty] | 来料横折 退D6 12/6
2025-12-10 | C25111104 | 8079 | 6.3 | 1252 | 7520 |  | 合格 | 6.24 | 6.26 | 600 | 600 | 11.8万米至12.3万米 发现开缝印 调整后消失
2025-12-10 | Y25111011-2 | 1235 | 5.8 | 1252 | 1128 |  | 合格 | 5.88 | 5.92 | 1200 | 1000
2025-12-10 | Y2511985-3 | 1235 | 5.8 | 1632 | 4810 |  | 合格 | 5.9 | 5.92 | 800 | 800
2025-12-11 | Y25111173 | 1060 | 13 | 1520 | 10020 |  | 合格 | 13.2
2025-12-11 | Y2509714 | 1100 | 12 | 1660 | 1273 |  | 合格 | 12.1 | [5 empty] | 直棱 纵向针孔 退C7 9/26
2025-12-11 | Y2512410-1 | 1060 | 13 | 1660 | 3950 |  | 合格 | 13.1
2025-12-11 | Y2512410-2 | 1060 | 13 | 1660 | 850 |  | 不合格 | 13.08 |  |  |  | Q侧边部氧化 米数不足
2025-12-11 | Y2512410-3 | 1060 | 13 | 1660 | 7450 |  | 合格 | 13.1
2025-12-11 | Y2511932 | 1060 | 13 | 1620 | 1998 |  | 合格 | 12.9 | [5 empty] | 来料直棱 退P4 12/5
2025-12-11 | Y2512461 | 1060 | 10 | 950 | 4720 |  | 合格 | 10.2
2025-12-11 | Y2512303 | 1060 | 13 | 1620 | 4740 |  | 合格 | 13.1
2025-12-11 | Y2512326-1 | 1060 | 13 | 1660 | 6110 |  | 合格 | 13.2
2025-12-11 | Y2512458 | 1235D-1 | 10 | 1210 | 9055 |  | 合格 | 10.1
2025-12-11 | Y25111055 | 1060 | 12 | 1520 | 1280 |  | 合格 | 12.01 | [5 empty] | 横折 表检卡死 退C2 12/7
2025-12-11 | Y2512398 | 1100 | 13 | 1340 | 9820 |  | 合格 | 13
2025-12-11 | Y2512459-2 | 1235D | 9 | 1210 | 3930 |  |  | 9.1
2025-12-11 | Y2510982 | 1235 | 6 | 1632 | 5280 |  | 不合格 | 6.05 | 6.06 | 1220 | 1100 | 上C540 来料白条 下料找不到 下C544 有一条轻亮线 Q100-350 C100-350之间针孔密集 |  | 计划完成 退6北 12/6
2025-12-11 | Y25111099 | 1235 | 5.8 | 1632 | 2506 |  | 合格 | 5.92 | 5.9 | 200 | 140
2025-12-11 | B25111063-2 | 1235 | 6 | 1732 | 6260 |  | 合格 | 6.12 | 6.11 | 180 | 220
2025-12-11 | Y25111161 | 8079 | 5.3 | 1542 | 9610 |  | 合格 | 5.33 | 5.38 | 800 | 800
2025-12-11 | Y25111031-2 | 8079 | 7 | 1732 | 7710 |  | 合格 | 7.1 | 7.15 | 60 | 60
2025-12-11 | R2511809-2 | 8079 | 7 | 1682 | 2530 |  | 合格 | 6.93 | 7.04 | 80 | 60 |  |  | 厚度与客户要求不同 退S3 12/9
2025-12-11 | Y2512401-3 | 1060 | 13 | 1700 | 1880 |  | 不合格 | 13.08 | 当打底料 |  |  | 直棱
2025-12-11 | Y2512402-1 | 1060 | 13 | 1700 | 1350 |  | 不合格 | 13.1 | 当打底料 |  |  | 直棱
2025-12-12 | Y2512452 | 1100 | 12 | 1595 | 4577 |  | 合格 | 11.9
2025-12-12 | Y2512453 | 1100 | 12 | 1595 | 11980 |  | 合格 | 12.1
2025-12-12 | Y2512482 | 1060 | 13 | 1520 | 11260 |  | 合格 | 13.1
2025-12-12 | Y2512418-1 | 1235D | 8 | 1210 | 1820 |  | 合格 | 8.11
2025-12-12 | Y2512418-2 | 1235D | 8 | 1210 | 4350 |  | 合格 | 8.15
2025-12-12 | Y2512460-1 | 1235D | 8 | 1210 | 4650 |  | 合格 | 8.15
2025-12-12 | Y2512326-2 | 1060 | 13 | 1660 | 4120 |  | 合格 | 13 | [5 empty] | 更换优先 退Q1 12/11
2025-12-12 | Y2512301-1 | 1060 | 13 | 1660 | 4200 |  | 合格 | 12.9
2025-12-12 | Y2512301-2 | 1060 | 13 | 1660 | 8160 |  | 合格 | 13.1
2025-12-12 | Y2512302 | 1060 | 13 | 1660 | 12340 |  | 合格 | 13.1
2025-12-12 | Y2512399 | 1100 | 13 | 1340 | 3204 |  | 合格 | 13.1
2025-12-12 | Y2512400 | 1100 | 13 | 1340 | 9840 |  | 合格 | 13.1
2025-12-12 | Y2512328 | 1060 | 15 | 1400 | 10330 |  | 不合格 | 15.1 |  |  |  | C400-500 Q500 间断性条纹重
2025-12-12 | Y2512329 | 1060 | 15 | 1400 | 10260 |  | 合格 | 15.05 |  |  |  | C540 白条
2025-12-12 | Y2511475 | 8079 | 5.3 | 1682 | 9320 |  | 合格 | 5.33 | 5.32 | 500 | 600 | 上C392MM 亮线 暂判合格 |  | 来料两边部针孔密集 退T1 11/16
2025-12-12 | R2511755 | 8079 | 6 | 982 | 510 |  | 不合格 | 6.04 | 6.06 | 800 | 1000 | 针孔超 |  | 针孔超 退T4 11/23
2025-12-12 | Y25111100 | 1235 | 6 | 1632 | 3853 |  | 合格 | 6.04 | 6.13 | 200 | 200 | C240 轻白条
2025-12-12 | Y25111159 | 1235 | 6 | 1632 | 11220 |  | 合格 | 6.04 | 6.1 | 300 | 300
2025-12-12 | Y25111158 | 8079 | 7 | 1732 | 3825 |  | 不合格 | 6.98 | 7.03 | 60 | 60 | Q100 L990 小辊印
2025-12-13 | Y2512484 | 1060 | 13 | 1520 | 7405 |  | 合格 | 13.1
2025-12-13 | Y2512362 | 1060 | 13 | 1520 | 11240 |  | 合格 | 13.01
2025-12-13 | Y2512363 | 1060 | 13 | 1520 | 11180 |  | 合格 | 13.05
2025-12-13 | Y2512330-2 | 1060 | 10 | 1000 | 1467 |  | 合格 | 10.1
2025-12-13 | Y2512591 | 1060 | 10 | 950 | 6880 |  | 合格 | 10.1
2025-12-13 | Y25111198 | 1060 | 15 | 1360 | 10020 |  | 合格 | 15
2025-12-13 | Y25111199 | 1060 | 15 | 1360 | 9940 |  | 合格 | 14.9
2025-12-13 | Y2512485 | 1060 | 15 | 1400 | 10550 |  | 合格 | 15
2025-12-13 | Y2512486 | 1060 | 15 | 1400 | 10460 |  | 合格 | 15
2025-12-13 | Y2512456-1 | 1100 | 13 | 1340 | 5700 |  | 合格 | 13.2
2025-12-13 | Y2512331 | 1060 | 13 | 1000 | 1500 |  | 不合格 | 13.1 |  |  |  | 整幅白条
2025-12-13 | Y2512349 | 1100 | 15 | 1420 | 10470 |  | 合格 | 14.9
2025-12-13 | Y2512592 | 1060 | 10 | 950 | 6700 |  | 合格 | 10
2025-12-13 | Y2510981 | 1235 | 6 | 1632 | 2930 |  | 合格 | 6.1 | 6.1 | 100 | 100 |  |  | 来料C侧544 白条 亮线 暗道 退T5 11/7
2025-12-13 | Y25111007 | 8079 | 5.3 | 1652 | 8120 |  | 合格 | 5.33 | 5.38 | 400 | 350
2025-12-13 | Y2512322-1 | 8079 | 5.3 | 1542 | 3450 |  | 合格 | 5.27 | 5.33 | 600 | 400 | 划线下改轧7的1.4万米
2025-12-13 | Y2512322-2 | 8079 | 5.3 | 1542 | 5890 |  | 合格 | 5.34 | 5.38 | 400 | 400 | 划线下改轧7的1.4万米
2025-12-13 | Y25111106 | 8079 | 6.3 | 1162 | 600 |  | 合格 | 6.15 | 6.2 | 300 | 300 |  |  | 不足一车 S3 12/10
2025-12-13 | Y25111102 | 8079 | 6.3 | 1252 | 8190 |  | 合格 | 6.12 | 6.18 | 300 | 300
2025-12-13 | C25111103 | 8079 | 6.3 | 1252 | 2033 |  | 合格 | 6.37 | 6.34 | 600 | 600 | 划线以下改轧7的15000M |  | 不足一车 R6 12/10
2025-12-14 | Y2512521 | 1100 | 13 | 1340 | 4572 |  | 合格 | 13.2
2025-12-14 | Y2512481 | 1060 | 13 | 1660 | 12400 |  | 合格 | 13.03
2025-12-14 | Y2511742 | 1060 | 13 | 1400 | 6878 |  | 不合格 | 13 | 27000-28000 |  |  | C80 C210 下箔面 L960 S0.02 黑辊印 未印过 |  | 针孔密集 退J5 11/23
2025-12-14 | Y2512460-2 | 1235D | 8 | 1210 | 1725 |  | 合格 | 8.1
2025-12-14 | Y2512525-2 | 1235D | 8 | 1210 | 3520 |  | 合格 | 8.1
2025-12-14 | Y2512512 | 1060 | 20 | 1360 | 10200 |  | 合格 | 20 |  |  |  | 来料多处间接白条
2025-12-14 | Y2512513 | 1060 | 20 | 1360 | 10200 |  | 合格 | 20.8
2025-12-14 | Y2512514 | 1060 | 20 | 1360 | 10140 |  | 合格 | 20.03
2025-12-14 | Y2511620 | 1060 | 13 | 1330 | 4320 |  | 合格 | 13.1 | [5 empty] | 针孔密集 退M8 11/21
2025-12-14 | Y2512522 | 1100 | 12 | 1320 | 9280 |  | 不合格 | 12.1 |  |  |  | Q331 L940 辊印 印过
2025-12-14 | Y2512523 | 1100 | 12 | 1320 | 9530 |  | 合格 | 12.01
2025-12-14 | Y2512525-3 | 1235D | 8 | 1210 | 1890 |  | 合格 | 8.2
2025-12-14 | Y2512526-1 | 1235D | 8 | 1210 | 3900
2025-12-14 | Y2512526-2 | 1235D | 8 | 1210 | 2500 |  | 合格 | 8.1
2025-12-14 | Y2512378 | 8079 | 5.3 | 1251 | 6555 |  | 合格 | 5.4 | 5.36 | 300 | 500
2025-12-14 | Y2512379-1 | 8079 | 5.3 | 1254 | 480 |  | 合格 | 5.4 | 5.36 | 400 | 500
2025-12-14 | Y2512379-2 | 8079 | 5.3 | 1254 | 8020 |  | 合格 | 5.32 | 5.38 | 600 | 600
2025-12-14 | Y25111105 | 8079 | 6.3 | 1162 | 852 |  | 合格 | 6.16 | 6.04 | 100 | 80 |  |  | 线性针孔 12/10 T7
2025-12-14 | Y2512324 | 8079 | 6.3 | 1162 | 7900 |  | 合格 | 6.16 | 6.18 | 200 | 200
2025-12-14 | C2512359-2 | 8079 | 6.3 | 1162 | 2200 |  | 合格 | 6.27 | 6.34 | 600 | 600
2025-12-14 | Y2512527-2 | 1235D | 8 | 1210 | 120 |  | 不合格 | 8 |  |  |  | 版型差扒废
2025-12-13 | Y2512525-1 | 1235D | 9 | 1210 | 560 |  | 合格 | 9.15 | [5 empty] | 来料打底不良 退轧机M2 12/14
2025-12-15 | Y2511928 | 1060 | 13 | 1400 | 2296 |  | 合格 | 13.1 | 27000-28000 |  |  |  |  | 针孔密集 退D10 12/2
2025-12-15 | Y2509649 | 1060 | 12 | 1330 | 6043 |  | 合格 | 12.15 | 30000-31000 |  |  |  | 多处孔洞，针孔密集，前两车已转精切 | 针孔密集 退 9/21
2025-12-15 | Y2509832 | 1060 | 12 | 1320 | 5325 |  | 合格 | 12 | 30000-31000 |  |  |  |  | 多处孔洞 退R6 10/1 | 针孔密集 退L5 10/10
2025-12-15 | Y25101125 | 1060 | 13 | 1330 | 5895 |  | 合格 | 13 | 30000-31000 |  |  |  |  | 来料直棱 退Q2 11/4
2025-12-15 | Y2512527-1 | 1235D | 8 | 1210 | 2900 |  | 合格 | 8.2
2025-12-15 | Y2512327 | 1060 | 13 | 1660 | 6537 |  | 合格 | 13 | [5 empty] | 更换优先 暂退 12/12 | 退M1 12/13
2025-12-15 | Y2512478 | 1060 | 13 | 1700 | 3244 |  | 合格 | 13.1
2025-12-15 | Y2512539 | 1100 | 12 | 1500 | 11100 |  | 合格 | 12.07 |  |  |  | C边部110MM 擦划伤
2025-12-15 | Y2512456-2 | 1100 | 13 | 1340 | 3800 |  | 合格 | 13.2
2025-12-15 | Y2512544 | 1100 | 13 | 1340 | 9910 |  | 合格 | 13.2
2025-12-15 | Y2512457-1 | 1100 | 13 | 1340 | 4850 |  | 合格 | 13.1
2025-12-15 | Y2512524 | 1100 | 12 | 1320 | 4481 |  | 不合格 | 12.1 |  |  |  | Q55 L945 S0.02 辊印 印过
2025-12-15 | Y2512543 | 1100 | 13 | 1340 | 9875 |  | 合格 | 13.1
2025-12-15 | Y2512480-1 | 1060 | 13 | 1660 | 1200 |  | 合格 | 13.3
2025-12-15 | Y2512480-2 | 1060 | 13 | 1660 | 11300 |  | 合格 | 13.1
2025-12-15 | Y2512527-2 | 1235D | 8 | 1210 | 3100 |  | 合格 | 8.2
2025-12-15 | Y2512527-3 | 1235D | 8 | 1210 | 2680 |  | 合格 | 8.1
2025-12-15 | Y2512588-1 | 1235D | 9 | 1210 | 2700 |  | 合格 | 9.1
2025-12-15 | Y2512380 | 8079 | 5.3 | 1254 | 3390 |  | 合格 | 5.38 | 5.39 | 500 | 500
2025-12-15 | Y2512381 | 8079 | 5.3 | 1254 | 7850 |  | 合格 | 5.28 | 5.33 | 800 | 800
2025-12-15 | Y2512425-1 | 8079 | 5.3 | 1254 | 1950 |  | 合格 | 5.36 | 5.32 | 100 | 120
2025-12-15 | Y2512325 | 8079 | 6.3 | 1162 | 4170 |  | 合格 | 6.15 | 6.16 | 100 | 100 |  |  | 下榻量超 退R5 12/14
2025-12-15 | R2511470-2 | 8079 | 7 | 1682 | 3790 |  | 不合格 | 7 | 7.1 | 80 | 80 | Q220 L975 S0.04 下表面 印过 未透 C250MM 间断性白条 QC加一起五个-六个辊印
2025-12-15 | R2511471-2 | 8079 | 7 | 1682 | 3250 |  | 合格 | 7.04 | 7.01 | 60 | 50 |  |  | 针孔超 退E1 11/17
2025-12-15 | R2511983 | 8079 | 7 | 1682 | 700 |  | 合格 | 7.1 | 7.04 | 80 | 80 |  |  | 不足一车 退U3 12/11
2025-12-15 | R2511625 | 8079 | 7 | 1665 | 6930 |  | 合格 | 6.92 | 7.04 | 80 | 80 |  |  | 两边针孔超 退 11/30
2025-12-14 | Y2512526-3 | 1235D | 8 | 1210 | 370 |  | 合格 | 8.1 | [5 empty] | 轧机打底退 M1 12/15
2025-12-16 | Y25111008 | 8079 | 7 | 1412 | 2300 |  | 合格 | 7.03 | 7.13 | 70 | 70 |  |  | 针孔 暂退6北 12/6
2025-12-16 | Y2512420 | 1235 | 5.8 | 1632 | 10400 |  | 合格 | 5.92 | 5.95 | 1000 | 1000
2025-12-16 | C2512359-1 | 8079 | 6.3 | 1162 | 350 |  | 合格 | 6.41 | 6.42 | 800 | 900 | 划线以下改轧7的16000M
2025-12-16 | C2512358 | 8079 | 6.3 | 1162 | 699 |  | 不合格 | 6.23 | 6.25 | 800 | 800 | 划线下改轧7的15000M |  | 红线下改轧7 退S3 12/13
2025-12-16 | Y2512419 | 8079 | 6.3 | 1732 | 11230 |  | 合格 | 6.28 | 6.34 | 300 | 300
2025-12-16 | Y2512508 | 1060 | 12 | 1520 | 11190 |  | 合格 | 12
2025-12-16 | Y2512507 | 1060 | 12 | 1520 | 435 |  | 合格 | 12.1
2025-12-16 | Y2512588-2 | 1235D | 8 | 1210 | 3150 |  | 合格 | 8.1
2025-12-16 | Y2512588-3 | 1235D | 8 | 1210 | 2300 |  | 合格 | 8.1
2025-12-16 | Y2512360 | 1060 | 13 | 1570 | 7734 |  | 合格 | 13.05
2025-12-16 | Y2512457-2 | 1100 | 13 | 1340 | 655 |  | 合格 | 13.1
2025-12-16 | Y2512517 | 1060 | 13 | 1470 | 10900 |  | 合格 | 13.1
2025-12-16 | Y2512520 | 1060 | 13 | 1400 | 8320 |  | 合格 | 13
2025-12-16 | Y2511887 | 1100 | 13 | 1595 | 5550 |  | 合格 | 13.01 |  |  |  |  | 12.8/12.7/12.87/12.7/12.77 | 超薄 退J8 11/29
2025-12-16 | Y2512585 | 1060 | 13 | 1660 | 8980 |  | 合格 | 13.1
2025-12-16 | Y2512586-1 | 1060 | 13 | 1520 | 4580 |  | 合格 | 13
2025-12-16 | Y2512586-2 | 1060 | 13 | 1520 | 6600 |  | 合格 | 13.1
2025-12-16 | Y2512587 | 1060 | 13 | 1520 | 10040 |  | 合格 | 13.1
2025-12-16 | Y2512652-2 | 1060 | 10 | 1660 | 880 |  | 合格 | 10
2025-12-16 | Y2512653-1 | 1060 | 10 | 1330 | 6310 |  | 合格 | 10
2025-12-17 | Y2512653-2 | 1060 | 10 | 1330 | 1190 |  |  | 9.9
2025-12-17 | Y25101126 | 1060 | 13 | 1330 | 4319 |  | 合格 | 13.1 | 27000-28000 |  |  | Q530 来料白条 |  | 来料针孔超 退K11/4
2025-12-17 | Y25111023 | 1100 | 13 | 1500 | 8200 |  | 合格 | 13.1 | 30000-31000 |  |  |  |  | 擦划伤 退D12 12/9
2025-12-17 | Y2512397 | 1100 | 13 | 1340 | 5482 |  | 合格 | 13.2 | 30000-31000 |  |  |  |  | C D E级针孔超 退 12/9
2025-12-17 | Y2512534-1 | 1060 | 12 | 1660 | 8770 |  | 合格 | 12
2025-12-17 | Y2512589-1 | 1235D | 8 | 1210 | 3510 |  | 合格 | 8.15
2025-12-17 | Y2512589-2 | 1235D | 8 | 1210 | 3090 |  | 合格 | 8.1
2025-12-17 | Y2512361 | 1060 | 13 | 1570 | 513 |  | 合格 | 13.03 |  |  |  | 上C140 430 Q130 510 间断性轻条纹
2025-12-17 | Y2511888-1 | 1100 | 13 | 1595 | 646 |  | 合格 | 12.9 | [5 empty] | 分前测厚超薄 11/29
2025-12-17 | Y2511888-2 | 1100 | 13 | 1595 | 5070 |  | 合格 | 13.1 | [5 empty] | 分前测厚超薄 11/29
2025-12-17 | Y2512678-1 | 1100 | 12 | 1595 | 6400
2025-12-17 | Y2512678-2 | 1100 | 12 | 1595 | 5600 |  | 合格 | 12.3
2025-12-17 | Y2512576 | 1060 | 12 | 1660 | 12250 |  | 合格 | 12.1
2025-12-17 | Y2512573 | 1060 | 13 | 1660 | 2175 |  | 合格 | 13.1
2025-12-17 | Y2512650-1 | 1060 | 13 | 1680 | 1750 |  | 不合格 | 13.1 |  |  |  | 上C53 182MM 来料辊印 S0.5 L1530 印过
2025-12-17 | Y2512650-2 | 1060 | 13 | 1680 | 6060 |  | 合格 | 13.1 |  |  |  | C53 183 辊印
2025-12-17 | Y2512650-4 | 1060 | 13 | 1680 | 2750 |  | 不合格 | 13.1 |  |  |  | C53 C182 S0.3 辊印印过
2025-12-17 | Y2512531 | 1060 | 12 | 1680 | 12560 |  | 合格 | 12.1
2025-12-17 | Y2512589-3 | 1235D | 8 | 1210 | 2000 |  | 合格 | 8.1
2025-12-17 | Y2512590-1 | 1235D | 8 | 1210 | 4550 |  | 合格 | 8.1
2025-12-17 | Y25111006 | 8079 | 5.3 | 1652 | 10890 |  | 合格 | 5.4 | 5.27 | 300 | 320
2025-12-17 | Y2512421-2 | 1235 | 5.8 | 1632 | 3150 |  | 合格 | 5.9 | 5.85 | 100 | 100
2025-12-17 | Y2512426 | 8079 | 5.3 | 1254 | 4800 |  | 合格 | 5.33 | 5.38 | 800 | 600
2025-12-17 | Y2512427-1 | 8079 | 5.3 | 1254 | 5320 |  | 合格 | 5.3 | 5.34 | 600 | 600
2025-12-17 | Y2512323 | 8079 | 6.3 | 1162 | 679 |  | 合格 | 6.05 | 6.03 | 200 | 200 |  |  | 余料不足一车 退6北 12/14
2025-12-17 | Y2512356 | 8079 | 6.3 | 1252 | 6400 |  | 合格 | 6.35 | 6.35 | 400 | 400 | 一期切GLS |  | 白条退 R5 12/16
2025-12-17 | C2512359-3 | 8079 | 7 | 1162 | 700 |  | 合格 | 7.05 | 6.94 | 40 | 40 | 尾部改轧7
2025-12-16 | Y2512650-3 | 1060 | 13 | 1680 | 1470 |  | 不合格 | 13.3 |  |  |  | C870 直棱 | 内部有皱 需拔除（林贵帅）
2025-12-18 | Y2512534-2 | 1060 | 12 | 1660 | 658 |  | 合格 | 12.1
2025-12-18 | Y2512575 | 1060 | 12 | 1660 | 12390 |  | 合格 | 12.05
2025-12-18 | Y2512533 | 1060 | 12 | 1660 | 12400 |  | 合格 | 12.1
2025-12-18 | Y2512656-2 | 1235D | 9 | 1210 | 3480 |  | 合格 | 9.1 |  |  |  | Q390 来料明显白条
2025-12-18 | Y2512590-2 | 1235D | 8 | 1210 | 2495 |  | 合格 | 8.05
2025-12-18 | Y2512656-1 | 1235D | 9 | 1210 | 5150 |  | 合格 | 9.1
2025-12-18 | Y2512431 | 1060 | 13 | 1660 | 3995 |  | 合格 | 13.1
2025-12-18 | Y2512654 | 1235D-1 | 10 | 1210 | 9130 |  | 合格 | 10.1
2025-12-18 | Y2512561 | 1060 | 13 | 1660 | 11695 |  | 合格 | 13.11
2025-12-18 | Y2512609 | 1060 | 13 | 1660 | 12570 |  | 合格 | 13.1
2025-12-18 | Y2512680 | 1100 | 13 | 1340 | 10180 |  | 合格 | 13.25
2025-12-18 | Y2512685-1 | 1235D | 8 | 1210 | 4700 |  | 合格 | 8.15
2025-12-18 | Y2508995-2 | 8079 | 6 | 1652 | 1890 |  | 合格 | 5.85 | 5.89 | 300 | 300 |  |  | 两边部针孔密集 退U1 9/12
2025-12-18 | Y2512491 | 1235 | 6 | 1732 | 11350 |  | 合格 | 6.02 | 6.05 | 500 | 500
2025-12-18 | Y2512425-2 | 8079 | 5.3 | 1254 | 1266 |  | 合格 | 5.32 | 5.4 | 700 | 700 |  |  | 红线下为6 O3 12/16
2025-12-18 | Y2512427-2 | 8079 | 5.3 | 1254 | 820 |  | 合格 | 5.4 | 5.39 | 600 | 500 |  |  | 余料厚度7 退O4 12/17
2025-12-18 | Y2512475-1 | 8079 | 5.3 | 1254 | 5540 |  | 合格 | 5.28 | 5.26 | 160 | 230
2025-12-18 | Y2512475-21 | 8079 | 5.3 | 1254 | 350 |  | 合格 | 5.27 | 5.36 | 900 | 1000
2025-12-18 | Y2509783 | 8079 | 6 | 1202 | 2560 |  | 合格 | 5.88 | 5.89 | 320 | 410 |  |  | 来料暗道 针孔密集 针孔超 退M2 9/29 | 两边部针孔密集 退U3 12/12
2025-12-18 | H2510663 | 8079 | 5.3 | 1092 | 3621 |  | 合格 | 5.32 | 5.4 | 600 | 500 |  |  | 整幅线孔 退 10/29
2025-12-19 | Y2512627 | 1060 | 13 | 1700 | 4059 |  | 合格 | 13.1
2025-12-19 | Y2512607-21 | 1060 | 13 | 1700 | 1550 |  | 不合格 | 12.9 |  |  |  | C760 直棱
2025-12-19 | Y2512607-22 | 1060 | 13 | 1700 | 9890 |  | 合格 | 13.1
2025-12-19 | Y2512404 | 1060 | 13 | 1660 | 12580 |  | 合格 | 13.1
2025-12-19 | Y2512681 | 1100 | 13 | 1340 | 4750 |  | 合格 | 13.2
2025-12-19 | Y2512595 | 1060 | 13 | 1310 | 5740 |  | 合格 | 12.9
2025-12-19 | Y2512596 | 1060 | 13 | 1310 | 9760 |  | 合格 | 13.1
2025-12-19 | Y2512673 | 1235D-1 | 10 | 1210 | 4915 |  | 合格 | 10.1
2025-12-19 | Y2512713 | 1235D-1 | 10 | 1210 | 9080 |  | 合格 | 10.1
2025-12-19 | Y2512714 | 1235D-1 | 10 | 1210 | 9070 |  | 合格 | 10.1
2025-12-19 | Y2512691 | 1060 | 13 | 1700 | 12540 |  | 合格 | 13.11
2025-12-19 | Y2512684-1 | 1235D | 8 | 1210 | 5100 |  | 合格 | 9.2
2025-12-19 | Y2512684-2 | 1235D | 8 | 1210 | 4000 |  | 合格 | 9
2025-12-19 | Y2512492 | 1235 | 6 | 1732 | 4480 |  | 合格 | 5.95 | 6.05 | 300 | 200
2025-12-19 | Y2512473 | 8079 | 5.5 | 1254 | 8160 |  | 合格 | 5.62 | 5.54 | 90 | 130
2025-12-19 | Y25111031-1 | 8079 | 7 | 1732 | 2132 |  | 合格 | 6.95 | 7.06 | 80 | 60 |  |  | 来料小辊印 退S2 12/11
2025-12-20 | Y2512406 | 1060 | 13 | 1660 | 3680 |  | 合格 | 13.25 | [5 empty] | 更换优先 退 12/19
2025-12-20 | Y2512574 | 1060 | 13 | 1660 | 12390 |  | 合格 | 13.1 |  |  |  | 来料间断性白条
2025-12-20 | Y2512655 | 1235D-1 | 10 | 1210 | 5400 |  | 合格 | 10.1 | [5 empty] | 针孔密集 退N3 12/18
2025-12-20 | Y2512705 | 1060 | 13 | 1400 | 4986 |  | 不合格 | 13.2 |  |  |  | 上 C260 480 490 Q500 条纹重
2025-12-20 | Y2512657-1 | 1235D | 8 | 1210 | 1358 |  | 合格 | 9.1
2025-12-20 | Y2512715-1 | 1235D-1 | 10 | 1210 | 3680 |  | 合格 | 10.1
2025-12-20 | Y2512724 | 1060 | 13 | 1700 | 12600 |  | 合格 | 13.1 |  |  |  | 来料间歇性白条 出口可见 C540-630 Q520-620
2025-12-20 | Y2512706 | 1060 | 13 | 1400 | 10460 |  | 合格 | 13.2 |  |  |  | 上 C260 480 490 Q500 条纹
2025-12-20 | Y2512707 | 1060 | 13 | 1400 | 10430 |  | 合格 | 13.2 |  |  |  | C260 480 490 Q510 来料白条 出口可见
2025-12-20 | Y2512657-2 | 1235D | 8 | 1210 | 3120 |  | 合格 | 8.15
2025-12-20 | Y2512657-3 | 1235D | 9 | 1210 | 2440 |  | 合格 | 9.1
2025-12-20 | H2512557 | 8079 | 6 | 1092 | 7580 |  | 合格 | 5.9 | 5.96 | 100 | 120
2025-12-20 | Y2512553 | 8079 | 5.5 | 1254 | 7780 |  | 合格 | 5.58 | 5.63 | 480 | 420
2025-12-20 | Y2512602 | 8079 | 6.3 | 1180 | 3990 |  | 合格 | 6.35 | 6.37 | 400 | 400
2025-12-20 | Y2512603 | 8079 | 6.3 | 1180 | 7705 |  | 合格 | 6.39 | 6.36 | 300 | 300
2025-12-20 | Y2512604 | 8079 | 6.3 | 1180 | 8000 |  | 合格 | 6.36 | 6.35 | 400 | 400
2025-12-16 | Y2512652-3 | 1060 | 10 | 1660 | 850 |  | 合格 | 10.1 | 扒废 |  |  |  |  | 针孔密集 L2 12/16
2025-12-14 | Y2512530 | 1060 | 12 | 1680 | 1640 |  | 合格 | 12.1 | 底部不合格，可能已当打底料 |  |  |  |  | 退 12/17
2025-12-21 | Y2512658 | 1060 | 13 | 1680 | 5629 |  | 合格 | 13.1 | [5 empty] | 更换优先分切 退 12/20
2025-12-21 | Y2512687 | 1100 | 13 | 1000 | 3626 |  | 合格 | 13.1
2025-12-21 | Y2512688-2 | 1100 | 13 | 1000 | 2990 |  | 合格 | 13.05
2025-12-21 | Y2512685-2 | 1235D | 8 | 1210 | 1610 |  | 不合格 | 8.1 |  |  |  | Q295 L95 辊印
2025-12-21 | Y2512651 | 1060 | 13 | 1660 | 4334 |  | 合格 | 13.1
2025-12-21 | Y2512647 | 1100 | 13 | 1340 | 10140 |  | 合格 | 13.1
2025-12-21 | Y2512726 | 1060 | 13 | 1680 | 12730 |  | 合格 | 13.25
2025-12-21 | Y2512727-1 | 1060 | 13 | 1680 | 1180 |  | 合格 | 13.2
2025-12-21 | Y2512728 | 1060 | 13 | 1680 | 12420 |  | 合格 | 13
2025-12-21 | Y2512638 | 1060 | 13 | 1536 | 10790 |  | 合格 | 13.1
2025-12-21 | Y2512550-1 | 1235 | 6 | 1632 | 510 |  | 合格 | 6.19 | 6.12 | 120 | 100
2025-12-21 | Y2512550-2 | 1235 | 6 | 1632 | 6500 |  | 合格 | 5.98 | 6.06 | 600 | 500 |  |  | 红线以下7厚度 14000米 12/20
2025-12-21 | Y2512429 | 8079 | 6.3 | 1162 | 7780 |  | 不合格 | 6.03 | 6.15 | 200 | 100 | C580 下表面 两个黑色辊印 S0.3 L1000 未透
2025-12-21 | Y2512605 | 8079 | 6.3 | 1180 | 3960 |  | 合格 | 6.38 | 6.35 | 500 | 500
2025-12-21 | Y2512606 | 8079 | 6.3 | 1180 | 7630 |  | 合格 | 6.21 | 6.22 | 200 | 200 | 红线处两侧闪筋
2025-12-21 | Y2512617 | 8079 | 7 | 1732 | 11497 |  | 合格 | 6.96 | 6.99 | 80 | 70
2025-12-22 | Y2512702 | 1060 | 13 | 1520 | 455 |  | 合格 | 13.08 |  |  |  | 上C470 570 轻条纹
2025-12-22 | Y2512646 | 1100 | 13 | 1340 | 9590 |  | 合格 | 13.2
2025-12-22 | Y2512648 | 1100 | 13 | 1340 | 9680
2025-12-22 | Y2512710-1 | 1100 | 13 | 1340 | 740 |  | 合格 | 13.1
2025-12-22 | Y2512723 | 1100 | 13 | 1340 | 10130 |  | 不合格 | 13.1 |  |  |  | Q360 L95 S0.02 辊印
2025-12-22 | Y2511936 | 1060 | 13 | 1360 | 6070 |  | 合格 | 13 |  |  | 大针孔多切等外 |  |  | 整幅气道 退P3 11/30
2025-12-22 | Y2512711 | 1100 | 13 | 1340 | 9005 |  | 合格 | 13.1
2025-12-22 | Y2512659 | 1060 | 13 | 1660 | 10600 |  | 合格 | 13.1
2025-12-22 | Y2512755-1 | 1235D | 8 | 1210 | 4480 |  | 合格 | 8.1
2025-12-22 | Y2512685-3 | 1235D | 8 | 1210 | 2800 |  | 合格 | 8.2
2025-12-22 | Y2512686-1 | 1235D | 8 | 1210 | 3100 |  | 合格 | 8.15 |  |  |  | 筒底改轧一车9μ
2025-12-22 | Y2512715-2 | 1235D-1 | 10 | 1210 | 5210 |  | 合格 | 10.1
2025-12-22 | H25111166 | 8079 | 6 | 1092 | 715 |  | 合格 | 5.89 | 6.11 | 400 | 400 |  |  | 来料边部Q多处孔洞 退 12/13 | 不足一车 退V3 12/19
2025-12-22 | Y2512474 | 8079 | 5.5 | 1254 | 2235 |  | 合格 | 5.46 | 5.42 | 500 | 800 |  |  | 余料不足一车 3个断头无法生产 退O3 12/19
2025-12-22 | Y2512554 | 8079 | 5.5 | 1254 | 1200 |  | 合格 | 5.52 | 5.59 | 600 | 600 |  |  | 余料划线上5.3厚 13500米 退6#北 12/20
2025-12-22 | Y2512552 | 1235 | 5.8 | 1632 | 4845 |  | 合格 | 5.89 | 5.91 | 800 | 500 | 划线下改轧1.4万米7厚度 多处孔洞
2025-12-22 | Y2512428 | 8079 | 6.3 | 1162 | 7540 |  | 合格 | 6.05 | 6.15 | 300 | 300
2025-12-22 | Y2512430 | 8079 | 6.3 | 1162 | 7120 |  | 合格 | 6.05 | 6.17 | 300 | 300
2025-12-22 | Y2504571-12 | 8079 | 7 | 1202 | 1790 |  | 合格 | 6.98 | 7.09 | 10 | 30 | 下张线性针孔
2025-12-22 | Y2504571-11 | 8079 | 7 | 1202 | 880 |  | 合格 | 7.01 | 6.98 | 80 | 70 | 版型波动大 开缝印断 未找到来料辊印
2025-12-22 | Y2512468 | 8079 | 7 | 1512 | 5095 |  | 合格 | 7.1 | 7.18 | 70 | 50
2025-12-22 | Y2505704-1 | 8079 | 7 | 1202 | 7710 |  | 不合格 | 7.02 | 7.06 | 80 | 40 | 整幅辊印 无固定周期 S0.01
2025-12-22 | Y2505704-2 | 8079 | 7 | 1202 | 370 |  | 不合格 | 7.05 | 7.1 | 60 | 60 | 整幅辊印
2025-12-22 | H25111166-6 | 8079 | 7 | 1092 | 560 |  | 合格 | 6.93 | 7.07 | 70 | 70
2025-12-22 | Y2512475-21 | 8079 | 7 | 1254 | 680 |  | 合格 | 6.96 | 7.05 | 60 | 60
2025-12-18 | Y2512708 | 1060 | 20 | 1360 | 10400 |  | 不合格 | 20.2 | 改轧 |  |  | 来料多处白条 出口可见 C372
2025-12-23 | Y2512759 | 1060 | 13 | 1330 | 8640 |  | 合格 | 12.9 |  |  |  | Q660 L980 S0.02 下箔面辊印
2025-12-23 | Y2512686-2 | 1235D | 8 | 1210 | 2524 |  | 合格 | 8.1
2025-12-23 | Y2512686-3 | 1235D | 8 | 1210 | 2730 |  | 合格 | 9.1
2025-12-23 | Y2512679 | 1100 | 12 | 1595 | 2858 |  | 不合格 | 12.2 |  |  |  | C410/790 Q140 白条 |  | 张力线重 退D09 12/21
2025-12-23 | Y2512688-1 | 1100 | 13 | 1000 | 2420 |  | 合格 | 13.3
2025-12-23 | Y2512518 | 1060 | 15 | 1400 | 3782 |  | 不合格 | 15.1 |  |  |  | 来料整幅白条 |  | 多处白条 P13 12/16
2025-12-23 | Y2512757 | 1060 | 13 | 1470 | 10040 |  | 合格 | 13.1
2025-12-23 | Y2512740-1 | 1060 | 13 | 1680 | 8570 |  | 合格 | 13.1
2025-12-23 | Y2512740-2 | 1060 | 13 | 1680 | 3770 |  | 合格 | 13.1
2025-12-23 | Y2512674 | 1235D-1 | 10 | 1210 | 6870 |  | 合格 | 10.1
2025-12-23 | Y2512675 | 1235D-1 | 10 | 1210 | 6260 |  | 合格 | 10.09
2025-12-23 | H25111167 | 8079 | 6 | 1092 | 7650 |  | 不合格 | 5.93 | 6.03 | 350 | 300 | Q5CM以内 多处孔洞
2025-12-23 | Y2512421-1 | 1235 | 5.8 | 1632 | 5640 |  | 不合格 | 5.98 | 6.05 | 150 | 160 | 筒底改轧一车7的14000M 接班超厚
2025-12-23 | Y25111160 | 1235 | 6 | 1632 | 7023 |  | 不合格 | 6.21 | 6.22 | 180 | 150 | 超厚 12月16号于工复评可切 |  | 辊印透 退R8 12/12
2025-12-23 | H2512559-2 | 8079 | 6 | 1092 | 3970 |  | 合格 | 6.06 | 6.15 | 300 | 300
2025-12-23 | Y2512716-2 | 8079 | 6 | 1612 | 3460 |  | 合格 | 6.1 | 6.15 | 400 | 300
2025-12-23 | R2512625-1 | 8079 | 6 | 982 | 600 |  | 不合格 | 5.95 | 600 | 500 | 500 | C30MM 辊印 S0.2 T0.02 L998MM
2025-12-23 | R2512625-2 | 8079 | 6 | 982 | 5220 |  | 合格 | 5.87 | 5.95 | 600 | 500
2025-12-24 | Y2512708 | 1060 | 13 | 1360 | 10370 |  | 合格 | 13.1
2025-12-24 | Y2512756-1 | 1235D | 8 | 1210 | 236 |  | 合格 | 8.1
2025-12-24 | Y2512756-2 | 1235D | 8 | 1210 | 4400 |  | 合格 | 8.1
2025-12-24 | Y2512682 | 1235D-1 | 10 | 1210 | 3300 |  | 合格 | 10
2025-12-24 | Y2512683-1 | 1235D-1 | 10 | 1210 | 1050 |  | 合格 | 10.1
2025-12-24 | Y2512683-2 | 1235D-1 | 10 | 1210 | 6090 |  | 合格 | 10.1
2025-12-24 | Y2512763-1 | 1235D-1 | 10 | 1210 | 5130 |  | 合格 | 10.05
2025-12-24 | Y2512763-2 | 1235D-1 | 10 | 1210 | 4020 |  | 合格 | 10.1 |  |  |  | Q75 轻亮线
2025-12-24 | Y2512721 | 1060 | 13 | 1360 | 9820 |  | 合格 | 13.05 |  |  |  | 多处条纹位置不定
2025-12-24 | Y2512755-2 | 1235D | 8 | 1210 | 4480 |  | 合格 | 8.15
2025-12-24 | Y2512851-1 | 1235D | 8 | 1210 | 4850 |  | 合格 | 8.25
2025-12-24 | Y2512764 | 1235D-1 | 10 | 1210 | 9030 |  | 合格 | 9.9
2025-12-24 | Y2512779 | 1060 | 12 | 1660 | 12440 |  | 合格 | 12.1
2025-12-24 | Y2512780 | 1060 | 12 | 1660 | 12510 |  | 合格 | 12.02
2025-12-24 | Y2505555-5 | 1235 | 7 | 1252 | 1220 |  | 不合格 | 6.93 | 7.08 | 200 | 200 | 针孔超 |  | 计划下色重 退M1 12/22
2025-12-24 | Y2512600-12 | 1235 | 7 | 1512 | 800 |  | 合格 | 6.94 | 7.04 | 50 | 60 | 轧7厚度15600米
2025-12-24 | R2512717 | 8079 | 7 | 1562 | 5970 |  | 合格 | 7.03 | 7.12 | 50 | 50
2025-12-24 | R2512718 | 8079 | 7 | 1562 | 9290 |  | 合格 | 6.93 | 6.98 | 80 | 80
2025-12-24 | Y2512751 | 8079 | 7 | 1292 | 8650 |  | 合格 | 7.03 | 6.99 | 70 | 70
2025-12-25 | Y25071040-1 | 1060 | 12 | 1660 | 3110 |  | 不合格 | 12 |  |  |  | 闪筋 | 针孔，辊印切二级品 | 针孔超 退H5 8/11
2025-12-25 | Y2509647-1 | 1060 | 12 | 1470 | 1320 |  | 合格 | 12.17 |  |  |  |  | 整幅针孔密集，切二级品 | 整幅针孔密集 退6北 9/18
2025-12-25 | Y25091224 | 1060 | 13 | 1400 | 1310 |  | 合格 | 13.2 |  |  |  | 22000-23300米C400针孔密集切除，C级针孔超，勿切标兵，纳力成品 |  | C级针孔超 退J8 10/7
2025-12-25 | Y2512350 | 1100 | 15 | 1420 | 4578 |  | 不合格 | 15 | 1 |  |  | 来料肋部划伤 下料可见 |  | 条纹重 退S6 12/14
2025-12-25 | Y25091154-2 | 1100 | 13 | 1470 | 4448 |  | 合格 | 13 | [5 empty] | 针孔超 退 10/6
2025-12-25 | Y2511304-12 | 1060 | 13 | 1620 | 4715 |  | 合格 | 13.15 |  |  |  | C590 Q570 条纹 有手感 |  | 来料条纹重 退S1 11/14
2025-12-25 | Y25071016-2 | 1060 | 13 | 1575 | 6529 |  |  | 13 | [5 empty] | 整幅针孔密集 退O7 7/30
2025-12-25 | Y2512851-2 | 1235D | 8 | 1210 | 953 |  | 合格 | 8.2 | 2
2025-12-25 | Y2512766 | 1100 | 12 | 1595 | 1065 |  | 合格 | 12.1 |  |  |  | 来料Q463 辊印 S0.02
2025-12-25 | Y2512767-1 | 1100 | 12 | 1595 | 4090 |  | 不合格 | 12.2 |  |  |  | 来料Q463 辊印 S0.02
2025-12-25 | Y2512767-2 | 1100 | 12 | 1595 | 2200 |  | 不合格 | 12.2 |  |  |  | 来料Q463 辊印 S0.02
2025-12-25 | Y2512767-3 | 1100 | 12 | 1595 | 5550 |  | 不合格 | 12 |  |  |  | 来料Q463 辊印 S0.02
2025-12-25 | Y2512771 | 1100 | 12 | 1500 | 10670 |  | 不合格 | 12.1 |  |  |  | Q413 四道辊印 S0.02 印过 无深度 L1590MM
2025-12-25 | Y2512772 | 1100 | 12 | 1500 | 11120 |  | 不合格 | 12.01 |  |  |  | 接班Q695 S0.2 L967
2025-12-25 | Y2512727-2 | 1060 | 13 | 1662 | 1300 |  | 合格 | 13.1
2025-12-25 | Y2512765 | 1235D-1 | 10 | 1210 | 7100 |  | 合格 | 10.1 | 5
2025-12-25 | Y2512716-1 | 8079 | 6 | 1612 | 1923 |  | 合格 | 5.89 | 5.98 | 300 | 400 |  |  | 来料辊印 U5
2025-12-25 | R2512497-1 | 8079 | 6 | 982 | 2600 |  | 合格 | 5.94 | 6.01 | 500 | 500 |  |  | 针孔超 O3 12/23
2025-12-25 | R2512498 | 8079 | 6 | 982 | 5040 |  | 不合格 | 5.95 | 6.01 | 500 | 500 | C30MM 辊印 S0.2 T0.02 L998MM |  | 针孔超 12/23
2025-12-25 | R2512497-2 | 8079 | 6 | 982 | 400 |  | 合格 | 5.96 | 6.05 | 500 | 500
2025-12-25 | Y2512719 | 8079 | 6.3 | 1202 | 8360 |  | 合格 | 6.18 | 6.15 | 50 | 40
2025-12-25 | Y2512720-2 | 8079 | 6.3 | 1202 | 3340 |  | 合格 | 6.18 | 6.15 | 50 | 40
2025-12-24 | Y2512821 | 1100 | 13 | 1700 | 962 |  | 合格 | 13 | 扒废 |  |  |  |  | 米数不足 底部褶皱退轧机扒废 12/25
2025-12-19 | Y2512600-11 | 1235 | 5.8 | 1512 | 400 |  | 不合格 | 5.7 | 5.9 | 800 | 500 | 来料闪皱 | 扒废
2025-09-13 | B2-2 | Y2509571 | 8021 | 2*40 | 1332 | 1620 | 扒废？ | 合格 | 40.2 |  |  |  | 不排
2025-12-26 | Y25111133 | 1100 | 13 | 1340 | 407 |  | 合格 | 13.1 |  |  |  | Q150-800 切正常订单，二次评审整幅针孔密集 |  | 针孔密集 退V6 12/11 | 整幅针孔密集 退L8 12/22
2025-12-26 | Y2506621 | 1060 | 12 | 1000 | 1790 |  | 合格 | 11.85 | 建议质检现场再确认 |  |  |  |  | 无规律印痕 I3 6/20 | 版型差质检退 R3 7/16 | ？ 退N3 10/31 | 和评审信息不符 退回W1 12/19
2025-12-26 | Y2508621-1 | 1235D-1 | 10 | 1210 | 2924 |  | 合格 | 10.1 | [5 empty] | 亮线重 退O1 8/19 | 表检卡死 退K2 11/8 | 张力线 退L6 11/12
2025-12-26 | Y2501740 | 1060 | 12 | 1680 | 5515 |  | 合格 | 12.1 |  |  |  | 边部轻微摆动 | 建议有二级品订单的时候进行分切 | 针孔密集 R2 1/21 | 测试退K6 2/4
2025-12-26 | Y25071095 | 1100 | 13 | 1135 | 5345 |  | 合格 | 13.1 |  |  |  |  | 整幅针孔密集切二级品 | 更换优先料(整幅针孔密集） 退M5 8/6
2025-12-26 | Y2512727-3 | 1060 | 13 | 1662 | 2415 |  | 合格 | 12.93 |  |  |  | 2万-3.5万米打滑震纹 |  | 筒底20000米左右震纹 退V7 12/25
2025-12-26 | Y2509415 | 1060 | 15 | 1360 | 6803 |  | 合格 | 15.1 |  |  |  |  | 整幅针孔密集，切二级品 | 针孔密集 退L7 9/17
2025-12-26 | Y2511712 | 1100 | 13 | 1340 | 5795 |  | 合格 | 13.1 |  |  |  | 改切，24700-30000米针孔密集切二级品，11970-11980米C75小气道避留白 |  | 横向针孔密集 退K6 11/22
2025-12-26 | Y2512405 | 1060 | 13 | 1660 | 10029 |  | 不合格 | 13.1 |  |  |  | 来料带油重 出口可见 | 已退火，无效果 | 整幅油泥 油线 退W2 12/14
2025-12-26 | Y2512710-2 | 1100 | 13 | 1322 | 7145 |  | 合格 | 13.2 | [5 empty] | 线性针孔 退I4 12/24
2025-12-26 | Y2509392-1 | 1100 | 13 | 1700 | 2690 |  | 合格 | 13.19 | 最大：13.8 小：13.78 |  |  | 在线多处间断性白条 下料不可见 | 切厚度可接受＋5%订单 | 超厚 退K7 9/23
2025-12-26 | H2512558 | 8079 | 6 | 1092 | 1000 |  | 合格 | 6.04 | 6.03 | 100 | 120 |  |  | 无管芯 暂退 12/20 | 不足一车 退M8 12/22
2025-12-26 | Y2512551-1 | 1235 | 6 | 1632 | 820 |  | 合格 | 6 | 5.96 | 200 | 150
2025-12-26 | B25111063-12 | 1235 | 6 | 1732 | 3650 |  | 合格 | 6.12 | 6.15 | 200 | 300 | 810+846 |  | 来料Q侧亮线 N1 12/10
2025-12-26 | Y2512720-1 | 8079 | 6.3 | 1202 | 655 |  | 合格 | 6.16 | 6.12 | 40 | 30 |  |  | 不足一车 退M8 12/25
2025-12-26 | Y2512494 | 8079 | 7 | 1292 | 6215 |  | 合格 | 6.97 | 6.95 | 80 | 50 |  |  | 来料不合格 针孔超 12/24
2025-12-26 | H2512559-1 | 8079 | 7 | 1092 | 940 |  | 合格 | 7.03 | 7 | 60 | 60
2025-12-26 | Y25071040-2 | 1060 | 12 | 1660 | 4725 |  | 不合格 | 12 |  |  |  |  | Q653-Q659 多个来料辊印 S2.0 L=1725 | 针孔，辊印切二级品 | 直棱 辊印 针孔超 退4#黄架 8/11
2025-12-27 | Y2511387 | 1060 | 13 | 1590 | 3127 |  | 合格 | 13.1 |  |  |  | C0-700mmD/E级针孔超切等外 |  | D级针孔超 退 11/12
2025-12-27 | Y2506415 | 1060 | 12 | 1000 | 5428 |  | 不合格 | 12 | 建议质检现场再确认 |  |  | 下Q238-545 划伤 |  | 来料划伤辊印退 3#电专 6/15
2025-12-27 | Y2508563-2 | 1060 | 12 | 1000 | 4461 |  | 合格 | 12.1 |  |  |  | / |  | 针孔密集退 D05 8/17
2025-12-27 | Y2510385 | 1060 | 13 | 1140 | 4460 |  | 合格 | 13.1 |  |  |  | Q335-370直棱切除 |  | 直棱 退D06 10/8
2025-12-27 | Y2510372 | 1060 | 13 | 1400 | 7382 |  | 合格 | 13.05 |  |  |  | Q0-530整卷DE级针孔切等外 |  | C级针孔超 退 I2 10/10
2025-12-27 | Y2511938 | 1100Y | 13 | 1050 | 3200 |  | 合格 | 13.2 |  |  |  | 正常分切，跟踪厚度 二次退料13.4-13.5 |  | 超厚 退J6 11/29 | 超厚 13.4-13.5 退K5 12/21
2025-12-27 | Y2511570-3 | SH1100Y | 13 | 1020 | 1748 |  | 合格 | 19.9 | 1748kg改轧13 |  |  |  |  | 计划完成 退3号轧机 11/15
2025-12-27 | Y2512852-1 | 1235D | 8 | 1210 | 780 |  | 合格 | 8.1
2025-12-27 | Y2512852-2 | 1235D | 8 | 1210 | 1520 |  | 合格 | 8.15
2025-12-27 | Y2512852-3 | 1235D | 8 | 1210 | 650 |  | 合格 | 8.2
2025-12-27 | Y2512811 | 8079 | 7 | 1732 | 1150 |  | 合格 | 6.93 | 7.02 | 70 | 70
2025-12-27 | Y2509525 | 1060 | 15 | 1360 | 6820 |  | 合格 | 15.1 |  |  |  |  | 整幅针孔密集，切二级品 | 针孔密集 退N4 9/14
2025-12-28 | Y2509670 | 1060 | 12 | 1330 | 3238 |  | 合格 | 12.2 |  |  |  |  | 超厚，针孔密集，可再切一车看 | 针孔超 退V1 9/18
2025-12-28 | Y2512878 | 1100 | 13 | 1660 | 625 |  | 合格 | 12.91 |  |  |  | 上C400 600 750 轻条纹
2025-12-28 | Y2512879-1 | 1100 | 13 | 1660 | 1900 |  | 合格 | 13.1
2025-12-28 | Y2512754-3 | 1235D | 9 | 1210 | 4600 |  | 合格 | 9.1
2025-12-28 | Y2512852-4 | 1235D | 8 | 1210 | 3900 |  | 合格 | 8.2
2025-12-28 | Y2512852-5 | 1235D | 8 | 1210 | 2090 |  | 合格 | 8.2
2025-12-28 | Y2512879-2 | 1100 | 13 | 1660 | 10330 |  | 合格 | 13.1
2025-12-28 | B2510922 | 1235 | 6 | 1732 | 2090 |  | 不合格 | 6.1 | 6.15 | 300 | 300 | Q700-900 开缝印 位置不固定 |  | 开缝印 退R8 11/20 | 来料开缝印 退L1 12/13
2025-01-03 | Y24121156-1/Y2501156-1 | 1235D-1 | 2*15 | 1332 | 2345 | 扒废 | 合格 | 15.2 |  | 比克单光 |  | 两边轻微斜纹 |  | 计划分切1车 退M5 1/4
2025-05-16 | Y2505475 | 8079 | 9 | 1412 | 623 | 扒废 | 合格 | 8.98 | 8.93 | 10 | 10 |  |  | 计划完成 退L3 5/16
2025-09-18 | Y25081220-1 | 1060 | 9 | 1360 | 2315 | 扒废 | 合格 | 9.2 |  | 2 |  | 超厚料改轧整幅针孔超 | 整幅针孔密集 | 针孔超 退P2 9/18
2025-12-29 | 4Y2306512-1/Y25111222 | 1070 | 13 | 1470 | 4774 | [8 empty] | 直棱重退 D08 12/23
2025-12-29 | Y25071093-2 | 1100 | 13 | 1595 | 5820 |  | 不合格 | 13 |  |  |  | C775 轻亮线 C475 辊印印过 S0.2 周期950MM | 整幅针孔密集切二级品 | 整幅针孔密集 退U4 8/9
2025-12-29 | Y2509648 | 1060 | 12 | 1330 | 5257 |  | 合格 | 12.1 |  |  |  |  | 局部横向针孔密集，切精切 | 针孔密集 退4#分切后 9/19 | 针孔密集 退Q5 11/16
2025-12-29 | Y2512754-21 | 1235D | 9 | 1210 | 1500 |  | 合格 | 9.1
2025-12-29 | Y2512906 | 1060 | 10 | 1000 | 7530 |  | 合格 | 10.2
2025-12-29 | Y2512900 | 1100 | 13 | 1660 | 12170 |  | 合格 | 13.3
2025-12-29 | Y25081129 | 8079 | 6 | 1612 | 2025 |  | 合格 | 5.93 | 5.9 | 300 | 300 |  |  | 来料直棱很重 O2 9/11 | 来料整幅麻点 N3 12/23
2025-12-29 | H25111165 | 8079 | 6 | 1092 | 1653 |  | 不合格 | 6.01 | 6.02 | 200 | 200 | Q385MM 辊印 T0.02 L996MM |  | 来料辊印透 退O1 12/12
2025-12-29 | Y2512495 | 1235 | 5.8 | 1252 | 2300 |  | 合格 | 5.81 | 5.82 | 900 | 700 |  |  | 计划完成 退D12 12/19
2025-12-30 | H2412991/Y2501991 | 8079 | 6 | 1092 | 1718 |  | 不合格 | 6.05 | 5.99 | 200 | 300 | 红线处C侧闪筋 C380辊印透 L1150 走刀纹 |  | 来料辊印透退 O8 1/8 | 来料坑凹 退O8 12/26
2025-12-30 | C2504551 | 8079 | 6.3 | 1160 | 6210 |  | 不合格 | 6.27 | 6.22 | 300 | 200 | 划线下1.4万米 轧7的 Q470辊印透 S0.01 |  | 来料中松 焊接起皱 O5 6/5 | 来料版型差 中松 印痕重 退6北 8/17
2025-12-30 | Y2501741 | 1060 | 12 | 1680 | 10370 |  | 不合格 | 11.95 |  |  |  | 上Q41辊印 S0.1 L:817 | 建议有二级品订单的时候进行分切 | 针孔密集 辊印 U4 1/21
2025-12-30 | Y2503853 | 1060 | 13 | 1660 | 6310 |  | 合格 | 12.8 |  |  |  |  | 二次退料 厚度12.5超薄 | 直棱退 Q5 3/29 | 直棱重超薄退 I7 4/10
2025-12-30 | Y25091045 | 1060 | 13 | 1570 | 6389 |  | 合格 | 13.1 |  |  |  |  | C0-C950大针孔密集切二级品 | C级针孔超 横折 10/6 | 针孔超 横折 退R3 11/15
2025-12-30 | Y2508564 | 1060 | 12 | 1000 | 4981 |  | 合格 | 12 |  |  |  | / |  | 针孔密集 退G8 8/17
2025-12-31 | Y2512712 | 1100 | 13 | 1340 | 3020 |  | 合格 | 13.1 |  |  |  |  | Q632-639针孔切除 | 线性针孔 无精切订单 退P3 12/22
2025-12-31 | Y2512758 | 1060 | 13 | 1330 | 6758 |  | 合格 | 13.1 |  |  |  |  | Q0-330/C0-270针孔密集切除 | 整幅针孔 G4 12/23
2025-12-31 | Y2512907-1 | 1060 | 10 | 1000 | 2890 |  | 合格 | 10.1
2025-12-31 | Y2512907-2 | 1060 | 10 | 1000 | 4590 |  | 合格 | 10.1
2025-12-31 | Y2512882-1 | 1235D | 8 | 1210 | 4640 |  | 合格 | 8.1
2025-12-31 | Y2512600-21 | 1235 | 5.8 | 1512 | 5190 |  | 不合格 | 5.72 | 5.89 | 800 | 500 | 接头以上一万米 C228 辊印 未透 S0.2 L1002MM
2025-12-31 | Y2512872-2 | 8079 | 7 | 1649 | 3279 |  | 合格 | 7.1 | 7.17 | 50 | 50 | 来料版型差 肋松
2026-01-01 | Y2509647-2 | 1060 | 12 | 1470 | 1283 |  | 合格 | 12.2 |  |  |  |  | 整幅针孔密集，超厚切二级品 | 整幅针孔密集 退6北 9/18
2026-01-01 | C2511424 | 8079 | 6.3 | 1252 | 1053 |  | 合格 | 6.28 | 6.36 | 500 | 500 |  |  | 画线处不足一车 D12 | 退 12/31
2026-01-02 | Y2512865 | 1100 | 13 | 1660 | 12200 |  | 合格 | 13.1
2026-01-02 | Y2512882-22 | 1235D | 8 | 1210 | 1600 |  | 合格 | 8.1
2026-01-02 | Y2512882-23 | 1235D | 8 | 1210 | 800 |  | 合格 | 8.1
2026-01-02 | Y2512883-2 | 1235D | 9 | 1210 | 1000 |  | 合格 | 9 |  |  |  | 改轧一车9μ
2026-01-02 | Y2512845-1 | 1060 | 13 | 1700 | 2130 |  | 不合格 | 12.9 |  |  |  | Q860 辊印
2026-01-02 | Y2512846 | 1100 | 12 | 1595 | 11930 |  | 合格 | 12.1 |  |  |  | 接班C155MM 辊印 印过 S0.1 周期970MM
2026-01-02 | Y2512822 | 1100 | 13 | 1700 | 12300 |  | 合格 | 13.1
2026-01-02 | Y2512689 | 1100 | 13 | 1000 | 7570 |  | 合格 | 12.98
2026-01-02 | Y2512800-2 | 1100 | 12 | 1595 | 5070 |  | 合格 | 12.1
2026-01-02 | Y2512880 | 1100 | 13 | 1340 | 10110 |  | 合格 | 13.1
2026-01-02 | Y2512881 | 1100 | 13 | 1340 | 10100 |  | 合格 | 13.1
2026-01-02 | Y2512844 | 1060 | 13 | 1700 | 12700 |  | 合格 | 13.1
2026-01-02 | R2512623 | 8079 | 6 | 982 | 5680 |  | 合格 | 5.91 | 5.94 | 500 | 500
2026-01-02 | R2512622 | 8079 | 6 | 982 | 6320 |  | 不合格 | 6.02 | 6.04 | 310 | 420 | Q259 C132 辊印透 L1010 S1.0
2026-01-02 | Y2512882-21 | 1235D | 8 | 1210 | 340 |  | 合格 | 8.2 | [5 empty] | 箭头退回轧机扒废 1/2
2026-01-02 | Y2512800-1 | 1100 | 12 | 1595 | 500 |  | 合格 | 12.1 | [5 empty] | 来料起皱 断带 底部错层 退轧机处理 1/82
2026-01-03 | Y2512901 | 1100 | 13 | 1340 | 6078 |  | 合格 | 13.1
2026-01-03 | Y2512690 | 1100 | 13 | 1000 | 5636 |  | 合格 | 13.2
2026-01-03 | Y2512688-12 | 1100 | 13 | 1000 | 1250 |  | 合格 | 13.1
2026-01-03 | Y2512847 | 1100 | 12 | 1595 | 5398 |  | 合格 | 12.01 | [5 empty] | 直棱印重 退D12 1/2
2026-01-03 | Y2512801-1 | 1100 | 12 | 1595 | 1740 |  | 不合格 | 12.1 |  |  |  | Q420 直棱
2026-01-03 | Y2512801-2 | 1100 | 12 | 1595 | 4250 |  | 合格 | 12.2
2026-01-03 | Y2512808 | 1235D | 10 | 1210 | 7094 |  | 合格 | 10.2
2026-01-03 | Y2512801-3 | 1100 | 12 | 1595 | 5820 |  | 合格 | 12.1
2026-01-03 | Y2512902 | 1100 | 13 | 1340 | 10030 |  | 合格 | 13.1 |  |  |  | C130 610 白条重
2026-01-03 | Y2512920 | 1100 | 13 | 1330 | 8960 |  | 合格 | 13.1
2026-01-03 | Y2512823 | 8079 | 5.3 | 1254 | 8180 |  | 合格 | 5.32 | 5.34 | 320 | 360
2026-01-03 | R2512624 | 8079 | 6 | 982 | 6050 |  | 不合格 | 5.94 | 5.99 | 600 | 400 | Q260 辊印透 S0.01 无周期
2026-01-03 | Y2512600-22 | 1235 | 6 | 1512 | 2100 |  | 合格 | 5.9 | 6.04 | 1300 | 1200 | 来料闪皱 Q侧边部多处孔洞
2026-01-03 | Y2512600-13 | 1235 | 6 | 1512 | 5000 |  | 合格 | 5.87 | 5.93 | 1300 | 1300 | 来料闪皱 Q侧边部多擦划伤
2026-01-04 | Y2512601-2 | 1235 | 6 | 1512 | 510 | [6 empty] | 米数不足扒废 已扒废
2026-01-04 | Y2512848 | 1100 | 12 | 1595 | 6555 |  | 合格 | 12.2 | [5 empty] | 来料针孔超 退P3 1/3
2026-01-04 | Y2512921 | 1100 | 13 | 1330 | 8950 |  | 合格 | 13.2
2026-01-04 | Y2512810 | 1100 | 12 | 1200 | 5725 |  | 合格 | 12.1
2026-01-04 | Y2512809 | 1235D | 10 | 1210 | 7170 |  | 合格 | 10.1 | [5 empty] | 下榻 退5#鞍座 1/3
2026-01-04 | Y2512845-2 | 1060 | 13 | 1700 | 2370 |  | 合格 | 13
2026-01-04 | Y2512845-3 | 1060 | 13 | 1700 | 8100 |  | 合格 | 13.1
2026-01-04 | Y2512781 | 1060 | 13 | 1590 | 860 |  | 合格 | 13.1
2026-01-04 | Y2512782 | 1060 | 13 | 1590 | 7410 |  | 合格 | 13.1
2026-01-04 | Y2512722 | 1060 | 13 | 1360 | 5816 |  | 合格 | 13.2
2026-01-04 | Y2512883-22 | 1235D | 8 | 1210 | 2800 |  | 合格 | 8.1
2026-01-04 | Y2512966-1 | 1235D | 8 | 1210 | 4650 |  | 合格 | 8.1
2026-01-04 | Y2512966-2 | 1235D | 8 | 1210 | 4180 |  | 合格 | 8.2
2026-01-04 | Y2512727-4 | 1060 | 13 | 1662 | 1950 |  | 合格 | 13.1 |  |  |  | 两边部 中间 来料间断性油班
2026-01-04 | Y2512828 | 1060 | 13 | 1660 | 12460 |  | 合格 | 13.1
2026-01-04 | Y2512601-1 | 1235 | 6 | 1512 | 1580 |  | 合格 | 5.96 | 6.03 | 1000 | 1000
2026-01-04 | Y2512824 | 8079 | 5.3 | 1254 | 3989 |  | 合格 | 5.43 | 5.29 | 500 | 300 | 上下张厚差大
2026-01-04 | Y2512825-1 | 8079 | 5.3 | 1254 | 7060 |  | 合格 | 5.4 | 5.28 | 800 | 500
2026-01-04 | Y2512601-3 | 1235 | 7 | 1512 | 2980 |  | 合格 | 6.97 | 7.02 | 70 | 60 | 改轧7的
2026-01-05 | Y2512582 | 1060 | 20 | 1330 | 8340 |  | 合格 | 20.2 | 二期料 |  |  | C490 Q410 轻暗道 | 改轧13 | 下榻量超 15F 12/17
2026-01-05 | Y2512938 | 1060 | 13 | 1660 | 1580 |  | 不合格 | 12.9 | 1 |  |  | C100 L940 S0.1 白色辊印 印过
2026-01-05 | Y2512853 | 1060 | 13 | 1660 | 12290 |  | 合格 | 13
2026-01-05 | Y2512967-1 | 1235D | 8 | 1210 | 3650 |  | 合格 | 8.1 | 2
2026-01-05 | Y2512924 | 1100 | 12 | 1280 | 8620 |  | 合格 | 12.25
2026-01-05 | Y2512866 | 1100 | 13 | 1660 | 400 |  | 合格 | 13 | 5
2026-01-05 | Y2512912 | 1060 | 13 | 1750 | 8774 |  | 合格 | 13
2026-01-05 | Y2512913-1 | 1060 | 12 | 1750 | 6550 |  | 合格 | 11.98 |  |  |  | 来料版型差 肋松
2026-01-05 | Y2512967-2 | 1235D | 8 | 1210 | 4090 |  | 合格 | 8.15
2026-01-05 | Y25121012-1 | 1235D | 8 | 1210 | 4800 |  | 不合格 | 8.4-8.3 |  |  |  | 接班料超厚
2026-01-05 | Y25121012-2 | 1235D | 8 | 1210 | 3820 |  | 合格 | 8.1
2026-01-05 | Y2512963 | 1060 | 10 | 1400 | 10410 |  | 合格 | 10
2026-01-05 | Y2512913-2 | 1060 | 12 | 1750 | 6150 |  | 合格 | 12.05 |  |  |  | 来料版型差 肋松
2026-01-05 | Y2512939-2 | 1060 | 13 | 1660 | 9610 |  | 合格 | 13.03 |  |  |  | 来料版型差 Q侧肋松
2026-01-05 | Y2512873 | 8079 | 5.3 | 1652 | 4750 |  | 合格 | 5.34 | 5.46 | 800 | 800
2026-01-05 | Y2512874-1 | 8079 | 5.3 | 1652 | 6780 |  | 合格 | 5.33 | 5.4 | 900 | 500
2026-01-05 | Y2512826 | 8079 | 5.3 | 1254 | 2147 |  | 合格 | 5.4 | 5.36 | 100 | 120
2026-01-05 | Y2512836 | 8079 | 5.3 | 1254 | 8010 |  | 合格 | 5.4 | 5.34 | 400 | 300
2026-01-05 | Y2512825-2 | 8079 | 7 | 1254 | 910 |  | 合格 | 7.15 | 7.2 | 50 | 50
2026-01-05 | Y2512872-1 | 8079 | 7 | 1652 | 3890 |  | 合格 | 6.99 | 7.06 | 30 | 30
2026-01-05 | Y2512582 | 1060 | 13 | 1330 | 8970 |  | 合格 | 13.01
2026-01-06 | Y2512954 | 1060 | 13 | 1680 | 12340 |  | 合格 | 13.02
2026-01-06 | 1022512585-3 | 1060 | 13 | 1660 | 9100 |  | 合格 | 13.1
2026-01-06 | 1022512710 | 1060 | 10 | 1360 | 10100 |  | 合格 | 10.01
2026-01-06 | Y25121013-1 | 1235D | 8 | 1210 | 3840 |  | 合格 | 8.2
2026-01-06 | Y2512914-2 | 1100 | 13 | 1700 | 11200 |  | 合格 | 13.03 |  |  |  | 上C610 Q560 在线轻白条
2026-01-06 | Y2512869 | 1100 | 13 | 1310 | 1880 |  | 合格 | 13.05 | 4
2026-01-06 | 1022512570 | 1100 | 13 | 1310 | 9570 |  | 合格 | 13.2
2026-01-06 | 1022512713-2 | 1235D | 8 | 1210 | 4570 |  | 合格 | 13.2
2026-01-06 | 1022512714-1 | 1235D | 8 | 1210 | 880
2026-01-06 | 1022512714-2 | 1235D | 8 | 1210 | 3920 |  | 合格 | 8.2
2026-01-06 | 1022512714-3 | 1235D | 8 | 1210 | 1220 |  | 合格 | 8.1
2026-01-06 | 1022512711-1 | 1060 | 10 | 1330 | 5050 |  | 合格 | 10.1
2026-01-06 | 1022512626-1 | 1060 | 13 | 1660 | 3050 |  | 合格 | 13.05 |  |  |  | 上C600 650 780 白条 上C770 条纹
2026-01-06 | 1022512626-2 | 1060 | 13 | 1660 | 9260 |  | 合格 | 13 |  |  |  | 上C770 白条
2026-01-06 | Y2512841 | 8079 | 5.3 | 1252 | 3200 |  | 合格 | 5.45 | 5.48 | 800 | 800
2026-01-06 | Y2512817-1 | 8079 | 5.3 | 1252 | 5900 |  | 合格 | 5.36 | 5.33 | 180 | 150
2026-01-06 | Y2512817-2 | 8079 | 5.3 | 1252 | 2170 |  | 合格 | 5.3 | 5.46 | 400 | 400
2026-01-06 | R2512895 | 8079 | 7 | 1562 | 9390 |  | 合格 | 6.96 | 7.01 | 40 | 40
2026-01-07 | Y2512883-1 | 1235D | 8 | 1210 | 3824 |  | 合格 | 8.1 | [5 empty] | 横折无法生产 退D13 1/3
2026-01-07 | Y2512939-1 | 1060 | 13 | 1660 | 2050 |  | 不合格 | 13 |  |  |  | C100 L940 S0.1 白色辊印 印过
2026-01-07 | 1022512655 | 1060 | 13 | 1680 | 3050 | [8 empty] | 下榻量超 退V7 1/7
2026-01-07 | 1022512711-2 | 1060 | 10 | 1330 | 2372 |  | 合格 | 9.8
2026-01-07 | Y2512854-1 | 1060 | 13 | 1660 | 3060 |  | 合格 | 13.1
2026-01-07 | 1022512656 | 1060 | 13 | 1660 | 12060 |  | 合格 | 13.18 |  |  |  | 来料版型差 C侧间断性肋松
2026-01-07 | Y2512922 | 1100 | 12 | 1280 | 2290 |  | 合格 | 12.2 | [5 empty] | 更换优先料 退 1/7
2026-01-07 | Y2512914-1 | 1100 | 13 | 1700 | 1480 |  | 不合格 | 13.02 |  |  |  | C170 白色小辊印
2026-01-07 | 1022512627 | 1060 | 13 | 1660 | 7448 |  | 合格 | 13 |  |  |  | 来料间断性白条
2026-01-07 | 1022512660-1 | 1060 | 13 | 1620 | 3750 |  | 不合格 | 13.1 |  |  |  | Q75 L980 S0.2 辊印印过
2026-01-07 | 1022512660-2 | 1060 | 13 | 1620 | 8280 |  | 合格 | 13.1
2026-01-07 | 1022512714-4 | 1235D | 8 | 1210 | 2450 |  | 合格 | 8.15
2026-01-07 | 1022512658 | 1060 | 13 | 1620 | 12130 |  | 合格 | 13.1
2026-01-07 | 1022601002 | 1060 | 13 | 1680 | 13190 |  | 合格 | 13
2026-01-07 | 1022512571 | 1100 | 13 | 1310 | 9740 |  | 合格 | 13
2026-01-07 | 1022601026-1 | 1235D | 8 | 1210 | 3250 |  | 合格 | 8.1
2026-01-07 | 1022601008 | 1100 | 13 | 1340 | 10170 |  | 合格 | 13.2
2026-01-07 | 1022512574-2 | 8079 | 6 | 1652 | 3190 |  | 合格 | 5.87 | 5.98 | 300 | 300
2026-01-07 | 1382512520 | 8079 | 6.3 | 1162 | 7290 |  | 合格 | 6.17 | 6.16 | 120 | 100
2026-01-07 | R2512896 | 8079 | 7 | 1562 | 9340 |  | 合格 | 7.04 | 7.03 | 60 | 50
2026-01-08 | 1022601009 | 1100 | 13 | 1340 | 10170 |  | 不合格 | 13.1 |  |  |  | C605 白条重
2026-01-08 | 1022601004 | 1060 | 13 | 1660 | 5723 |  | 合格 | 13.01
2026-01-08 | 1022601005 | 1060 | 13 | 1660 | 10620 |  | 合格 | 13.06
2026-01-08 | 1022512640 | 1060 | 13 | 1520 | 7560 |  | 合格 | 13
2026-01-08 | 1022512409 | 1060 | 13 | 1360 | 9070 |  | 合格 | 13.08
2026-01-08 | 1022601010 | 1100 | 13 | 1340 | 10090 |  | 合格 | 13.15
2026-01-08 | 1022512641 | 1060 | 13 | 1520 | 11400 |  | 合格 | 12.9
2026-01-08 | 1022601039-1 | 1060 | 13 | 1520 | 3300 |  | 合格 | 13
2026-01-08 | 1022512615 | 1100 | 13 | 1700 | 12670 |  | 合格 | 13.1 |  |  |  | Q160MM 白色小辊印 S0.1 L980MM
2026-01-08 | 1242512597 | 8079 | 6 | 1562 | 760 |  | 合格 | 6.05 | 6.04 | 280 | 250
2026-01-08 | 1382512598 | 8079 | 6.3 | 1162 | 3110 |  | 合格 | 6.23 | 6.2 | 400 | 400
2026-01-08 | 1022512575-1 | 8079 | 5.3 | 1254 | 535 |  | 不合格 | 5.45 | 5.38 | 600 | 800 | 外圈最后印过接头辊印 S0.03 未透 L993MM |  | 余料不足一车 暂退储料架 1/7
2026-01-08 | 1022512576-1 | 8079 | 5.3 | 1254 | 4620 |  | 合格 | 5.41 | 5.45 | 200 | 170
2026-01-08 | 1022512576-2 | 8079 | 5.3 | 1254 | 3690 |  | 合格 | 5.44 | 5.38 | 150 | 130
2026-01-08 | Y2512496 | 1235 | 5.8 | 1252 | 9340 |  | 合格 | 5.8 | 5.88 | 1000 | 1000 | 下C580 黑色辊印 无深度
2026-01-08 | 1262512646 | 8079 | 6.3 | 1069 | 2580 |  | 合格 | 6.44 | 6.52 | 400 | 200
2026-01-08 | 1262512647 | 8079 | 6.3 | 1069 | 7190 |  | 合格 | 6.45 | 6.48 | 200 | 200
2026-01-09 | 1022512668 | 1060 | 13 | 1680 | 3090 |  | 不合格 | 13.1 |  |  |  | C45 L990 S0.1 小辊印印过
2026-01-09 | 1022512586 | 1060 | 13 | 1660 | 12080 |  | 合格 | 13.15
2026-01-09 | 1022601026-2 | 1235D | 9 | 1210 | 2110 |  | 合格 | 9.05
2026-01-09 | 1022601025-2 | 1235D | 9 | 1210 | 3460 |  | 不合格 | 8.9 |  |  |  | Q571 L1607MM
2026-01-09 | 1022601025-3 | 1235D | 9 | 1210 | 1100 |  | 不合格 | 9.05 |  |  |  | Q571 L1607MM
2026-01-09 | 1022601025-1 | 1235D | 8 | 1210 | 930 |  | 不合格 | 8.2 |  |  |  | Q571 L1607MM
2026-01-09 | 1382601035-1 | 1100 | 13 | 1595 | 5600 |  | 合格 | 13.05-12.93
2026-01-09 | 1382601035-2 | 1100 | 13 | 1595 | 5500 |  | 合格 | 13.155
2026-01-09 | 1262512453 | 8079 | 6 | 1092 | 1100 |  | 不合格 | 5.93 | 6.12 | 200 | 200 | C470 辊印透 S0.02 周期1000MM
2026-01-09 | H2512752 | 8079 | 6 | 1092 | 1322 |  | 合格 | 6.03 | 6.06 | 60 | 80 |  |  | 不足一车 退M8 1/6
2026-01-09 | 1022512577 | 8079 | 5.3 | 1254 | 755 |  | 合格 | 5.41 | 5.36 | 50 | 40
2026-01-09 | 1382512690-2 | 8079 | 5.3 | 1652 | 5380 |  | 合格
2026-01-09 | 1022512575-2 | 8079 | 7 | 1254 | 2120 |  | 合格 | 6.95 | 7.1 | 50 | 50
2026-01-09 | Y2512816 | 8079 | 5.3 | 1252 | 670 |  | 合格 | 5.36 | 5.37 | 180 | 150 | 筒底改轧一车7的14000米 划线到厚度 |  | 划线下改轧7 退O7 1/6
2026-01-09 | 1022512543 | 8079 | 5.3 | 1254 | 690 |  | 合格 | 5.34 | 5.44 | 700 | 700 | 划线下改轧1.4万米7厚度 |  | 红线下改轧7 退O8 1/7
2026-01-09 | 1382512688 | 8079 | 7 | 1732 | 6505 |  | 合格 | 7.03 | 7.1 | 80 | 80
2026-01-09 | 1022601025-4 | 1235D | 8 | 1210 | 3430 |  | 合格 | 8.1
2026-01-09 | 1022601149-1 | 1235D | 8 | 1210 | 4650 |  | 合格 | 8.1 |  |  |  | C350 600 Q380 白条
2026-01-10 | 1022601015 | 1060 | 13 | 1680 | 12675 |  | 合格 | 13.1
2026-01-10 | 1022601016 | 1060 | 13 | 1680 | 12610 |  | 合格 | 13
2026-01-10 | 1022601038 | 1060 | 13 | 1570 | 5930 |  | 合格 | 13.1 | [5 empty] | 更换优先 退D12 1/8
2026-01-10 | 1022601039-2 | 1060 | 13 | 1520 | 3298 |  | 合格 | 12.9 | [5 empty] | 更换导卷计划 1#后 1/9
2026-01-10 | 1022601149-2 | 1235D | 8 | 1210 | 2860 |  | 合格 | 8.1
2026-01-10 | 1022601150-1 | 1235D | 8 | 1210 | 3450 |  | 合格 | 8.1
2026-01-10 | 1022512701 | 1060 | 13 | 1660 | 9410 |  | 合格 | 13.2 | [5 empty] | 针孔密集 O8 1/9
2026-01-10 | 1022512585-2 | 1060 | 13 | 1641 | 1470 |  | 合格 | 13.1
2026-01-10 | 1022512584 | 1060 | 13 | 1660 | 1720 |  | 合格 | 13.1
2026-01-10 | 1022601150-2 | 1235D | 8 | 1210 | 3200 |  | 合格 | 8.2
2026-01-10 | 1022601150-3 | 1235D | 8 | 1210 | 2100 |  | 合格 | 8.2
2026-01-10 | 1022601151-1 | 1235D | 8 | 1210 | 2400 |  | 合格 | 8.2
2026-01-10 | 1022601151-3 | 1235D | 8 | 1210 | 1170 |  | 合格 | 8.15
2026-01-10 | 1022601133 | 1060 | 13 | 1620 | 12050 |  | 合格 | 12.9
2026-01-10 | 1022512697-21 | 8079 | 5.3 | 1254 | 2560 |  | 合格 | 5.31 | 5.35 | 500 | 500
2026-01-10 | 1022601064-21 | 1060 | 13 | 1700 | 4600 |  | 合格 | 13.1
2026-01-10 | 1022601064-22 | 1060 | 13 | 1700 | 6470 |  | 合格 | 13.03
2026-01-10 | 1382512690-3 | 8079 | 5.3 | 1652 | 2540 |  | 合格 | 5.33 | 5.38 | 500 | 500
2026-01-10 | 1382512690-4 | 8079 | 5.3 | 1652 | 2380 |  | 合格 | 5.35 | 5.36 | 500 | 500
2026-01-10 | 1382512691 | 8079 | 5.3 | 1652 | 990 |  | 合格 | 5.28 | 5.34 | 600 | 500 | 底部改轧一车7μ |  | 划线下厚度为7 退L2 1/10
2026-01-10 | 1022512696 | 8079 | 5.3 | 1254 | 4410 |  | 合格 | 5.33 | 5.4 | 220 | 290
2026-01-10 | 1022512697-1 | 8079 | 5.3 | 1251 | 2780 |  | 合格 | 5.34 | 5.38 | 250 | 200
2026-01-09 | 1382512690-1 | 8079 | 5.3 | 1652 | 300 |  | 合格 | 5.33 | 5.33 | 500 | 400 |  |  | 打底箭头 退轧机处理 1/10
2026-01-11 | 1022601088 | 1100 | 13 | 1340 | 10170 |  | 不合格 | 12.9 |  |  |  | C130 610 白条
2026-01-11 | 1022601089 | 1100 | 13 | 1340 | 10040 |  | 合格 | 13
2026-01-11 | 1022601131 | 1060 | 13 | 1660 | 12500 |  | 合格 | 13
2026-01-11 | 1022601151-2 | 1235D | 8 | 1210 | 262 |  | 合格 | 8.11
2026-01-11 | 1022601151-4 | 1235D | 8 | 1210 | 4300 |  | 合格 | 8.1
2026-01-11 | 1022601071 | 1100 | 12 | 1310 | 9890 |  | 合格 | 12.2
2026-01-11 | 1022601087 | 1100 | 13 | 1340 | 4965 |  | 合格 | 13.05
2026-01-11 | 1022601161 | 1100 | 13 | 1700 | 7170 |  | 合格 | 13.1
2026-01-11 | 1022601162 | 1100 | 13 | 1700 | 12500 |  | 合格 | 12.9
2026-01-11 | 1022601170 | 1100 | 13 | 1350 | 10200 |  | 合格 | 12.9
2026-01-11 | 1022601030-2 | 8079 | 5.3 | 1252 | 5300 |  | 合格 | 5.3 | 5.46 | 650 | 650
2026-01-11 | 1022601065-1 | 1060 | 13 | 1700 | 4050 |  | 合格 | 13.1
2026-01-11 | 1022512698 | 8079 | 5.3 | 1254 | 5180 |  | 合格 | 5.31 | 5.36 | 350 | 300
2026-01-11 | 1022601029-1 | 8079 | 5.3 | 1252 | 6370 |  | 合格 | 5.38 | 5.28 | 850 | 500
2026-01-11 | 1022601029-2 | 8079 | 5.3 | 1252 | 1840 |  | 合格 | 5.38 | 5.44 | 500 | 600
2026-01-11 | 1262512648 | 8079 | 6.3 | 1069 | 405 |  | 合格 | 6.48 | 6.44 | 100 | 80 |  |  | 不足一车 退R6 1/10
2026-01-11 | 1382512689 | 8079 | 7 | 1732 | 1185 |  | 合格 | 7.08 | 7.06 | 80 | 60 |  |  | 到划线不足一车暂退
2026-01-11 | 1382601045 | 8079 | 7 | 1732 | 8428 |  | 合格 | 7.05 | 7.1 | 70 | 70 |  |  | 来料油班重 暂退4#后座 1/10
2026-01-12 | 1022601040 | 1060 | 13 | 1520 | 4798 |  |  | 13.1 | [5 empty] | 针孔超 退P3 1/10
2026-01-12 | 1022601123 | 1060 | 13 | 1660 | 11033 |  | 合格 | 13.1
2026-01-12 | 1022601113 | SH1100Y | 12 | 1585 | 9505 |  | 合格 | 12.1 | [5 empty] | 多处孔洞 退J5 1/11
2026-01-12 | 1022601072 | 1100 | 12 | 1310 | 6065 |  | 合格 | 12.2
2026-01-12 | 1022601065-2 | 1060 | 13 | 1700 | 2960 |  | 合格 | 13.1
2026-01-12 | 1022601169 | 1100 | 13 | 1350 | 10210 |  | 合格 | 13.1
2026-01-12 | 1022601077 | 1100 | 13 | 1700 | 790 |  | 合格 | 13.1 |  |  |  | 上C640 上Q520-590 来料白条出口可见
2026-01-12 | 1022601078 | 1100 | 13 | 1700 | 12600 |  | 合格 | 13.1 |  |  |  | 上C650 450 条纹
2026-01-12 | 1022601024-1 | 1235D | 8 | 1210 | 3200 |  | 不合格 | 8.2 |  |  |  | 两肋部来料白条重C300-380 Q300-350
2026-01-12 | 1022601024-2 | 1235D | 8 | 1210 | 3800 |  | 合格 | 8.1 |  |  |  | 两肋部来料白条重C300-380 Q300-350
2026-01-12 | 1022601024-3 | 1235D | 8 | 1210 | 1990 |  | 合格 | 8.1
2026-01-12 | 1382601046 | 8079 | 7 | 1732 | 11020 |  | 不合格 | 6.96 | 7.04 | 30 | 40 | C840 来料辊印 印过 周期2900
2026-01-12 | 1022601154 | 1060 | 13 | 1620 | 12180 |  | 合格 | 13.1
2026-01-12 | 1022601155 | 1060 | 13 | 1620 | 12150 |  | 合格 | 13.1
2026-01-12 | 1262512644 | 8079 | 6.3 | 1092 | 6765 |  | 合格 | 6.47 | 6.56 | 100 | 100 | 来料多条白条
2026-01-12 | 1242512645 | 8079 | 6.3 | 1092 | 7780 |  | 合格 | 6.43 | 6.35 | 170 | 140 | 上多条轻白条不明显
2026-01-12 | 1382601027 | 8079 | 7 | 1652 | 12120 |  | 合格 | 7.02 | 7.02 | 80 | 60
2026-01-13 | 1022601132 | 1060 | 13 | 1660 | 1848 |  | 合格 | 13.05 |  |  |  | 上C300 620 800 Q480MM 轻条纹
2026-01-13 | 1022601124 | 1060 | 13 | 1660 | 12420 |  | 合格 | 12.98
2026-01-13 | 1022601234 | 1100 | 13 | 1350 | 10120 |  | 合格 | 12.9 |  |  |  | 多条白条
2026-01-13 | 1022601118-1 | 1235D | 8 | 1210 | 300 |  | 合格 | 8
2026-01-13 | 1022601176 | 1100 | 13 | 1350 | 3560 |  | 合格 | 13 |  |  |  | Q340 C415 轻白条
2026-01-13 | 1022601177 | 1100 | 13 | 1340 | 9950 |  | 合格 | 13.1
2026-01-13 | 1022601231 | 1100 | 12 | 1595 | 11920 |  | 不合格 | 12.1 |  |  |  | Q285MM L1570 来料辊印 印过 Q555 来料暗道
2026-01-13 | 1022601230 | 1100 | 13 | 1595 | 7370 |  | 不合格 | 13.1 |  |  |  | Q285MM L1570 来料辊印 印过 Q555 来料暗道
2026-01-13 | 1022601156 | 1060 | 13 | 1580 | 10560 |  | 合格 | 13.1
2026-01-13 | 1022601157 | 1060 | 13 | 1570 | 11720 |  | 合格 | 13.1
2026-01-13 | 1022601119-2 | 1235D | 8 | 1210 | 910 |  | 合格 | 8.1
2026-01-13 | 1022601119-3 | 1235D | 8 | 1210 | 5050 |  | 合格 | 8
2026-01-13 | 1022601235-2 | 1100 | 13 | 1350 | 8330 |  | 合格 | 13 |  |  |  | 多条白条
2026-01-13 | 1022601235-1 | 1100 | 13 | 1350 | 1500 |  | 合格 | 13.1
2026-01-13 | 1022601030-1 | 8079 | 5.3 | 1252 | 667 |  | 合格 | 5.41 | 5.34 | 1000 | 800 | 划线下改轧7厚度 1.4万米 |  | 余料厚度7 退D8 1/11
2026-01-13 | 1022601031-11 | 8079 | 5.3 | 1252 | 1970 |  | 合格 | 5.41 | 5.3 | 700 | 700
2026-01-13 | 1142512695 | 8079 | 7 | 1512 | 10710 |  | 不合格 | 7 | 7.06 | 70 | 70 | C730 来料辊印 印过 未透 周期2900
2026-01-14 | 1022601117 | 1100 | 13 | 1310 | 6965 |  | 合格 | 13.1
2026-01-14 | 1022601116-2 | 1100 | 13 | 1310 | 7340 |  | 合格 | 13
2026-01-14 | 1022601197 | 1100 | 12 | 1240 | 8780 |  | 不合格 | 12 |  |  |  | Q625 L995 白色辊印 S0.1 印过
2026-01-14 | 1382601076 | 1100 | 13 | 1000 | 1695 |  | 合格 | 13 |  |  |  | 上C175 280 Q280 来料间断白条出口可见 |  | 生产优先料 退D09 1/12 | 针孔 条纹 退R4 1/12
2026-01-14 | 1022601118-2 | 1235D | 8 | 1210 | 240 |  | 合格 | 8.05
2026-01-14 | 1022601118-3 | 1235D | 8 | 1210 | 3520 |  | 合格 | 8.05
2026-01-14 | 1022601120-1 | 1235D | 8 | 1210 | 3100 |  | 不合格 | 8.1 |  |  |  | Q450 白色小辊印 L910MM
2026-01-14 | 1022601238 | 1100 | 13 | 1240 | 400 |  | 合格 | 13.1
2026-01-14 | 1022601239 | 1100 | 13 | 1240 | 9370 |  | 合格 | 13.1
2026-01-14 | 1022601258 | 1060 | 13 | 1700 | 12590 |  | 合格 | 13.1
2026-01-14 | 1022601180 | 1060 | 13 | 1660 | 12230 |  | 合格 | 12.97 |  |  |  | 上Q580 750 在线轻条纹 下料不可见
2026-01-14 | 1022601158 | 1060 | 13 | 1570 | 8605 |  | 合格 | 13.1
2026-01-14 | 1022601039-3 | 1060 | 13 | 1520 | 1880 |  | 合格 | 13.1
2026-01-14 | 1022601198-1 | 1100 | 12 | 1240 | 2100 |  | 不合格 | 12.1 |  |  |  | Q625 L995 白色辊印 S0.1 印过
2026-01-14 | 1022601111-2 | 1100 | 13 | 1660 | 10780 |  | 合格 | 12.9
2026-01-14 | 1022601198-2 | 1100 | 12 | 1240 | 7280 |  | 合格 | 11.9
2026-01-14 | 1382512599-1 | 8079 | 6.3 | 1162 | 5800 |  | 合格 | 6.1 | 6.12 | 300 | 300
2026-01-14 | 1382512599-2 | 8079 | 6.3 | 1162 | 1550 |  | 合格 | 6.2 | 6.18 | 300 | 300
2026-01-14 | 1022601263 | 1060 | 12 | 1660 | 12170 |  | 合格 | 12.83-12.05 |  |  |  | 整卷厚差大
2026-01-14 | 1382601095 | 8079 | 5.3 | 1535 | 6319 |  | 合格 | 5.34 | 5.38 | 600 | 600
2026-01-14 | 1382601093-1 | 8079 | 6.3 | 1732 | 6160 |  | 合格 | 6.32 | 6.34 | 120 | 100
2026-01-14 | 1382601093-2 | 8079 | 6.3 | 1732 | 5630 |  | 合格 | 6.36 | 6.44 | 300 | 300
2026-01-15 | 1022601199 | 1100 | 12 | 1240 | 8399 |  | 合格 | 12.1
2026-01-15 | 1022601120-2 | 1235D | 8 | 1210 | 1894 |  | 合格 | 8.1
2026-01-15 | 1022601120-3 | 1235D | 8 | 1210 | 2970 |  | 合格 | 8.1
2026-01-15 | 1022601191 | 1100 | 13 | 1350 | 8770 |  | 合格 | 13.1
2026-01-15 | 1022601207 | 1100 | 12 | 1595 | 11850 |  | 合格 | 12.05 |  |  |  | 多条白条
2026-01-15 | 1022601262 | 1060 | 12 | 1660 | 12250 |  | 合格 | 12.1
2026-01-15 | 1022601228 | 1060 | 13 | 1660 | 2330 |  | 合格 | 13.01
2026-01-15 | 1022601260-1 | 1060 | 13 | 1660 | 1250 |  | 不合格 | 13.03 |  |  |  | 上C540 Q560 610MM 白条
2026-01-15 | 1022601261 | 1060 | 13 | 1660 | 12300 |  | 合格 | 13
2026-01-15 | 1022601192 | 1100 | 13 | 1350 | 9960 |  |  | 13.04
2026-01-15 | 1022601214-2 | 1235D | 8 | 1210 | 620 |  | 合格 | 8.1
2026-01-15 | 1022601309 | 1060 | 13 | 1660 | 12480 |  | 合格 | 13.1 |  |  |  | q568 765 白条重 C171 L163MM 来料辊印 印过
2026-01-15 | 1022601310-1 | 1060 | 13 | 1660 | 3580 |  | 合格 | 13.1 |  |  |  | C171 L163MM 来料辊印 印过
2026-01-15 | 1022601032-1 | 8079 | 5.3 | 1252 | 395 |  | 合格 | 5.44 | 5.37 | 900 | 800 | 划线下改轧6的14000M |  | 超厚 退O8 实测6.14 6.03
2026-01-15 | 1022601047 | 8079 | 5.3 | 1652 | 430 |  | 不合格 | 5.25 | 5.39 | 600 | 600 | C800 来料辊印 周期290MM 印过未透 |  | 不足一车 退L1 1/11
2026-01-15 | 1382601140 | 8079 | 5.3 | 1732 | 11330 |  | 不合格 | 5.26 | 5.34 | 1200 | 1500 | 针孔超
2026-01-15 | 1262512649 | 8079 | 6.5 | 1062 | 5040 |  | 合格 | 6.4 | 6.48 | 150 | 150
2026-01-15 | 1022512697-23 | 8079 | 7 | 1254 | 1400 |  | 合格 | 7.05 | 7.13 | 80 | 70
2026-01-15 | 1022601032-3 | 8079 | 7 | 1252 | 880 |  | 合格 | 6.88 | 6.86 | 30 | 40
2026-01-15 | 1022601214-1 | 1235D | 8 | 1210 | 280 |  |  | 8.1 |  |  |  | 米数不足 扒废
2026-01-16 | 1022601310-2 | 1060 | 13 | 1660 | 512 |  | 合格 | 13.1
2026-01-16 | 1022601311 | 1060 | 12 | 1660 | 12350 |  | 合格 | 13.1
2026-01-16 | 1022601214-5 | 1235D | 9 | 1210 | 950 |  | 合格 | 9.1
2026-01-16 | 1022601214-6 | 1235D | 9 | 1210 | 2240 |  | 合格 | 9.2
2026-01-16 | 1022601214-3 | 1235D | 8 | 1210 | 1290 |  | 合格 | 8.05
2026-01-16 | 1022601214-4 | 1235D | 8 | 1210 | 1730 |  | 合格 | 8.1
2026-01-16 | 1022601121-1 | 1060 | 10 | 1020 | 1550 |  | 合格 | 10 |  |  |  | 来料白条重 C300-460 Q400-460 多条
2026-01-16 | 1022601121-2 | 1060 | 10 | 1020 | 5590 |  | 不合格 | 10 |  |  |  | 来料白条重 C300-460 Q400-460 多条 上Q140 黑点辊印 S0.02 L1000MM
2026-01-16 | 1022601331 | 1060 | 13 | 1750 | 5150 |  | 合格 | 12.98 |  |  |  | Q410 580MM 轻白条
2026-01-16 | 1022601365 | 1060 | 13 | 1680 | 12670 |  | 不合格 | 13.1 |  |  |  | Q375 条纹 来料C480 S0.2 L1930MM
2026-01-16 | 1022601366 | 1060 | 13 | 1680 | 12660 |  | 合格 | 13.1
2026-01-16 | 1022601122-1 | 1060 | 10 | 1020 | 940 |  | 不合格 | 10.1 |  |  |  | 上Q140 黑点辊印 S0.02 L1000MM
2026-01-16 | 1022601019 | 1060 | 13 | 1660 | 12330 |  | 合格 | 12.93
2026-01-16 | 1022601079 | 1060 | 13 | 1700 | 12580 |  | 合格 | 12.94 |  |  |  | Q270 L990 S0.1 辊印
2026-01-16 | 1382601094-2 | 8079 | 6.3 | 1732 | 4910 |  | 合格 | 6.49 | 6.35 | 120 | 150
2026-01-16 | 1022601356 | 1060 | 13 | 1620 | 12140 |  | 不合格 | 12.97 |  |  |  | C290MM处多个小辊印 L830MM S0.05
2026-01-16 | 1022512697-22 | 8079 | 5.3 | 1254 | 1400 |  | 不合格 | 5.33 | 5.35 | 500 | 500 | 接头以上Q475 辊印 T0.03 L991MM
2026-01-16 | 1382601139-21 | 8079 | 5.3 | 1732 | 370 |  | 合格 | 5.37 | 5.35 | 400 | 500
2026-01-16 | 1382601139-22 | 8079 | 5.3 | 1732 | 7140 |  | 合格 | 5.3 | 5.32 | 1000 | 1000
2026-01-16 | 1382601094-11 | 8079 | 6.3 | 1732 | 500 |  | 合格 | 6.32 | 6.37 | 300 | 400 |  |  | 不能均分 退L1 1/15
2026-01-16 | 1382601146-1 | 8079 | 6.3 | 1202 | 7230 |  | 合格 | 6.31 | 6.34 | 300 | 300
2026-01-16 | 1382601146-2 | 8079 | 6.3 | 1202 | 580 |  | 合格 | 6.27 | 6.35 | 300 | 300
2026-01-16 | 1382601138 | 8079 | 7 | 1732 | 11800 |  | 合格 | 7.05 | 7.1 | 30 | 40
2026-01-16 | 1022601260-2 | 1060 | 13 | 1660 | 630 |  | 不合格 | 13.01 |  |  |  | 接班 C46 S0.1 辊印 之前973
2026-01-17 | 1022601229 | 1060 | 13 | 1620 | 12150 |  | 合格 | 13.1
2026-01-17 | 1022601178-1 | 1235D | 9 | 1210 | 1700 |  | 合格 | 9.2
2026-01-17 | 1022601178-2 | 1235D | 9 | 1210 | 2100 |  | 合格 | 9.2
2026-01-17 | 1022601178-3 | 1235D | 9 | 1210 | 1650 |  | 合格 | 9.1
2026-01-17 | 1022601178-4 | 1235D | 9 | 1210 | 2250 |  | 合格 | 9
2026-01-17 | 1022601335 | 1060 | 13 | 1750 | 13050 |  | 合格 | 13.1 |  |  |  | Q350 410 条纹轻
2026-01-17 | 1022601080-1 | 1060 | 13 | 1700 | 8450 |  | 不合格 | 13.1 |  |  |  | Q270 L990 S0.1 辊印
2026-01-17 | 1022601080-2 | 1060 | 13 | 1700 | 4010 |  | 合格 | 13.06
2026-01-17 | 1022601355 | 1060 | 13 | 1620 | 5768 |  | 合格 | 13.03
2026-01-17 | 1022601122-2 | 1060 | 10 | 1020 | 3550
2026-01-17 | 1022601178-5 | 1235D | 9 | 1210 | 1050 |  | 合格 | 9
2026-01-17 | 1022601174 | 1100 | 12 | 1310 | 9910 |  | 合格 | 12.17
2026-01-17 | 1022601179-1 | 1235D | 9 | 1210 | 1050 |  | 合格 | 9.05
2026-01-17 | 1022601367 | 1060 | 13 | 1680 | 11500 |  | 合格 | 13.1
2026-01-17 | 1022601048-1 | 8079 | 5.3 | 1652 | 533 |  | 合格 | 5.36 | 5.41 | 800 | 800 | 利乐卷 |  | 不足一车 退U2 1/15
2026-01-17 | 1022601048-2 | 8079 | 5.3 | 1652 | 2950 |  | 合格 | 5.49 | 5.45 | 500 | 600
2026-01-17 | 1022512699 | 8079 | 5.3 | 1254 | 6443 |  | 合格 | 5.34 | 5.38 | 800 | 600
2026-01-17 | 1022512700 | 8079 | 5.3 | 1254 | 8370 |  | 合格 | 5.31 | 5.24 | 400 | 600
2026-01-18 | 1022601020-1 | 1060 | 13 | 1660 | 1416 |  | 合格 | 13.1
2026-01-18 | 1022601020-22 | 1060 | 13 | 1660 | 3380 |  | 合格 | 13.1
2026-01-18 | 1022601315-1 | 1100 | 13 | 1500 | 2100 |  | 合格 | 13.1-12.8
2026-01-18 | 1022601315-2 | 1100 | 13 | 1500 | 5300 |  | 合格 | 13.2-12.9
2026-01-18 | 1022601179-2 | 1235D | 9 | 1210 | 1048 |  | 合格 | 9.15
2026-01-18 | 1022601179-3 | 1235D | 9 | 1210 | 1380 |  | 合格 | 9.1
2026-01-18 | 1022601179-4 | 1235D | 9 | 1210 | 2060 |  | 合格 | 9.05
2026-01-18 | 1022601179-5 | 1235D | 9 | 1210 | 2050 |  | 合格 | 9.05
2026-01-18 | 1022601257-1 | 1235D | 8 | 1210 | 2500 |  | 合格 | 8
2026-01-18 | 1022601337 | 1060 | 13 | 1680 | 3855 |  | 合格 | 13.09-12.91 |  |  |  | Q380 C530 在线轻白条 下料不可见
2026-01-18 | 1022601341 | 1060 | 12 | 1660 | 12080 |  | 合格 | 12
2026-01-18 | 1022601257-2 | 1235D | 8 | 1210 | 1550 |  | 合格 | 9.15
2026-01-18 | 1022601315-3 | 1100 | 13 | 1500 | 3050 |  | 合格 | 13.4-13.2 |  |  |  | 测厚仪故障 头尾厚差大
2026-01-18 | 1022601316 | 1100 | 13 | 1500 | 11170 |  | 合格 | 13.1-12.8
2026-01-18 | 1022601340 | 1060 | 12 | 1660 | 12480 |  | 合格 | 12
2026-01-18 | 1022601031-21 | 8079 | 5.3 | 1252 | 0 |  | 合格 | 5.33 | 5.43 | 500 | 300 | 厚差大 多处孔洞
2026-01-18 | 1022601031-12 | 8079 | 5.3 | 1252 | 1701 |  | 合格 | 5.41 | 5.37 | 800 | 800 |  |  | 来料偶发性孔洞 暂退O8 1/13 | 吸边太窄 无法分切 退O8 1/16
2026-01-18 | 1022601032-2 | 8079 | 5.3 | 1252 | 1992 |  | 合格 | 5.38 | 5.36 | 400 | 300 |  |  | 吸边太窄 无法分切 退U2 1/16
2026-01-18 | 1022601031-22 | 8079 | 5.3 | 1252 | 900 |  | 合格 | 5.33 | 5.38 | 500 | 500
2026-01-18 | 1382601220 | 8079 | 5.5 | 1254 | 5890 |  | 不合格 | 5.52 | 5.59 | 400 | 400 | C490 L2185 S0.01 来料小辊印 未透
2026-01-18 | 1382601221-1 | 8079 | 5.5 | 1254 | 6320 |  | 合格 | 5.53 | 5.62 | 300 | 400
2026-01-18 | 1382601221-2 | 8079 | 5.5 | 1254 | 1510 |  | 合格 | 5.52 | 5.61 | 500 | 500
2026-01-18 | 1022601033-1 | 8079 | 5.3 | 1254 | 4627 |  | 合格 | 5.35 | 5.38 | 1000 | 1000
2026-01-18 | 1022601223-1 | 8079 | 6 | 1202 | 4790 |  | 合格 | 5.89 | 5.97 | 100 | 200 | 二期料
2026-01-18 | 1022601223-2 | 8079 | 6 | 1202 | 3370 |  | 合格 | 5.9 | 6.05 | 200 | 200 | 二期料
2026-01-17 | 1022601033-2 | 8079 | 5.3 | 1254 | 370 |  | 合格 | 5.36 | 5.4 | 800 | 800 | 中间有断头，扒废
2026-01-19 | 1022601332-1 | 1100 | 12 | 1595 | 5820 |  | 不合格 | 11.95 |  |  |  | C685 L970 S0.01 辊印
2026-01-19 | 1022601332-2 | 1100 | 12 | 1595 | 4863 |  | 合格 | 11.8
2026-01-19 | 1022601333-1 | 1100 | 12 | 1595 | 3720 |  | 合格 | 12
2026-01-19 | 1022601459-1 | 1060 | 15 | 1360 | 640 |  | 不合格 | 15.1 |  |  |  | 来料斜纹轧后可见
2026-01-19 | 1022601257-3 | 1235D | 8 | 1210 | 315
2026-01-19 | 1022601215-1 | 1235D | 8 | 1210 | 2700 |  | 合格 | 9.2
2026-01-19 | 1022601215-2 | 1235D | 8 | 1210 | 1000 |  | 合格 | 9.2
2026-01-19 | 1022601246 | 1100 | 12 | 1595 | 11820 |  | 合格 | 12.1
2026-01-19 | 1022601319-1 | 1100 | 12 | 1310 | 9000 |  | 合格 | 12.3
2026-01-19 | 1022601350 | 1060 | 13 | 1700 | 7909 |  | 合格 | 13.1 |  |  |  | Q520-Q595 C610-C620 白条 出口明显
2026-01-19 | 1022601351-1 | 1060 | 13 | 1700 | 6100 |  | 合格 | 13 |  |  |  | Q600-800 条纹
2026-01-19 | 1022601351-3 | 1060 | 13 | 1700 | 4200 |  | 合格 | 13 |  |  |  | Q600-800 条纹
2026-01-19 | 1022601215-3 | 1235D | 8 | 1210 | 2100 |  | 合格 | 8.15
2026-01-19 | 1022601215-4 | 1235D | 8 | 1210 | 1100 |  | 合格 | 9.1
2026-01-19 | 1022601215-5 | 1235D | 8 | 1210 | 2050 |  | 合格 | 9
2026-01-19 | 1382601222 | 8079 | 5.5 | 1254 | 2220 |  | 合格 | 5.55 | 5.62 | 200 | 300
2026-01-19 | 1022601175 | 1235 | 7 | 1252 | 9510 |  | 合格 | 7.07 | 7.04 | 60 | 60
2026-01-19 | 1022601224-1 | 8079 | 6 | 1202 | 3000 |  | 合格 | 6.01 | 5.98 | 400 | 400 | 二期料
2026-01-19 | 1022601224-2 | 8079 | 6 | 1202 | 4860 |  | 合格 | 5.9 | 6 | 300 | 300 | 二期料
2026-01-20 | 1022601334 | 1100 | 12 | 1595 | 11210 |  | 合格 | 12.1
2026-01-20 | 1022601386 | 1100 | 13 | 1700 | 11522 |  | 合格 | 13.1
2026-01-20 | 1022601383 | 1060 | 12 | 1660 | 9003 |  | 合格 | 12.1
2026-01-20 | 1022601320 | 1100 | 12 | 1310 | 7464 |  | 合格 | 12.1
2026-01-20 | 1022601321 | 1100 | 12 | 1310 | 9720 |  | 合格 | 12.2
2026-01-20 | 1022601398 | 1060 | 13 | 1700 | 12760 |  | 合格 | 12.97
2026-01-20 | 1022601252 | 1100 | 13 | 1350 | 10230 |  | 合格 | 13.05
2026-01-20 | 1022601250 | 1060 | 15 | 1360 | 9560 |  | 合格 | 15.1
2026-01-20 | 1382601327 | 8079 | 7 | 1292 | 8620 |  | 合格 | 7.01 | 7.08 | 40 | 80
2026-01-20 | 1022601247 | 1060 | 12 | 1520 | 11210 |  | 合格 | 12
2026-01-20 | 1262512652 | 8079 | 6 | 1052 | 4460 |  | 合格 | 5.96 | 5.97 | 200 | 200
2026-01-20 | 1382601141-1 | 8079 | 5.3 | 1542 | 2350 |  | 不合格 | 5.38 | 5.44 | 4800 | 6000 | 两边部200MM以内针孔密集（上下）
2026-01-20 | 1262601202-2 | 8079 | 7 | 1092 | 6260 |  | 合格 | 6.89 | 7.08 | 50 | 20
2026-01-20 | 1262601202-1 | 8079 | 7 | 1076 | 1400 |  | 合格 | 6.93 | 6.95 | 20 | 20
2026-01-20 | 1242601284 | 8079 | 7 | 1562 | 9030 |  | 合格 | 7.07 | 6.96 | 50 | 50
2026-01-21 | 1022601352 | 1060 | 13 | 1680 | 5056 |  | 合格 | 12.97
2026-01-21 | 1022601354 | 1060 | 12 | 1660 | 5356 |  | 合格 | 12.05 | [5 empty] | D/E 针孔超 退 T4 1/19
2026-01-21 | 1022601476 | 1100 | 12 | 1595 | 11760 |  | 合格 | 12.1
2026-01-21 | 1022601253 | 1100 | 13 | 1350 | 10080 |  | 合格 | 13.1
2026-01-21 | 1022601322 | 1100 | 12 | 1310 | 1908 |  | 合格 | 12
2026-01-21 | 1022601255-1 | 1100 | 12 | 1310 | 4480 |  |  | 12.01
2026-01-21 | 1022601255-2 | 1100 | 12 | 1310 | 5480 |  | 合格 | 12.05
2026-01-21 | 1022601256-1 | 1100 | 12 | 1310 | 1720 |  | 合格 | 12.1
2026-01-21 | 1022601251 | 1060 | 15 | 1360 | 10190 |  | 合格 | 15.1
2026-01-21 | 1022601248 | 1060 | 12 | 1520 | 7388 |  | 合格 | 12
2026-01-21 | 1022601249 | 1060 | 12 | 1520 | 11370 |  | 合格 | 11.97
2026-01-21 | 1022601372 | 1060 | 10 | 1020 | 6780 |  | 合格 | 10.1
2026-01-21 | 1022601459-2 | 1060 | 15 | 1360 | 2580 |  | 合格 | 15.1
2026-01-21 | 1022601448 | 1100 | 13 | 1500 | 11130 |  | 合格 | 13.1
2026-01-21 | 1382601326-2 | 8079 | 7 | 1292 | 2020 |  | 合格 | 7.06 | 7 | 20 | 20 | C305 L2400 未透 来料辊印 S0.001
2026-01-21 | 1382601289 | 8079 | 5.5 | 1254 | 8250 |  | 合格 | 5.58 | 5.6 | 500 | 600
2026-01-21 | 1382601328 | 8079 | 7 | 1292 | 8450 |  | 不合格 | 7.01 | 6.96 | 60 | 1200 | Q下单张单边针孔超10CM C305MM 来料辊印
2026-01-21 | 1382601326-1 | 8079 | 7 | 1292 | 6700 |  | 不合格 | 6.93 | 6.98 | 40 | 30 | C305 L2400 未透 来料辊印S0.001
2026-01-21 | 1382601141-2 | 8079 | 7 | 1542 | 790 |  | 不合格 | 6.96 | 7.07 | 5000 | 1500 | 边部针孔超
2026-01-21 | 1382601143-2 | 8079 | 6 | 1202 | 2480 |  | 合格 | 6.01 | 6.02 | 400 | 500
2026-01-22 | 1022601368 | 1060 | 13 | 1470 | 11180 |  | 合格 | 13.2
2026-01-22 | 1022601369 | 1060 | 12 | 1470 | 9840 |  | 合格 | 12.1 |  |  |  | C420 Q360 来料白条
2026-01-22 | 1022601477 | 1100 | 13 | 1500 | 7043 |  | 合格 | 13.2
2026-01-22 | 1022601447 | 1100 | 13 | 1500 | 11410 |  | 合格 | 13.2
2026-01-22 | 1022601256-2 | 1100 | 12 | 1310 | 6174 |  | 合格 | 12
2026-01-22 | 1022601243 | 1060 | 13 | 1660 | 4516 |  | 合格 | 13.1 |  |  |  | 上C790 Q510 条纹
2026-01-22 | 1022601244 | 1060 | 12 | 1660 | 12170 |  | 合格 | 12.03
2026-01-22 | 1022601550-1 | 1235D | 9 | 1360 | 4870 |  | 合格 | 9.1
2026-01-22 | 1022601550-2 | 1235D | 9 | 1360 | 840 |  | 合格 | 9.1
2026-01-22 | 1022601550-3 | 1235D | 9 | 1360 | 3940 |  | 合格 | 9.1
2026-01-22 | 1022601436 | 1060 | 13 | 1700 | 12770 |  | 合格 | 13.01 |  |  |  | 上C560 Q590 白条重有手感
2026-01-22 | 1022601437 | 1060 | 13 | 1700 | 10270 |  | 合格 | 13.1 |  |  |  | C400-500 Q400-600 条纹
2026-01-22 | 1382601145-1 | 8079 | 6 | 1202 | 1750 |  | 不合格 | 5.95 | 6.02 | 300 | 150 | 最外圈Q356 辊印透 S0.05 L1016 | 食品箔
2026-01-22 | 1382601145-2 | 8079 | 6 | 1202 | 1950 |  | 不合格 | 5.95 | 6.05 | 1000 | 600 | 两边部多处孔洞划伤 两边针孔超
2026-01-22 | 1382601290 | 8079 | 5.5 | 1254 | 4950 |  | 合格 | 5.6 | 5.55 | 600 | 500
2026-01-22 | 1382601291-1 | 8079 | 5.5 | 1254 | 3990 |  | 合格 | 5.6 | 5.57 | 600 | 500
2026-01-22 | 1382601292-1 | 8079 | 5.5 | 1252 | 7460 |  | 合格 | 5.61 | 5.56 | 300 | 350
2026-01-22 | 1382512693 | 8079 | 7 | 1652 | 610 |  | 合格 | 7.1 | 7.01 | 50 | 60 |  |  | 不足一车 瑞R2 1/20
2026-01-22 | 1382512692 | 8079 | 7 | 1652 | 4395 |  | 合格 | 6.97 | 7 | 80 | 50 |  |  | 来料C侧 辊印透 L8 1/19
2026-01-22 | 1262601148-1 | 8079 | 6.5 | 1092 | 5520 |  | 合格 | 5.57 | 5.51 | 100 | 80
2026-01-23 | 1022601384 | 1100 | 13 | 1700 | 9743 |  | 不合格 | 12.9 |  |  |  | 多处白条 |  | 边部针孔 条纹 直棱拉不平 退4#黄 1/20
2026-01-23 | 1022601475 | 1100 | 12 | 1595 | 10745 |  | 不合格 | 12.1 | 1 |  |  | Q554 C485 来料白条
2026-01-23 | 1022601254 | 1100 | 13 | 1350 | 10330 |  | 不合格 | 13 |  |  |  | C340-400 Q370-430 来料白条 出口可见
2026-01-23 | 1022601520-2 | 1235D | 9 | 1210 | 2780 |  | 合格 | 9.15
2026-01-23 | 1022601480 | 1100 | 13 | 1470 | 11050 |  | 不合格 | 13.1 | 4 |  |  | C465 L1600MM S0.1 印过 来料辊印
2026-01-23 | 1022601478 | 1100 | 13 | 1470 | 10925 |  | 合格 | 13.1
2026-01-23 | 1022601449-2 | 1100 | 13 | 1470 | 4510 |  | 合格 | 13.1
2026-01-23 | 1022601204 | 1060 | 12 | 1660 | 9269 |  | 合格 | 12 | 5
2026-01-23 | 1022601205 | 1060 | 12 | 1660 | 12530 |  | 合格 | 12.02 |  |  |  | C460 590 条纹
2026-01-23 | 1022601552-1 | 1235D | 9 | 1210 | 3010 |  | 合格 | 9.1
2026-01-23 | 1022601552-2 | 1235D | 9 | 1210 | 5940 |  | 合格 | 9
2026-01-23 | 1022601449-1 | 1100 | 13 | 1452 | 2360 |  | 合格 | 13.05
2026-01-23 | 1022601464 | 1235D-1 | 10 | 1210 | 8720 |  | 合格 | 9.9
2026-01-23 | 1262601049 | 8079 | 6 | 1092 | 5650 |  | 合格 | 5.91 | 6.02 | 200 | 150 |  |  | C部孔洞 退S2 1/20
2026-01-23 | 1262601148-2 | 8079 | 6.5 | 1092 | 910 |  | 合格 | 6.61 | 6.58 | 200 | 200 | C205 来料辊印 未透 印过 S0.2 L2398
2026-01-23 | 1262601051 | 8079 | 6.5 | 1092 | 7760 |  | 合格 | 6.56 | 6.5 | 200 | 200 | C205 来料辊印 未透 印过 S0.2 L2398
2026-01-23 | 1262601329 | 8079 | 6.5 | 1092 | 7560 |  | 合格 | 6.5 | 6.47 | 120 | 150 | C205 来料辊印 S0.2 L2398
2026-01-23 | 1242601285 | 8079 | 7 | 1562 | 4612 |  | 不合格 | 6.97 | 7.07 | 80 | 70 | C750 830 来料辊印 单张透 L2511MM |  | 针孔超 退U2 1/22
2026-01-23 | 1382601139-1 | 8079 | 7 | 1732 | 605 |  | 合格 | 6.98 | 6.93 | 80 | 80 |  |  | 针孔超 退6北 1/16

## 二期成品
编号：SLBD-G4-06-63
记录时间 | 位置 | 卷号 | 合金 | 目标厚度 | 宽度 | 现在重量 | 断头 | 合格(Y/N) | 上张厚度 | 下张厚度 | 上张针孔 | 下张针孔 | 质量 | 评审 | 退料1次 | 退料2次 | 退料3次 | 退料4次
2025-10-11 | 7号分切后 | Y25091005-1 | 1050A | 17 | 1320 | 820 |  | 合格 | 17 | 6000米
2025-10-11 | 7号分切后 | Y25091004 | 1050A | 17 | 1320 | 950 |  | 合格 | 16.8 | 6000米
2025-11-07 | 20D | R25101205-2 | 8079 | 6 | 1030 | 3955 |  | 合格 | 5.99 | 6.03 | 200 | 400 |  |  | 毛边重多次断带 08E
2025-10-10 | 04D | H25091109 | 8079 | 6 | 1092 | 3700 |  | 合格 | 5.95 | 5.96 | 400 | 400 |  |  | 毛边重 04D 10/14
2026-01-15 | 10#分切 | 1262512650 | 8079 | 6.5 | 1052 | 410 |  | 合格 | 6.63 | 6.6 | 100 | 100 |  |  | 不足一车 10#后 1/15
2026-01-16 |  | 1262512651-12 | 8079 | 6.5 | 1052 | 2000
2026-01-15 | 02G | 1382512176-2 | 8079 | 6.3 | 1180 | 300 |  | 合格 | 6.25 | 6.28 | 300 | 300
2026-01-22 | 18D | 1382601218-1 | 8079 | 7 | 1652 | 5800 |  | 合格 | 6.9 | 7.1 | 50 | 60
2026-01-22 |  | 1022601306-1 | 1060 | 13 | 1360 | 340 |  | 合格 | 13.01 | 12 |  |  | 辊印 上C188 L784
2026-01-22 |  | 1022601306-2 | 1060 | 13 | 1360 | 1890 |  | 合格 | 13.1
2026-01-22 | 分切 | 1022601484 | 1100 | 13 | 1240 | 5500 |  | 合格 | 13.2 | 9
2026-01-22 | 05E | 1022601540-1 | 1100 | 12 | 1595 | 5200 |  | 不合格 | 12.1 |  |  |  | 来料Q525 C480 白条 油线
2026-01-22 |  | 1022601491 | 1060 | 13 | 1330 | 7430 | [6 empty] | 上C415 Q420 来料白条
2026-01-22 | 分切 | 1022601568-2 | 1060 | 13 | 1580 | 3910 |  | 不合格 | 13.1 | 8 |  |  | C530 C550 C580 C610 Q470 白条
2026-01-22 |  | 1022601601 | 1060 | 13 | 1570 | 10780

## 二期电池退料
编号：SLBD-G4-06-63
记录时间 | 位置 | 卷号 | 合金 | 目标厚度 | 宽度 | 现在重量 | 断头 | 合格(Y/N) | 上张厚度 | 下张厚度 | 上张针孔 | 下张针孔 | 质量 | 评审 | 退料1次 | 退料2次 | 退料3次 | 退料4次
2025-04-05 | 参观区12F | Y25031102/Y2511791 | 1235D-1 | 10 | 1210 | 6780 |  | 合格 | 10 |  |  |  |  | 更改为8μ卷面信息，参观使用 | 直棱退 4/5 | 建议有二级品订单的时候进行分切
| 16E | Y25011403 | 1100 | 20 | 1590 | 8520 | 23年僵尸料，无任何信息
2024-10-15 | 04F | Y24091011/Y2504011 | 1100-4 | 13 | 1350 | 7282 |  | 合格 | 13.1 |  |  |  |  | 分切二级品 | 针孔密集，无法生产退 10月15号
2025-09-17 | 17E | Y2509680 | SH1100Y | 13.3 | 1000 | 4517 |  | 合格 | 13.4 | [5 empty] | C侧擦划伤 不规律松卷 退17E 9/18
2026-01-12 | Q1 | 1022601023 | 1100 | 13 | 1660 | 6740 |  | 合格 | 12.7 | [5 empty] | 12.6μ 超薄 串泡 退8#后 1/12
2026-01-17 | 14F | 1022601298-1 | 1060 | 13 | 1520 | 1100 |  | 不合格 | 12.2 |  |  |  | 来料辊印 S0.1 C65 印过 超薄+砂刻 头部可能有一万米12的，底部厚度不明
2026-01-18 | 分切 | 1022601380 | 1060 | 12 | 1470 | 4850 |  | 合格 | 11.9 |  |  |  | C430 白条 |  | 针孔密集 09E 1/19
2026-01-20 | 17E | 1022601393 | 1100 | 12 | 1310 | 4530 |  | 不合格 | 12.3 |  |  |  | C335 Q410 白条 |  | 下榻超 超厚 12.56 19F 1/20
2026-01-20 | 分切 | 1022601394 | 1100 | 12 | 1310 | 7680 |  | 不合格 | 12.1 |  |  |  | Q410 C335 550 白条 |  | 下榻超 超厚 12.47 19F 1/20
2026-01-22 | 12#分切 | 1022601404 | 1060 | 13 | 1400 | 6900 |  | 合格 | 13.1-12.8 | [5 empty] | 来料多处不规律麻点 针孔密集 退15E 1/22
2026-01-21 | 分切 | 1022601450-2 | 1100 | 12 | 1350 | 3300 |  | 不合格 | 12.1 |  |  |  | 来料C400 Q400 460 白条 |  | 边部闪皱 超薄退 12D 1/21

## 二期切完卷
日期 | 卷号 | 合金 | 目标厚度 | 宽度 | 余料重量 | 断头 | 合格(Y/N) | 上张厚度 | 下张厚度 | 上张针孔 | 下张针孔 | 质量
2024-09-01 | 2Y2408970-1 | 1070 | 13 | 1570 | 5400 |  | 合格 | 12.9
2024-09-01 | 2Y2408970-2 | 1070 | 13 | 1570 | 6030 |  | 合格 | 13 |  |  |  | C上23 335 轻亮线
2024-09-01 | 2Y2408971-1 | 1070 | 13 | 1570 | 1560 |  | 合格 | 12.9
2024-09-01 | 2Y2408763 | 8079 | 5.8 | 1332 | 2200 |  | 合格 | 5.83 | 5.79 | 600 | 600
2024-09-01 | 2Y2408969-1 | 1070 | 13 | 1570 | 5360 |  | 合格 | 13.1
2024-09-01 | 2Y2408969-2 | 1070 | 13 | 1570 | 5750 |  | 合格 | 13
2024-09-01 | 2Y2408966-1 | 1070 | 13 | 1570 | 5420 |  | 合格 | 13.1
2024-09-01 | Y2408912-1 | 1235D-1 | 10 | 1210 | 2870 |  | 不合格 | 10.1 |  |  |  | Q侧C侧肋部轻微直棱
2024-09-01 | 2Y24071033 | 8079 | 7 | 1612 | 11990 |  | 合格 | 6.98 | 6.95 | 70 | 60 |  | 910+640
2024-09-01 | 2Y2408919-2 | 1070 | 13 | 1570 | 1743 |  | 不合格 | 13.58 |  |  |  | C带油 超厚
2024-09-01 | 2Y2408920 | 1070 | 13 | 1570 | 11460 |  | 合格 | 12.85
2024-09-01 | 2Y2408661-2 | 8079 | 5.8 | 1412 | 1097 |  | 合格 | 5.8 | 5.85 | 200 | 300
2024-09-01 | 2Y2408661-3 | 8079 | 5.8 | 1412 | 1100 |  | 合格 | 5.83 | 5.79 | 300 | 400
2024-09-01 | 2Y2408713 | 8079 | 6.3 | 1312 | 9810 |  |  | 6.33 | 6.32 | 600 | 500 | Q侧150mm 处有人字纹
2024-09-01 | 2Y2408876-1 | 8079 | 5.5 | 1252 | 6600 |  | 合格 | 5.61 | 5.73 | 550 | 480
2024-09-01 | 2Y2408876-2 | 8079 | 5.5 | 1252 | 2600 |  | 合格 | 5.62 | 5.61 | 300 | 400
2024-09-01 | 2Y2408633-1 | 8079 | 6.3 | 1682 | 1560 |  | 不合格 | 6.37 | 6.3 | 300 | 500 | Q0-100 C0-200 压靠印
2024-09-01 | 2Y2408633-2 | 8079 | 6.3 | 1682 | 2050 |  | 合格 | 6.35 | 6.45 | 200 | 300
2024-09-01 | Y2407824-2 | 8079 | 7 | 1729 | 300 |  | 合格 | 7.15 | 7.03 | 80 | 80
2024-09-01 | Y2407794-2 | 8079 | 7 | 1711 | 2130 |  | 合格 | 7.11 | 7.02 | 80 | 80
2024-09-01 | 2Y2408966-2 | 1070 | 13 | 1570 | 6010 |  | 合格 | 13
2024-08-31 | Y2408912-1 | 1235D-1 | 10 | 1210 | 2870 |  | 不合格 | 10.1 |  |  |  |  | Q侧C侧肋部轻微直棱
2024-09-02 | 2Y2408481-1 | 8079 | 7 | 1562 | 1845 |  | 合格 | 7.04 | 7.09 | 50 | 50
2024-09-02 | 2Y2408897-1 | 8079 | 5.5 | 1252 | 3110 |  | 不合格 | 5.52 | 5.54 | 800 | 800 | 底部第一个断头上横纹
2024-09-02 | Y2408938 | 1100 | 13 | 1490 | 700 |  | 合格 | 12.9
2024-09-02 | Y2408939-1 | 1100 | 13 | 1490 | 2400 |  | 合格 | 12.9
2024-09-02 | Y2408939-2 | 1100 | 13 | 1490 | 1450 |  | 合格 | 12.9
2024-09-02 | 2Y2408967-1 | 1070 | 13 | 1570 | 2650 |  | 合格 | 13.05
2024-09-02 | 2Y2408967-2 | 1070 | 13 | 1570 | 8890 |  | 合格 | 12.9
2024-09-02 | 2Y2408968 | 1070 | 13 | 1570 | 11380 |  | 不合格 | 12.9 |  |  |  | C760来料辊印S0.2 L1655 Q132来料辊印 S0.2 L1655
2024-09-02 | 2Y2408762-1 | 8079 | 5.8 | 1332 | 3900 |  | 不合格 | 5.89 | 5.94 | 500 | 500 | 直棱重C720-740 特别重
2024-09-02 | 2Y2408892-12 | 8079 | 5.8 | 1492 | 920 |  | 不合格 | 5.81 | 5.83 | 400 | 400
2024-09-02 | 2Y2408892-1 | 8079 | 5.8 | 1492 | 4570 |  | 合格 | 5.95 | 5.79 | 300 | 400
2024-09-02 | 2Y2408633-3 | 8079 | 6.3 | 1682 | 660 |  | 合格 | 6.43 | 6.35 | 120 | 120
2024-09-02 | 2Y2408524-2 | 8079 | 6.3 | 1682 | 6280 |  | 合格 | 6.37 | 6.31 | 400 | 500
2024-09-02 | 2Y2408582-3 | 8079 | 6.3 | 1542 | 490 |  | 合格 | 6.38 | 6.41 | 600 | 600 |  | 切等外
2024-09-02 | Y2408643-1 | 8079 | 5.3 | 1542 | 420 |  | 合格 | 5.45 | 5.43 | 1000 | 800 |  | 切等外
2024-09-02 | 2Y2408582-1 | 8079 | 5.3 | 1542 | 602 |  | 不合格 | 5.36 | 5.43 | 1800 | 1900 | 红线处闪皱 头部松卷 | 正常分切
2024-09-02 | Y2407599-6 | 8079 | 6.5 | 1249 | 1710 | [6 empty] | 料头无信息
2024-09-02 | 2Y2408893-1 | 8079 | 5.8 | 1492 | 2580 |  | 不合格 | 5.95 | 5.9 | 300 | 400 | 下表面Q510 轻微亮线 | 亮线抽调
2024-09-03 | 2Y2408718-1 | 8079 | 6.3 | 1202 | 6050 |  | 合格 | 6.25 | 6.33 | 200 | 200
2024-09-03 | 2Y2408718-2 | 8079 | 6.3 | 1202 | 2120 |  | 合格 | 6.35 | 6.3 | 200 | 200
2024-09-03 | 2Y2408893-3 | 8079 | 5.8 | 1492 | 5380 |  | 合格 | 5.81 | 5.83 | 400 | 400
2024-09-03 | 2Y2408684-2 | 1235 | 6 | 1592 | 5200 |  | 合格 | 6.01 | 6.03 | 400 | 400 | 厚度薄
2024-09-03 | 2Y2408864-1 | 8079 | 6 | 1252 | 3300 |  | 合格 | 6 | 6.1 | 400 | 300
2024-09-03 | 2Y2408864-2 | 8079 | 6 | 1252 | 2800 |  | 合格 | 6.03 | 6.05 | 400 | 400
2024-09-03 | 2Y2408865-1 | 8079 | 6 | 1252 | 2850 |  | 合格 | 6.01 | 5.95 | 300 | 500 | 断头以下900KG C160 S0.5 未透L:1035 |  | 孔洞断带多次
2024-09-03 | 2Y2408972-1 | 1070 | 13 | 1570 | 5080 |  | 合格 | 13.1
2024-09-03 | 2Y2408972-2 | 1070 | 13 | 1570 | 5700 |  | 合格 | 13.05
2024-09-03 | 2Y2408973-1 | 1070 | 13 | 1570 | 5440 |  | 合格 | 13.15
2024-09-03 | 2Y2408973-2 | 1070 | 13 | 1570 | 5880 |  | 合格 | 12.9
2024-09-03 | 2Y2408975-1 | 1070 | 13 | 1570 | 6200 |  | 合格 | 12.85
2024-09-03 | Y2408358 | 1100 | 13 | 1440 | 6880 |  | 合格 | 13.1
2024-09-03 | 2Y2408994-1 | 1070 | 13 | 1570 | 4500 |  | 合格 | 13
2024-09-03 | 2Y2408994-2 | 1070 | 13 | 1570 | 6300 |  | 合格 | 12.95
2024-09-03 | 2Y2408995-1 | 1070 | 13 | 1570 | 3500 |  | 合格 | 13
2024-09-03 | 2Y2408993-1 | 1100 | 12 | 1595 | 1180 |  | 合格 | 12.08
2024-09-03 | 2Y2408993-21 | 1100 | 12 | 1595 | 1800 |  | 合格 | 12.05
2024-09-03 | 2Y2408717 | 8079 | 6 | 1202 | 1930 |  | 合格 | 5.96 | 5.92 | 500 | 300 | Q侧206mm 下表面亮线 红线处有闪皱 外圈松卷
|  | 2Y2408341-2 | 8079 | 7 | 1489 | 8000 |  | 合格
2024-09-04 | 2Y2408666-1 | 8079 | 5.8 | 1202 | 400 |  | 合格 | 5.92 | 5.86 | 600 | 700 |  |  | 来料针孔超 18E
2024-09-04 | 2Y2408842-1 | 8079 | 7 | 1252 | 5820 |  | 合格 | 6.95 | 7.05 | 80 | 80 | 下C212 下C45 C527 轻微亮线
2024-09-04 | 2Y2408685 | 8079 | 6.3 | 1312 | 2150 |  | 合格 | 6.4 | 6.25 | 800 | 380
2024-09-04 | 2Y2408789 | 1235 | 7 | 1592 | 5450 |  | 不合格 | 7.1 | 7.03 | 200 | 300 | 下C195亮线 针孔超 | 切表面要求低的
2024-09-04 | 2Y2408790-1 | 1235 | 7 | 1592 | 3220 |  | 不合格 | 6.93 | 6.95 | 200 | 70 | 下C195亮线 针孔超 | 切表面要求低的
2024-09-04 | 2Y2408554 | 8079 | 5.8 | 1412 | 3900 |  | 合格 | 5.9 | 5.9 | 200 | 200 |  |  | 来料多条亮线退18F 毛边
2024-09-04 | 2Y2408865-2 | 8079 | 6 | 1252 | 2660 |  | 合格 | 6 | 6.01 | 320 | 400
2024-09-04 | 2Y2408975-2 | 1070 | 13 | 1570 | 3707 |  | 合格 | 12.9
2024-09-04 | 2Y24081022 | 1070 | 13 | 1570 | 11480 |  | 合格 | 13
2024-09-04 | 2Y2408993-22 | 1100 | 12 | 1595 | 4315 |  | 合格 | 12.1
2024-09-04 | Y2408962 | 1070 | 13 | 1470 | 11020 |  | 合格 | 13.05
2024-09-04 | 2Y24081061-3 | 1070 | 13 | 1470 | 6360 |  | 合格 | 12.9
2024-09-04 | 2Y24081062 | 1070 | 13 | 1470 | 10520 |  | 合格 | 12.9
2024-09-04 | 2Y24081023-1 | 1070 | 13 | 1570 | 5760 |  | 合格 | 12.9
2024-09-04 | 2Y24081023-2 | 1070 | 13 | 1570 | 5550 |  | 合格 | 13.1 |  |  |  | Q400张力线
2024-09-05 | 2Y2408877-3 | 8079 | 5.5 | 1252 | 1000 |  | 不合格 | 5.71 | 5.81 |  |  | 超厚
2024-09-05 | 2Y2408866-1 | 8079 | 6 | 1252 | 3362 |  | 合格 | 5.95 | 5.96 | 300 | 300
2024-09-05 | 2Y2408971-21 | 1070 | 13 | 1570 | 2076 |  | 合格 | 13.1
2024-09-05 | 2Y2408971-22 | 1070 | 13 | 1570 | 280 |  | 合格 | 13.02
2024-09-05 | 2Y24081024-1 | 1070 | 13 | 1570 | 4178 |  | 合格 | 13.16
2024-09-05 | 2Y24081024-2 | 1070 | 13 | 1570 | 5500 |  | 合格 | 13.1
2024-09-05 | 2Y24081025-1 | 1070 | 13 | 1570 | 5580
2024-09-05 | 2Y24081025-2 | 1070 | 13 | 1570 | 5750 |  | 合格 | 13.1
2024-09-05 | 2Y2408765-1 | 8079 | 6.3 | 1312 | 5830 |  | 合格 | 6.23 | 6.25 | 200 | 200
2024-09-05 | 2Y24081026-1 | 1070 | 13 | 1570 | 6200 |  | 合格 | 13.05
2024-09-05 | 2Y24081026-2 | 1070 | 13 | 1570 | 5120 |  | 合格 | 12.96
2024-09-05 | 2Y2408606-3 | 8079 | 7 | 1409 | 1130 |  | 合格 | 7.05 | 7.02 | 80 | 80
2024-09-05 | 2Y2408662-1 | 8079 | 7 | 1412 | 5520 |  | 合格 | 7.18 | 7.15 | 80 | 80
2024-09-05 | 2Y2408384-3 | 8079 | 6.3 | 1732 | 1450 |  | 不合格 | 6.34 | 6.4 | 200 | 300 | Q272 S0.5 T0.1 L:1010
2024-09-05 | 2Y2408995-2 | 1070 | 13 | 1570 | 4120 |  | 合格 | 12.9
2024-09-05 | 2Y24081054-1 | 1100 | 12 | 1595 | 4030 |  | 合格 | 12.15 |  |  |  | 来料厚差大
2024-09-05 | 2Y24081054-2 | 1100 | 12 | 1595 | 7490 |  | 合格 | 12.1
2024-09-05 | 2Y24081056 | 1100 | 12 | 1595 | 10800 |  | 合格 | 11.9
2024-09-05 | 2Y2408842-2 | 8079 | 7 | 1252 | 2110 |  | 不合格 | 7.02 | 7.01 | 70 | 2000 | 下张C侧边部密集针孔超 下张C22 C215 C470 C535 轻微亮线
2024-09-05 | 2Y2408882-2 | 8079 | 5.5 | 1252 | 1400 |  |  | 7.03 | 6.98 | 70 | 60 | C102辊印 印过未透 S0.2
2024-09-05 | 2Y2408683 | 1235 | 6 | 1592 | 1245 |  | 不合格 | 6.1 | 6.09 | 800 | 1000 | 针孔超 |  | 不足一车
2024-09-06 | H24071038-1 | 8079 | 5.8 | 1682 | 1700 |  | 不合格 | 5.81 | 5.82 | 5000 | 700 | 单张针孔超 | 正常分切
2024-09-06 | 2Y2408947-3 | 8079 | 6 | 1272 | 1920 |  | 合格 | 6.02 | 6.04 | 100 | 100
2024-09-06 | 2Y2408953-1 | 8079 | 6 | 1252 | 3000 |  | 合格 | 6 | 5.98 | 400 | 300
2024-09-06 | 2Y2408953-2 | 8079 | 6 | 1252 | 2176
2024-09-06 | 2Y24081027 | 1070 | 13 | 1570 | 6683 |  | 合格 | 13.05
2024-09-06 | 2Y24081028-1 | 1070 | 13 | 1570 | 6060 |  | 合格 | 12.97
2024-09-06 | 2Y24081028-2 | 1070 | 13 | 1570 | 5160 |  | 合格 | 13.1
2024-09-06 | 2Y24081029-1 | 1070 | 13 | 1570 | 6260 |  | 合格 | 13.1
2024-09-06 | Y2408939-3 | 1100 | 13 | 1490 | 650 |  | 合格 | 13
2024-09-06 | 2Y24081085-1 | 1100 | 12 | 1440 | 5900 |  | 合格 | 12
2024-09-06 | 2Y24081085-2 | 1100 | 12 | 1440 | 4770 |  | 合格 | 12.05
2024-09-06 | 2Y24081086 | 1100 | 12 | 1440 | 10530 |  | 合格 | 12.1
2024-09-06 | Y24081016 | 1070 | 13 | 1360 | 6690 |  | 合格 | 13
2024-09-06 | 2Y2408764-1 | 8079 | 7 | 1312 | 1424 |  | 合格 | 6.98 | 6.92 | 150 | 60 | 上张针孔超 | 切7*1260
2024-09-06 | 2Y2408896-2 | 8079 | 5.8 | 1312 | 4990 |  | 不合格 | 5.88 | 5.92 | 200 | 300 | Q上482 来料辊印 印过未透 S0.05 L:2460
2024-09-06 | 2Y2408953-3 | 8079 | 7 | 1252 | 3364 |  | 合格 | 7.1 | 7.08 | 60 | 60 | 上C130 黑色辊印 未印过未透 L:995 s0.2
2024-09-06 | 2Y2408744-3 | 8079 | 6.3 | 1162 | 4070 |  | 合格 | 6.24 | 6.25 | 100 | 100
2024-09-06 | Y2407961-2 | 8079 | 7 | 1709 | 2000 |  | 合格
2024-09-06 | 2Y2407794-2 | 8079 | 7 | 1716 | 1160 |  | 合格 | 7.1 | 7.15 | 40 | 50 | Q上563mm S0.02 L:2290mm 黑色来料辊印印过
2024-09-06 | 2Y2403729-2 | 8079 | 7 | 1698 | 1830 |  | 合格 | 7.08 | 7.03 | 70 | 40
2024-09-06 | 2Y2405858 | 8079 | 7 | 1687 | 1110 |  | 不合格 | 7.15 | 7.17 | 60 | 70 | 来料C386辊印 S0.1 L:1943 印过未透
2024-09-06 | 2Y2408794-2 | 8079 | 6 | 1312 | 4180 |  | 合格 | 6.07 | 6.1 | 400 | 400
2024-09-06 | 2Y2408950-3 | 8079 | 5.5 | 1272 | 2720 |  | 合格 | 5.47 | 5.49 | 800 | 800
2024-09-06 | 2Y2408897-2 | 8079 | 5.5 | 1252 | 1150 |  |  | 5.53 | 5.5 | 3000 | 2900
2024-09-07 | 2Y24081007-1 | 8079 | 5.5 | 1252 | 5260 |  | 合格 | 5.51 | 5.56 | 300 | 300 | 红线处为闪皱
2024-09-07 | 2Y2408950-11 | 8079 | 5.5 | 1272 | 1310 |  | 合格 | 5.58 | 5.61 | 600 | 800
2024-09-07 | 2Y2408794-1 | 8079 | 6 | 1312 | 2460 |  | 合格 | 6.15 | 5.95 | 300 | 400
2024-09-07 | 2Y2408895-21 | 8079 | 5.8 | 1312 | 5005
2024-09-07 | 2Y2408895-2 | 8079 | 5.8 | 1312 | 1560 |  | 合格 | 5.91 | 5.87 | 600 | 500
2024-09-07 | 2Y2408895-11 | 8079 | 5.8 | 1312 | 2210 |  | 合格 | 5.83 | 5.8 | 600 | 600
2024-09-07 | 2Y2408790-2 | 1235 | 7 | 1592 | 1310 |  | 合格 | 7.01 | 6.98 | 80 | 80
2024-09-07 | 2Y2408892-13 | 8079 | 5.8 | 1492 | 3238 |  | 不合格 | 5.78 | 5.9 | 500 | 500 | 下表面Q510 轻微亮线 | 亮线抽调 | 上张超厚 09G
2024-09-07 | 2Y2408934-2 | 8079 | 5.3 | 1252 | 2200 |  | 合格 | 5.39 | 5.5 | 1500 | 1500
2024-09-07 | 2Y2408934-1 | 8079 | 5.3 | 1252 | 1060 |  | 合格 | 5.47 | 5.38 | 1500 | 1300
2024-09-07 | Y2408637-2 | 8079 | 7 | 1680 | 430 |  | 合格 | 7.14 | 7.08 | 80 | 60
2024-09-07 | 2Y24081029-2 | 1070 | 13 | 1570 | 2911 |  | 合格 | 13
2024-09-07 | 2Y24081057-1 | 1070 | 13 | 1570 | 2200 |  | 合格 | 13
2024-09-07 | 2Y24081057-2 | 1070 | 13 | 1570 | 5160 |  | 合格 | 13
2024-09-07 | 2Y24081058-1 | 1070 | 13 | 1570 | 6500 |  | 不合格 | 13.1 |  |  |  | 来料辊印Q590 L:1630 S0.3 黑色
2024-09-07 | 2Y24081058-2 | 1070 | 13 | 1570 | 4730 |  | 不合格 | 13.1 |  |  |  | Q215来料辊印S0.2 来料Q590 辊印S0.3 L:1630
2024-09-07 | 2Y24081059-1 | 1070 | 13 | 1570 | 6200 |  | 不合格 | 13 |  |  |  | Q215来料辊印S0.2 L:1620
2024-09-07 | 2Y24081059-2 | 1070 | 13 | 1570 | 5460 |  | 不合格 | 12.95 |  |  |  | Q215来料辊印S0.2 L:1620
2024-09-07 | Y24081105-1 | 1100 | 13 | 1490 | 1360 |  | 合格 | 13
2024-09-07 | Y24081105-2 | 1100 | 13 | 1490 | 8940 |  | 合格 | 13.1 |  |  |  | 14.5万米熨平辊加至目标
2024-09-07 | Y24081106 | 1100 | 13 | 1490 | 10070 |  | 合格 | 12.9
2024-09-07 | 2Y2408951-2 | 8079 | 7 | 1252 | 1380 |  | 合格 | 7.1 | 7.15 | 30 | 40 | 上C130 黑色辊印 未印过未透 L:995 s0.2
2024-09-07 | 2Y2408605-4 | 8079 | 7 | 1542 | 800
2024-09-07 | 2Y2408527-2 | 8079 | 5.3 | 1540 | 500
2024-09-07 | 2Y24081004 | 8079 | 7 | 1632 | 900 |  | 合格 | 7.1 | 7 | 50 | 50
2024-09-07 | 2Y24081004-1 | 8079 | 7 | 1632 | 900 |  | 不合格 |  |  |  |  | C100-600 三个辊印透
2024-09-07 | 2Y2408866-2 | 8079 | 6 | 1252 | 1605 |  | 合格 | 6.1 | 6.1 | 350 | 300 |  |  | 孔洞断带多次退05G 余料三个断头无法焊接
2024-09-08 | 2Y24081008-1 | 8079 | 5.5 | 1237 | 860 |  | 合格 | 5.53 | 5.7 | 1000 | 950
2024-09-08 | 2Y2409326-1 | 1070 | 13 | 1570 | 3700 |  | 合格 | 13
2024-09-08 | 2Y2409326-2 | 1070 | 13 | 1570 | 4820 |  | 合格 | 13
2024-09-08 | 2Y2408900-4 | 8079 | 5.5 | 1252 | 770/1180 |  | 合格 | 5.5/5.95 | 5.5/6.05 | 400 | 600
2024-09-08 | Y24081107 | 1070 | 13 | 1470 | 500 |  | 合格 | 13.1
2024-09-08 | Y24081075 | 1100 | 12 | 1490 | 10690 |  | 合格 | 12 |  |  |  | C666三道次辊印印过未透 S0.4 L3166
2024-09-08 | Y24081076-1 | 1100 | 12 | 1490 | 5380 |  | 合格 | 12 |  |  |  | C666三道次辊印印过未透 S0.4 L3166
2024-09-08 | Y24081076-2 | 1100 | 12 | 1490 | 5260 |  | 合格 | 11.98
2024-09-08 | 2Y2408935-1 | 8079 | 5.3 | 1252 | 1920 |  | 合格 | 5.48 | 5.39 | 1000 | 800
2024-09-08 | 2Y2408935-2 | 8079 | 5.3 | 1252 | 1690 |  | 不合格 | 5.41 | 5.42 | 200 | 2000 | 红线处闪筋，接头处有箭头 松卷来料闪筋 针孔超
2024-09-08 | 2Y2408894-1 | 8079 | 5.8 | 1492 | 1510 |  | 合格 | 5.98 | 5.85 | 180 | 220
2024-09-08 | 2Y2408945-1 | 8079 | 5.8 | 1512 | 4230 |  | 合格 | 5.88 | 5.91 | 400 | 400
2024-09-08 | 2Y2408945-2 | 8079 | 5.8 | 1512 | 4350 |  | 合格 | 5.92 | 5.88 | 400 | 500
2024-09-08 | 2Y2408950-2 | 8079 | 5.5 | 1272 | 2400 |  | 合格 | 5.51 | 5.62 | 800 | 800
2024-09-08 | 2Y2408758-2 | 1235 | 7 | 1592 | 1300 |  | 合格 | 7.08 | 7.03 | 80 | 80
2024-09-08 | 2Y2408950-12 | 8079 | 7 | 1272 | 410 |  | 合格 | 7.11 | 7.01 | 50 | 50
2024-09-08 | 2Y2408977-4 | 8079 | 7 | 1272 | 280 |  | 合格
2024-09-08 | 2Y2408951-3 | 8079 | 7 | 1252 | 650 |  | 合格
2024-09-08 | 2Y2408765-2 | 8079 | 6.3 | 1312 | 3520 |  | 合格 | 6.2 | 6.19 | 200 | 200 | 未找到
2024-09-08 | 2Y2408980-11 | 8079 | 5.5 | 1252 | 4300 |  | 合格 | 5.6 | 5.62 | 800 | 600
2024-09-08 | 2Y2408980-12 | 8079 | 5.5 | 1252 | 3100 |  | 合格 | 5.59 | 5.63 | 800 | 600
2024-09-09 | Y2409348 | 1100 | 13 | 1440 | 440 |  | 不合格 | 13.1 |  |  |  | C180黑色辊印 L:950
2024-09-09 | Y2409349 | 1100 | 13 | 1440 | 10510 |  | 合格 | 13.05
2024-09-09 | Y2408963 | 1235D-1 | 12 | 1350 | 9910 |  | 不合格 | 12.04 |  |  |  | C335直棱
2024-09-09 | 2Y2409351-1 | 1100 | 12 | 1595 | 2600 |  | 合格 | 12 |  |  |  | Q65黑色线状辊印 周期960
2024-09-09 | 2Y2408896-1 | 8079 | 5.8 | 1312 | 680 |  | 不合格 | 5.88 | 5.9 | 200 | 300 | Q上482 来料辊印 印过未透 S0.05 L:2460
2024-09-09 | 2Y2408527-4 | 8079 | 5.3 | 1540 | 3450 |  | 合格 | 5.27 | 5.43 | 1000 | 1000 | 底部改轧一车6μ
2024-09-09 | 2Y24081004-2 | 8079 | 7 | 1632 | 1819 |  | 合格 | 6.95 | 6.9 | 50 | 50 | 第一接头以下1.5T 辊印透S0.1 L:842 红线以下闪皱
2024-09-09 | 2Y2408895-2 | 8079 | 7 | 1312 | 1280 |  | 合格 | 6.97 | 6.9 | 70 | 70
2024-09-09 | 2Y2407875 | 8079 | 7 | 1312 | 710 |  | 合格 | 7.25 | 6.95 | 70 | 70 | Q侧头部半幅人字纹
2024-09-09 | 2Y2408932 | 8079 | 6 | 1252 | 1780 |  | 合格 | 6.06 | 6.05 | 550 | 600 |  |  | 接头超
2024-09-09 | 2Y2408949-2 | 8079 | 6 | 1272 | 4900 |  | 不合格 | 6.14 | 6.05 | 280 | 350 | 最后一个接头有辊印 大约1吨 C260 S0.3 辊印透不合格
2024-09-09 | 2Y2407939-1 | 8079 | 7 | 1542 | 720 |  | 合格 | 7.1 | 7 | 70 | 80
2024-09-09 | 2Y2405692-2 | 8079 | 7 | 1492 | 2180 | [6 empty] | 划线以下人字纹 C285 来料辊印 L:2653 S0.3
2024-09-09 | 2Y2408892-2 | 8079 | 7 | 1492 | 500 |  | 不合格 | 7.03 | 7.1 | 60 | 70
2024-09-09 | 2Y2408899 | 8079 | 5.5 | 1252 | 1060 |  | 合格 | 5.54 | 5.42 | 570 | 430
2024-09-09 | 2Y2408977-2 | 8079 | 5.5 | 1272 | 5100 |  | 不合格 | 5.51 | 5.51 | 800 | 800 | 压靠印
2024-09-09 | 2Y2408977-3 | 8079 | 5.5 | 1272 | 2590 |  | 合格 | 5.51 | 5.51 | 800 | 800
2024-09-09 | 2Y24081008-2 | 8079 | 6 | 1237 | 4300 |  | 合格 | 6 | 6 | 200 | 100
2024-09-09 | 2Y24081008-3 | 8079 | 6 | 1237 | 1080
2024-09-09 | 2Y2408934-3 | 8079 | 6 | 1252 | 2680 |  | 合格 | 6.07 | 6.12 | 600 | 600
2024-09-09 | 2Y2409351-2 | 1100 | 12 | 1595 | 762 |  | 合格 | 12.2
2024-09-10 | 2Y2408898-1 | 8079 | 5.5 | 1252 | 566 |  | 不合格 | 5.58 | 5.51 | 700 | 500 | C38 辊印 S0.08 印过未透 |  | 不足一车 15G | 不足一车退
2024-09-10 | 2Y2408523-1 | 8079 | 6.3 | 1702 | 3200 |  | 合格 | 6.31 | 6.3 | 200 | 300 | 底部8千米开缝印
2024-09-10 | 2Y2408523-2 | 8079 | 6.3 | 1702 | 3100 |  | 合格 | 6.31 | 6.3 | 300 | 200
2024-09-10 | 2Y2408901-2 | 8079 | 5.5 | 1252 | 1220 |  | 合格 | 5.54 | 5.58 | 300 | 400
2024-09-10 | 2Y2408947-1 | 8079 | 5.5 | 1272 | 820 |  | 合格 | 5.56 | 5.66 | 380 | 400
2024-09-10 | 2Y2408877-1 | 8079 | 5.5 | 1252 | 1310 |  | 合格 | 5.65 | 5.55 | 200 | 200
2024-09-10 | 2Y2408877-2 | 8079 | 5.5 | 1252 | 1070 |  | 合格 | 5.6 | 5.57 | 200 | 200
2024-09-10 | 2Y2408981-1 | 8079 | 5.5 | 1252 | 1170 |  | 合格 | 5.7 | 5.68 | 300 | 400
2024-09-10 | 2Y2408935-3 | 8079 | 5.3 | 1252 | 4010 |  | 合格 | 6.02 | 6.06 | 600 | 600 | 第三个断头上改轧6 底部5.3断头多2个
2024-09-10 | 2Y2408951-1 | 8079 | 6 | 1252 | 2460 |  | 合格 | 6.1 | 6.1 | 200 | 400
2024-09-10 | 2Y2408952 | 8079 | 6 | 1252 | 2140 |  | 合格 | 6.1 | 6.05 | 400 | 500
2024-09-10 | 2Y2408523-3 | 8079 | 6.3 | 1702 | 4220 |  | 合格 | 6.38 | 6.42 | 100 | 100
2024-09-10 | 2Y2408894-2 | 8079 | 5.8 | 1492 | 1480 |  | 合格 | 5.95 | 5.82 | 500 | 500
2024-09-10 | 2Y2407621-1 | 1100 | 12 | 1595 | 6460 |  | 合格 | 12.07 |  |  |  | 筒底来料厚差大 来料多条亮线 出口轻微可见
2024-09-10 | Y2409374 | 1070 | 13 | 1470 | 10610 |  | 合格 | 13.07
2024-09-10 | Y2409375 | 1070 | 13 | 1470 | 10480 |  | 合格 | 12.9
2024-09-02 | 2Y2408897-2 | 8079 | 5.5 | 1252 | 600
2024-09-01 | 2Y2408949 | 8079 | 5.5 | 1272 | 650
2024-09-11 | 2Y24081115-2 | 8079 | 6 | 1732 | 1850 |  | 合格 | 6.07 | 6 | 600 | 600 | 外圈头部塔形
2024-09-11 | 2Y2409357 | 1100 | 13 | 1440 | 10420 |  | 合格 | 12.95
2024-09-11 | Y2409426 | 1100 | 13 | 1440 | 10330 |  | 合格 | 13
2024-09-11 | 2Y24081067-21 | 8079 | 5.3 | 1542 | 4200 |  | 合格 | 5.31 | 5.3 | 800 | 780
2024-09-11 | 2Y2408605-3 | 8079 | 5.3 | 1542 | 2174 |  | 合格 | 5.4 | 5.41 | 1000 | 800
2024-09-11 | 2Y2408527-2 | 8079 | 5.3 | 1540 | 680 |  | 合格 | 5.38 | 5.47 | 800 | 600 |  |  | 孔洞断带多次余料无法焊接
2024-09-11 | 2Y2408758-1 | 1235 | 7 | 1592 | 970 |  | 合格 | 7.05 | 7.1 | 80 | 80 | 第三个接头以下Q190辊印 S0.08 L:1035 印透 |  | 余料辊印退10G
2024-09-11 | 2Y2408840-1 | 8079 | 7 | 1312 | 1500
2024-09-11 | 2Y24081116-11 | 8079 | 5.8 | 1732 | 2030 |  | 合格 | 5.59 | 5.68 | 400 | 500
2024-09-11 | 2Y24081116-12 | 8079 | 7 | 1732 | 1210 |  | 合格 | 7.09 | 7.02 | 80 | 80
2024-09-11 | 2Y24081116-21 | 8079 | 5.8 | 1732 | 4730 |  | 合格 | 5.85 | 5.8 | 400 | 400
2024-09-11 | 2Y24081116-22 | 8079 | 7 | 1732 | 2700 |  | 合格 | 6.93 | 7.04 | 80 | 80
2024-09-11 | 2Y24071006-2 | 8079 | 5.8 | 1710 | 1275 |  |  | 6.03 | 6.14 | 60 | 80
2024-09-11 | 2Y2406469 | 8079 | 7 | 1612 | 1650 | [6 empty] | 头部大后张轧制针孔偏上限
2024-09-11 | 2Y2403771-6 | 8079 | 7 | 1252 | 2560
2024-09-11 | 2Y2406369-6 | 8079 | 7 | 1252 | 1890 |  | 不合格 | 7.13 | 7 | 60 | 500 | 针孔超，接头超
2024-09-11 | Y2409376 | 1070 | 13 | 1470 | 680 |  | 合格 | 13
2024-09-11 | Y2409425 | 1100 | 13 | 1440 | 10420 |  | 合格 | 13
2024-09-11 | 2Y2408605-2 | 8079 | 5.3 | 1542 | 990 |  | 合格 | 5.49 | 5.5 | 1500 | 1500 | 最上面红线到筒底粗红线为6 最上面红线到外圈的料厚度为5.3 筒底粗红线部分闪筋不合格
2024-09-11 | 2Y2408891-1 | 8079 | 5.8 | 1682 | 5350 |  | 不合格 | 5.8 |  |  |  | 辊印Q576
2024-09-11 | 2Y2408891-2 | 8079 | 5.8 | 1682 | 2550 |  | 不合格 | 5.8
2024-09-11 | 2Y2408891-3 | 8079 | 5.8 | 1682 | 3750 |  | 合格 | 5.97 | 5.8 | 200 | 200
2024-09-11 | 2Y2408894-21 | 8079 | 5.8 | 1492 | 1590 |  | 合格 | 5.93 | 5.95 | 400 | 500
2024-09-11 | 2Y24081034-1 | 8079 | 5.5 | 1252 | 4100 |  | 合格 | 5.59 | 5.49 | 400 | 400
2024-09-12 | 2Y2409385 | 1070 | 13 | 1470 | 10380 |  | 合格 | 13.05
2024-09-12 | 2Y2409386 | 1070 | 13 | 1470 | 10520 |  | 合格 | 13.05
2024-09-12 | 2Y2409387 | 1070 | 13 | 1470 | 10380 |  | 合格 | 13.01
2024-09-12 | 2Y2409358 | 1100 | 13 | 1440 | 4400 |  | 合格 | 13.06 |  |  |  | 来料亮线多条下料轻微可见
2024-09-12 | 2Y2409360-2 | 8079 | 6.3 | 1732 | 1830 |  | 不合格 | 6.34 | 6.35 | 800 | 100 | Q200-700之间密集针孔
2024-09-12 | 2Y24081030 | 8079 | 7 | 1682 | 4650 |  | 不合格 | 7.1 | 7.05 | 80 | 80 | Q696 Q636 S1.0 L:1000 未透
2024-09-12 | 2Y2408631-6 | 8079 | 7 | 1682 | 1264 |  | 合格 | 7.09 | 7.03 | 70 | 70
2024-09-12 | 2Y2408314-1 | 8079 | 5.8 | 1609 | 4520 |  | 合格 | 5.92 | 5.85 | 500 | 500 | 红线处闪筋 4条红线1个接头 Q1403辊印 S0.2未透 L1008
2024-09-12 | 2Y2408314-3 | 8079 | 7 | 1612 | 1340 |  | 合格 | 7.05 | 7.11 | 80 | 80
2024-09-12 | 11Y2407913-1 | 8079 | 7 | 1629 | 1630
2024-09-12 | 11Y2408838-1 | 8079 | 7 | 1590 | 650
2024-09-12 | 11Y2408582-2 | 8079 | 7 | 1541 | 350
2024-09-12 | 2Y24081067-11 | 8079 | 5.3 | 1542 | 4970 |  | 合格 | 5.32 | 5.35 | 2000 | 1000
2024-09-12 | 2Y24081067-12 | 8079 | 5.3 | 1542 | 1000
2024-09-12 | 2Y24081067-22 | 8079 | 5.3 | 1542 | 2500 |  | 合格 | 5.4 | 5.35 | 700 | 800
2024-09-12 | 2Y24081094-3 | 8079 | 7 | 1491 | 1040 |  | 合格 | 7.04 | 7.02 | 80 | 80
2024-09-12 | 2Y2408840-2 | 8079 | 7 | 1312 | 5620 |  | 合格 | 7.2 | 7.23 | 80 | 80 | 来料Q460mm处亮线重 轧后亮线变轻
2024-09-12 | 2Y2408895-12 | 8079 | 7 | 1312 | 2460 |  | 合格 | 6.95 | 6.9 | 60 | 70
2024-09-12 | 2Y2408841 | 8079 | 7 | 1252 | 5258 |  | 不合格 | 7.02 | 7 | 200 | 50 | 下表面亮线 C侧22mm 217mm 470mm 535mm 针孔超亮线 |  | 多条亮线退03F
2024-09-12 | 2Y24081033-2 | 8079 | 7 | 1252 | 2890 |  | 合格 | 7 | 7 | 70 | 60 | 料顶部一个接头 厚度为7 大约800kg 断带多次改轧7
2024-09-12 | 2Y24081032-2 | 8079 | 6.3 | 1252 | 490 |  | 合格 | 6.3 | 6.31
2024-09-12 | 2Y24081034-2 | 8079 | 5.5 | 1252 | 3062 |  | 合格 | 5.57 | 5.52 | 400 | 400
2024-09-12 | 2Y24081069-1 | 8079 | 5.5 | 1251 | 5440 |  | 不合格 | 5.68 | 5.63 | 1200 | 800 | 外围端面起箭头
2024-09-12 | 2Y2409327-1 | 1070 | 13 | 1570 | 6180 |  | 合格 | 13
2024-09-07 | 2Y2408607-3 | 8079 | 7 | 1412 | 960 |  | 合格 | 7.01 | 6.9 | 70 | 80
2024-09-13 | Y24081200 | 8079 | 6 | 1249 | 5720 |  | 合格 | 6.06 | 6.1 | 200 | 300
2024-09-13 | Y2407963-3 | 8079 | 7 | 1609 | 2030 |  | 合格 | 6.97 | 6.92 | 80 | 80 |  | 料头卷号不对
2024-09-13 | 2Y2408682-2 | 8079 | 7 | 1699 | 708 | [6 empty] | 上Q690白条
2024-09-13 | 2Y2408837-1 | 1235 | 7 | 1592 | 400 | [6 empty] | 未找到
2024-09-13 | 2Y2409365-1 | 8079 | 5.8 | 1492 | 6200 |  | 不合格 | 5.95 | 5.88 | 400 | 500 | 针孔超
2024-09-13 | 2Y2408946-2 | 8079 | 5.8 | 1512 | 7840 |  | 合格 | 5.77 | 5.76 | 600 | 600 | 新辊第一卷筒底300kg闪皱开缝印 请退回轧机扒废
2024-09-13 | 2Y2409365-2 | 8079 | 7 | 1492 | 1040 |  | 合格 | 7.12 | 7.11 | 80 | 80 | Q370 辊印S0.1 L:1005m
2024-09-13 | 2Y2409327-2 | 1070 | 13 | 1570 | 5350 |  | 合格 | 13.1
2024-09-13 | 2Y2409328-1 | 1070 | 13 | 1570 | 6200 |  | 合格 | 13.1 |  |  |  | Q下105亮线
2024-09-13 | 2Y2409328-2 | 1070 | 13 | 1570 | 3630 |  | 合格 | 12.9
2024-09-13 | 2Y2409328-3 | 1070 | 13 | 1570 | 860 |  | 合格 | 13
2024-09-13 | Y2409457-1 | 1100 | 13 | 1490 | 5000 |  | 合格 | 13
2024-09-13 | 2Y2409360-1 | 8079 | 6.3 | 1732 | 7600 |  | 不合格 | 6.32 | 6.35 | 800 | 100 | Q200-700之间密集针孔
2024-09-13 | 2Y24081115-1 | 8079 | 6 | 1732 | 786 |  | 合格 | 6 | 5.95 | 400 | 400
2024-09-13 | 2Y2408682 | 8079 | 5.8 | 1699 | 780 |  |  | 5.85 | 5.83 | 600 | 600 |  | 可能没有了
2024-09-13 | Y2408708-2 | 8079 | 7 | 1629 | 2130 |  | 合格 | 7.07 | 7.13 | 30 | 40 | Q108辊印 印过未透 S0.02 L:1220
2024-09-13 | 2Y24081117-1 | 8079 | 5.8 | 1609 | 4600 |  | 合格 | 5.88 | 5.85 | 400 | 400
2024-09-13 | 2Y24081117-2 | 8079 | 5.8 | 1609 | 6200 |  | 合格 | 5.94 |  | 400
2024-09-13 | 2Y24081117-3 | 8079 | 5.8 | 1609 | 850 |  | 合格 | 5.93 |  | 400
2024-09-13 | Y2409458-1 | 1100 | 13 | 1490 | 5800 |  | 合格 | 13.07
2024-09-13 | Y2409458-2 | 1100 | 13 | 1490 | 4020 |  | 合格 | 13.2
2024-08-04 | 2Y2407912 | 8079 | 7 | 1632 | 3167 |  | 合格 | 6.95 | 6.82 | 60 | 60 | 上C172亮线 | 可能没有了
2024-09-10 | 2Y2408314-2 | 8079 | 6 | 1609 | 4670 |  |  | 5.84 | 5.85 | 600 | 600 |  | 未找到
2024-08-24 | 2Y2407939-22 | 8079 | 5.3 | 1542 | 2950 |  | 合格 | 5.34 | 5.47 | 800 | 800
2024-09-07 | 2Y2408527-5 | 8079 | 5.3 | 1540 | 1530 |  | 合格 | 6.13 | 6.09 | 400 | 600 | 尾部改轧6μ
2024-09-11 | Y2409431 | 1070 | 13 | 1570 | 11010 |  | 合格 | 13
2024-09-12 | Y2409432 | 1070 | 13 | 1570 | 11230 |  | 合格 | 13
2024-09-12 | Y2409433 | 1070 | 13 | 1570 | 10750 |  | 合格 | 13.1
2024-09-14 | 2Y24081066-22 | 8079 | 5.3 | 1542 | 700
2024-09-14 | 2Y24081066-23 | 8079 | 7 | 1542 | 1230 |  | 合格 | 7.15 | 7.08 | 60 | 60
2024-09-14 | 2Y2408314-3 | 8079 | 6 | 1612 | 840 |  | 合格 | 6 | 5.95 | 400 | 380
2024-09-14 | 2Y24081123-1 | 8079 | 5.3 | 1442 | 5190 |  | 合格 | 5.35 | 5.38 | 800 | 800 | 红线处闪筋，松卷
2024-09-14 | 2Y2409367-3 | 8079 | 6 | 1362 | 980 |  | 不合格 | 6.11 | 6.03 | 900 | 9000 | 针孔超
2024-09-14 | 2Y2408946-1 | 8079 | 5.8 | 1512 | 500 |  | 不合格 | 5.89 | 5.82 | 400 | 400 | 入口开缝印
2024-09-14 | Y2409453-1 | 1100 | 13 | 1595 | 6250 |  | 合格 | 13.05 |  |  |  | C365辊印S0.1 L:970
2024-09-14 | Y2409453-2 | 1100 | 13 | 1595 | 5400 |  | 合格 | 13
2024-09-14 | Y2409452-2 | 1100 | 13 | 1595 | 5460 |  | 合格 | 13.1
2024-09-14 | 2Y2408949-1 | 8079 | 5.5 | 1272 | 1400 |  | 合格
2024-09-14 | 2Y2408898-2 | 8079 | 5.5 | 1252 | 930 |  | 不合格 | 5.59 | 5.63 | 600 | 700 | C38 辊印 S0.08 印过未透
2024-09-14 | 2Y2408899-2 | 8079 | 5.5 | 1252 | 365/1420 |  | 合格 | 5.76 | 5.68 | 600 | 600 |  | 红线下厚度为7
2024-09-14 | 2Y2408900-3 | 8079 | 7 | 1252 | 680 |  | 合格 | 7.05 | 7.03 | 80 | 80
2024-09-14 | 2Y24081118-1 | 8079 | 5.8 | 1612 | 6588 |  |  | 5.71 | 5.81 | 400 | 400 | 打底15800米改轧7
2024-09-14 | 2Y24081118-2 | 8079 | 5.8 | 1612 | 4070 |  | 合格 | 5.8 | 5.8 | 400 | 400 | 800kg改轧7
2024-09-14 | 2Y24081088-2 | 8079 | 7 | 1678 | 332 |  | 合格 | 6.93 | 7.06 | 60 | 60
2024-09-14 | Y2409452-1 | 1100 | 13 | 1595 | 6230 |  |  | 13
2024-09-14 | Y2409411 | 1070 | 13 | 1470 | 10730 |  | 合格 | 13
2024-09-14 | Y2409412 | 1070 | 13 | 1470 | 10820 |  | 合格 | 12.97
2024-09-14 | Y2409413 | 1070 | 13 | 1470 | 10680 |  | 合格 | 13
2024-09-14 | Y2409434-2 | 1070 | 13 | 1570 | 8680 |  | 不合格 | 13 |  |  |  | Q605来料亮线
2024-09-14 | Y2409459-1 | 1100 | 13 | 1440 | 2890 |  | 合格 | 12.9
2024-09-14 | 2Y2408812-1 | 8079 | 6.3 | 1332 | 5730 |  | 合格 | 6.29 | 6.2 | 400 | 400
2024-09-14 | 2Y2408812-2 | 8079 | 6.3 | 1332 | 4200 |  | 合格 | 6.18 | 6.19 | 400 | 400
2024-09-14 | 2Y2408735-1 | 8079 | 6.1 | 1332 | 5760 |  | 不合格 | 6.2 | 6.2 | 120 | 150 | C370来料辊印两个 S0.2 未透
2024-09-14 | 2Y2408735-2 | 8079 | 7 | 1332 | 3880 |  | 不合格 | 7.1 | 7.05 | 80 | 80 | C370来料辊印 L:910 S0.2 | 切低要求
2024-09-14 | 2Y2408981-2 | 8079 | 7 | 1252 | 420 |  | 合格 | 7 | 6.98 | 80 | 80 | 轻人字纹
2024-09-14 | 2Y24081032-1 | 8079 | 6.3 | 1252 | 700 |  | 合格 | 6.35 | 6.39 | 300 | 400 |  |  | 断头下为5.8
2024-09-14 | 2Y24081033-1 | 8079 | 6.3 | 1252 | 1150 |  | 合格 | 6.3 | 6.4 |  |  |  |  | 不足一车
2024-09-14 | 2Y24081035-3 | 8079 | 6 | 1252 | 2430 |  | 合格 | 6.04 | 6.05 | 200 | 200
2024-09-14 | 2Y24081007-3 | 8079 | 6 | 1252 | 400 |  | 合格 | 6.02 | 6.01 | 100 | 100
2024-09-14 | 2Y2408899-3 | 8079 | 6 | 1252 | 1090 |  | 合格 | 6.1 | 5.98 | 300 | 400 |  |  | 孔洞断带夹杂多次退
2024-09-14 | 2Y2408900-2 | 8079 | 6 | 1252 | 1000 |  | 合格 | 6.11 | 6.08 | 600 | 600 |  |  | 多次断带退
2024-09-14 | 2Y2408879 | 8079 | 5.5 | 1252 | 2200 |  | 不合格 | 5.5 | 5.52 | 800 | 800 | Q435 亮线轻微
2024-09-14 | 2Y2408900-1 | 8079 | 5.5 | 1252 | 710 |  | 合格 | 5.54 | 5.54 | 700 | 700
2024-09-14 | 2Y24081007-2 | 8079 | 5.5 | 1252 | 2110 |  | 合格 | 5.66 | 5.62 | 200 | 300
2024-09-14 | 2Y2408934-2 | 8079 | 5.3 | 1252 | 3830 |  | 合格 | 5.39 | 5.5 | 1500 | 1500
2024-09-10 | 11Y2408582-2 | 8079 | 7 | 1541 | 1130 |  | 合格 | 7.06 | 6.9 | 60 | 70 | 未找到
|  | 2Y2408894-3 | 8079 | 7 | 1491 | 320 |  |  | 7
2024-09-15 | Y2409484-1 | 1100 | 13 | 1490 | 2546 |  | 合格 | 13.04 | [5 empty] | 13#分切
2024-09-15 | 2Y2409306-1 | 8079 | 7 | 1682 | 6000 |  | 不合格 | 6.96 | 7.03 | 50 | 50 | Q上553 L:1040 C856来料辊印 S0.2T | 辊印抽掉
2024-09-15 | Y2409435 | 1070 | 13 | 1570 | 6000 |  | 不合格 | 13.1 |  |  |  | 下Q605来料亮线
2024-09-15 | Y2409436 | 1070 | 13 | 1570 | 1000 |  | 不合格 | 13 |  |  |  | 下Q605来料亮线
2024-09-15 | Y2409454 | 1070 | 13 | 1570 | 11300 |  | 不合格 | 12.98 |  |  |  | 来料Q605亮线下料可见
2024-09-15 | Y2409494 | 1070 | 13 | 1470 | 8180 |  | 合格 | 12.95 |  |  |  | 整卷来料厚度波动大 版型波动大
2024-09-15 | Y2409422 | 1100 | 12 | 1595 | 11850 |  | 合格 | 12.02 |  |  |  | 筒底2万米厚差大 17万米后Q0-100间断性擦划伤
2024-09-15 | 2Y2407683-1 | 1235 | 7 | 1580 | 3270 |  | 合格 | 6.99 | 7.07 | 30
2024-09-15 | 2Y2408893-2 | 8079 | 5.8 | 1492 | 1489 |  | 不合格 | 6.1 | 6.08 | 200 | 300 | C505辊印透 S0.3
2024-09-15 | 2Y24081094-1 | 8079 | 5.8 | 1492 | 940 |  | 不合格 | 5.81 | 5.82 | 400 | 400 | Q132 片状人字印 L1056
2024-09-15 | 2Y24081094-2 | 8079 | 5.8 | 1492 | 950
2024-09-15 | 2Y24081094-2 | 8079 | 5.8 | 1492 | 2240 |  | 不合格 | 5.84 | 5.81 | 600 | 400 | 上张驱动侧线性针孔超
2024-09-15 | 2Y2409365-2 | 8079 | 5.8 | 1492 | 2270 |  | 不合格 | 5.93 | 5.85 | 100 | 500
2024-09-15 | 2Y24081123-2 | 8079 | 5.3 | 1442 | 3700 |  | 合格 | 5.41 | 5.35 | 900 | 800 | 红线处闪筋，头部松卷横折扒废120kg | 卷面信息5.8
2024-09-15 | 2Y24081123-3 | 8079 | 5.3 | 1442 | 1810 |  | 合格 | 5.38 | 5.4 | 1000 | 1200
2024-09-15 | 2Y24081125-2 | 8079 | 5.3 | 1442 | 1650 |  | 合格 | 5.42 | 5.45 | 1200 | 1300
2024-09-15 | 2Y24081124-2 | 8079 | 5.3 | 1442 | 1120 |  | 合格 | 5.35 | 5.48 | 700 | 1000
2024-09-15 | 2Y2408736 | 8079 | 7 | 1332 | 3069 |  |  | 6.9 | 7.02 | 40 | 50 | 画线处到接头处厚度为6.3μ 大约600kg
2024-09-15 | 2Y2408879-2 | 8079 | 7 | 1252 | 340 |  | 合格 | 7 | 7.01 | 50 | 50 | 上面有其他卷
2024-09-15 | 2Y2408880-2 | 8079 | 7 | 1252 | 1960 |  | 不合格 | 7.1 | 7.12 | 80 | 80 | Q605轻微亮线 | 未找到
2024-09-15 | 2Y2407737-1 | 8079 | 7 | 1252 | 2320 |  | 合格 | 7.07 | 7.02 | 20 | 40
2024-09-15 | 2Y2409307 | 8079 | 7 | 1682 | 380 |  | 合格 | 7.05 | 7.01 | 80 | 80
2024-09-15 | 2Y2409333-1 | 8079 | 6 | 1682 | 1120 |  | 合格 | 6.09 | 6.03 | 400 | 400
2024-09-15 | 2Y2409333-2 | 8079 | 6 | 1682 | 3470 |  | 合格 | 6.12 | 6.08 | 200 | 300
2024-09-15 | 2Y2409310-1 | 8079 | 6.5 | 1542 | 6470 |  | 合格 | 6.49 | 6.51 | 100
2024-09-15 | 2Y2409310-2 | 8079 | 6.5 | 1542 | 4670 |  | 合格 | 6.57 | 6.49 | 400 | 500
2024-09-15 | 2Y2409308-3 | 8079 | 7 | 1542 | 1600 |  | 合格 | 7.13 | 7.09 | 70 | 70
|  | 2Y2408314-12 | 8079 | 5.3 | 1612 | 4070 |  |  | 5.5 |  |  | 记录不对，未找到
2024-09-16 | 2Y2408814-2 | 8079 | 6 | 1332 | 2000 |  | 合格 | 5.98 | 6 | 400 | 400
2024-09-16 | 2Y2408813-2 | 8079 | 6 | 1332 | 4700 |  |  | 6.06 | 6.05 | 500 | 500
2024-09-16 | 2Y2408814-3 | 8079 | 6 | 1332 | 3260 |  | 合格 | 6 | 6.05 | 80 | 60
2024-09-16 | 2Y24081035-1 | 8079 | 5.5 | 1252 | 5500 |  | 合格
2024-09-16 | 2Y24081035-2 | 8079 | 5.5 | 1252 | 980 |  | 合格 | 5.55 | 5.54 | 300 | 500
2024-09-16 | 2Y24081069-2 | 8079 | 5.5 | 1251 | 1412 |  | 合格 | 5.57 | 5.56 | 1200 | 1000 | 卷面信息2Y24081069-1
2024-09-16 | Y2409482-1 | 1100 | 13 | 1490 | 2630 |  | 不合格 | 13.1 |  |  |  | C95 Q40 Q65 Q115 200MM S0.2辊印 |  | 21E
2024-09-16 | Y2409482-2 | 1100 | 13 | 1490 | 1730 |  | 不合格 | 13.05 |  |  |  | C95 Q40 Q65 Q115 200MM S0.2辊印
2024-09-16 | Y2409483-2 | 1100 | 13 | 1490 | 1209 |  | 合格 | 12.84 | [5 empty] | 19E
2024-09-16 | 2Y2409325 | 1100 | 12 | 1584 | 8510 |  | 合格 | 12.1
2024-09-16 | Y2409455 | 1070 | 13 | 1570 | 11100 |  | 不合格 | 13.1 |  |  |  | C130来料辊印 S0.3 L1300
2024-09-16 | Y2409484-2 | 1100 | 13 | 1490 | 2236 |  | 合格 | 13.01 | [5 empty] | 9#轧机
2024-09-16 | Y2409478 | 1100 | 13 | 1595 | 1915 |  | 不合格 | 13 |  |  |  | Q265 C140 辊印
2024-09-16 | 2Y24081066-21 | 8079 | 5.3 | 1542 | 1910 |  | 合格 | 5.35 | 5.37 | 800 | 900
2024-09-16 | 2Y2409308-1 | 8079 | 5.3 | 1542 | 4600 |  | 合格 | 5.49 | 5.5 | 1400 | 1500 | C143MM 辊印 S0.02
2024-09-16 | 2Y2409308-2 | 8079 | 5.3 | 1542 | 5150 |  | 合格 | 5.5 | 5.48 | 1500 | 1500 | C138MM 辊印 S0.02
2024-09-16 | 2Y2409333-3 | 8079 | 6 | 1682 | 2140 |  | 合格 | 6.11 | 6.15 | 200 | 300
2024-09-16 | 2Y2409309-21 | 8079 | 5.3 | 1542 | 8040 |  | 合格 | 5.42 | 5.43 | 600 | 700
2024-09-16 | 2Y2407683-2 | 1235 | 7 | 1580 | 800 |  | 合格 | 7.1 | 7.05 | 80 | 80
2024-09-16 | 2Y2409368-3 | 8079 | 7 | 1362 | 4200 |  | 合格 | 7.1 | 6.98 | 80 | 80
2024-09-17 | 2Y2409395-2 | 8079 | 6.3 | 1252 | 4120 |  | 合格 | 6.21 | 6.14 | 300 | 300
2024-09-17 | 2Y2409339-23 | 8079 | 5.3 | 1542 | 900
2024-09-17 | Y2409479-2 | 1100 | 13 | 1595 | 5256 |  | 合格 | 13.2
2024-09-17 | 2Y2409341-2 | 8079 | 5.3 | 1362 | 2818 |  | 合格 | 5.35 | 5.4 | 1000 | 1000
2024-09-17 | 2Y2409392-1 | 8079 | 5.3 | 1542 | 5400 |  | 合格 | 5.4 | 5.45 | 800 | 1000
2024-09-17 | 2Y24081092-21 | 8079 | 5.3 | 1542 | 1430 |  | 合格 | 5.4 | 5.3 | 1000 | 1200
2024-09-17 | 2Y24081092-22 | 8079 | 7 | 1542 | 1150 |  | 合格 | 7.14 | 7.08 | 80 | 80
2024-09-17 | 2Y24081092-23 | 8079 | 5.3 | 1542 | 1350 |  | 合格 | 5.34 | 5.47 | 1000 | 1000
2024-09-17 | 2Y24081092-24 | 8079 | 5.3 | 1542 | 1060 |  | 合格 | 7.07 | 7.03 | 80 | 80
2024-09-17 | 2Y2409337-2 | 1235 | 7 | 1592 | 3270 |  | 不合格 | 7.08 | 7.12 | 80 | 80 | C607MM 辊印透T0.3 L:1053MM
2024-09-17 | 2Y2408310-2 | 8079 | 6.3 | 1432 | 1030 |  | 合格 | 6.27/7.02 | 200/60 |  |  | 断头上改轧7 断头下6.3
2024-09-17 | Y2409479-1 | 1100 | 13 | 1595 | 1700 |  | 不合格 | 12.55 |  |  |  | 厚度薄
2024-09-17 | Y2409483-1 | 1100 | 13 | 1490 | 2032 |  | 不合格 | 13 |  |  |  | C95 Q40 Q65 Q115 200MM S0.2辊印
2024-09-17 | Y2409456 | 1070 | 13 | 1570 | 1740 |  | 合格 | 13
2024-09-17 | 2Y2409384 | 1070 | 13 | 1570 | 11300 |  | 合格 | 12.94
2024-09-17 | Y2409493-1 | 1100 | 13 | 1595 | 4900 |  | 合格 | 13.1 |  |  |  | 下Q308轻微亮线
2024-09-17 | Y2409493-2 | 1100 | 13 | 1595 | 6810 |  | 合格 | 13.1
2024-09-17 | 2Y2408635-2 | 8079 | 5.5 | 1252 | 570 | [6 empty] | 断头多 |  | 多次断带
2024-09-17 | 10/2Y24081125-3 | 8079 | 7 | 1442 | 1680 |  | 合格 | 7.12 | 7.13 | 80 | 80
2024-09-17 | 2Y2409338-1 | 1235 | 7 | 1592 | 4630 |  | 合格 | 7.07 | 6.99 | 70 | 70
2024-09-17 | 2Y2409337-1 | 1235 | 7 | 1592 | 6100 |  |  | 7.08 | 7.03 | 80 | 80
2024-09-17 | 2Y2409337-2 | 1235 | 7 | 1592 | 860 |  | 不合格 | 7.01 | 7.02 | 120 | 120 | 边部针孔多
2024-09-17 | 2Y24081066-1 | 8079 | 7 | 1542 | 4300 |  | 不合格 | 7 | 7 | 60 | 80 | Q130 来料辊印透 S0.2 L:2260
2024-09-17 | 2Y2409309-22 | 8079 | 5.3 | 1542 | 1100 |  | 合格 | 5.42 | 5.4 | 800 | 800
2024-09-17 | 2Y2409339-21 | 8079 | 6 | 1542 | 3990 |  | 合格 | 6.11 | 6.03 | 600 | 600
2024-09-10 | 11Y2408582-15 | 8079 | 7 | 1541 | 730 | [6 empty] | 头部有其他料
2024-09-18 | 2Y2409383 | 1070 | 13 | 1570 | 6240 |  | 合格 | 12.99 | [5 empty] | 边部针孔退03E
2024-09-18 | Y2409521 | 1100 | 13 | 1490 | 8110 |  | 合格 | 13.07
2024-09-18 | Y2409522 | 1100 | 13 | 1490 | 10170 |  | 合格 | 13
2024-09-18 | Y2409546 | 1100 | 13 | 1595 | 11840 |  | 合格 | 13.1
2024-09-18 | Y2409517-1 | 1100 | 13 | 1595 | 5640 |  | 合格 | 12.9 |  |  |  | 下Q439 780 亮线
2024-09-18 | Y2409517-2 | 1100 | 13 | 1595 | 5530 |  | 合格 | 13
2024-09-18 | Y2409518-1 | 1100 | 13 | 1595 | 1950 |  | 合格 | 13.03 |  |  |  | Q下439 780 亮线
2024-09-18 | Y2409518-2 | 1100 | 13 | 1595 | 6400 |  | 合格 | 12.85 |  |  |  | Q下439亮线
2024-09-18 | Y2409571 | 1070 | 13 | 1360 | 4900
2024-09-18 | 2Y24081068-1 | 8079 | 5.3 | 1542 | 1050 |  | 合格 | 5.26 | 5.25 | 2000 | 1000 | 轻人字 | 起皱版型差 | 版型差，排小管
2024-09-18 | 2Y24081068-2 | 8079 | 5.3 | 1542 | 1700 |  | 合格 | 5.25 | 5.3 | 2000 | 1300 |  | 起皱版型差 | 版型差，排小管
2024-09-18 | 2Y2409341-1 | 8079 | 5.3 | 1362 | 4350 |  | 合格 | 6.23 | 6.17 | 900 | 1000 | 断头下为6 断头上为5.3
2024-09-18 | 2Y2409339-22 | 8079 | 5.3 | 1542 | 2400 |  | 合格 | 5.45 | 5.46 | 700 | 800
2024-09-18 | 2Y2409395-1 | 8079 | 6.3 | 1252 | 4679 |  | 不合格 | 6.3 | 6.34 | 300 | 400 | 厚度超厚 |  | 多次夹杂断带04E
2024-09-18 | 2Y2409396 | 8079 | 6.3 | 1252 | 8400 |  | 合格 | 6.25 | 6.2 | 600 | 600 | Q463 Q274 轻微亮线
2024-09-18 | 2Y24081110-1 | 8079 | 6.3 | 1702 | 9350 |  | 不合格 | 6.4 | 6.43 | 300 | 350 | C上503mm S0.5 L:1010MM 白色辊印印透
2024-09-18 | 2Y24081110-2 | 8079 | 6.3 | 1702 | 700 |  | 不合格 |  |  |  |  | 砂刻
2024-09-18 | 2Y2409333-4 | 8079 | 7 | 1682 | 5070 |  | 合格 | 7.01 |  | 50
2024-09-18 | Y2409468 | 8079 | 5.5 | 1252 | 3375 |  | 合格 | 5.51 | 5.59 | 400 | 300
2024-09-18 | 2Y2409340 | 8079 | 5.3 | 1542 | 2755 |  | 合格 | 5.3 | 5.4 | 900 | 900
2024-09-18 | 2Y2409340-1 | 8079 | 5.3 | 1542 | 1920 |  | 合格 | 5.49 | 5.45 | 1000 | 1000
2024-09-18 | 2Y2409334-1 | 8079 | 5.8 | 1676 | 4200 |  | 不合格 | 5.81 | 5.82 | 400 | 400 | C177 辊印 S0.8
2024-09-18 | Y2406899-4 | 8079 | 7 | 1249 | 710 |  | 合格 | 7.1 | 7.05 | 80 | 80
2024-09-18 | Y2409467-2 | 8079 | 6 | 1442 | 1300 |  | 不合格 | 6.04 | 6.09 | 400 | 400 | Q269mm 辊印透 0.2 C64上张印过下张透 S0.2
2024-09-19 | 2Y24081114-2 | 1235 | 6 | 1252 | 1060 |  | 合格 | 6.08 | 5.95 | 2000 | 1300
2024-09-19 | 2Y24081113-3 | 1235 | 7 | 1252 | 2750 |  | 合格 | 7.08 | 7.1 | 150 | 120
2024-09-19 | 2Y24081113-2 | 1235 | 6 | 1252 | 1500 |  | 合格 | 6.01 | 6.03 | 1400 | 1200 | 红线处向上改轧6.3μ约550kg
2024-09-19 | 2Y24081113-1 | 1235 | 6 | 1252 | 3100 |  | 合格 | 5.95 | 6.02
2024-09-19 | Y2409417 | 8079 | 5.3 | 1542 | 560 |  | 合格 | . | .
2024-09-19 | 2Y24081110-3 | 8079 | 6.3 | 1702 | 930 |  | 不合格 | 6.31 | 6.4 | 400 | 400 | C191MM 辊印 上张印过下张透S0.2
2024-09-19 | Y2409467-3 | 8079 | 6 | 1442 | 2880 |  | 合格 | 6.1 | 6.12 | 200 | 300
2024-09-19 | 2Y2408931-2 | 8079 | 5.8 | 1262 | 5390 |  | 合格 | 5.9 | 5.85 | 200 | 300
2024-09-19 | 2Y2409334-3 | 8079 | 5.8 | 1676 | 3240 |  | 合格 | 5.81 | 5.82 | 220 | 200
2024-09-19 | 2Y2409334-2 | 8079 | 5.8 | 1676 | 3600 |  | 合格 | 5.89 | 5.85 | 400 | 400 | Q8 辊印T0.1 L:1071
2024-09-19 | Y2409465-1 | 8079 | 5.8 | 1612 | 3350 |  | 合格 | 5.84 | 5.82 | 400 | 300
2024-09-19 | 2Y24081055 | 1100 | 12 | 1595 | 10320 |  | 合格 | 12.1
2024-09-19 | Y2409492 | 1235D-1 | 12 | 1350 | 8848 |  | 合格 | 11.92
2024-09-19 | Y2409572 | 1070 | 13 | 1360 | 9860 |  | 合格 | 13
2024-09-19 | Y2409573 | 1070 | 13 | 1360 | 9830 |  | 合格 | 13.01
2024-09-19 | 2Y2409368-1 | 8079 | 5.3 | 1362 | 1300 |  | 不合格 | 5.34 | 5.41 | 2000 | 4000 | 针孔超 |  | 针孔满天星07E
2024-09-19 | Y2409485-1 | 1100 | 13 | 1490 | 2450 |  | 合格 | 13
2024-09-19 | Y2409607 | 1100 | 15 | 1360 | 9900 |  | 合格 | 15
2024-09-20 | Y2409439-1 | 8079 | 6.3 | 1252 | 4480 |  | 合格 | 6.3 | 6.3 | 160 | 160
2024-09-20 | Y2409478-2 | 1100 | 13 | 1595 | 5100 |  | 合格 | 13 |  |  |  | 来料辊印未找到
2024-09-20 | Y2408911-2 | 1235D-1 | 10 | 1210 | 5050 |  | 合格 | 10.1 | [5 empty] | 来料直棱重 22E
2024-09-20 | Y2409544 | 1070 | 13 | 1570 | 7000
2024-09-20 | Y2409545 | 1070 | 13 | 1570 | 10670 |  | 合格 | 13.1
2024-09-20 | Y2409549 | 1070 | 12 | 1570 | 3820 |  | 合格 | 12.1
2024-09-20 | Y2409595 | 1100 | 12 | 1595 | 10560 |  | 合格 | 12.05
2024-09-20 | Y2409485-2 | 1100 | 13 | 1490 | 7140 |  | 合格 | 12.91 |  |  |  | 来料横纹 C720 L:1610
2024-09-20 | Y2409552-1 | 1100 | 12 | 1350 | 5410 |  | 不合格 | 12.1 |  |  |  | 上Q侧100亮线
2024-09-20 | 2Y2409368-2 | 8079 | 5.3 | 1362 | 370
2024-09-20 | 2Y2408814 | 8079 | 6 | 1332 | 1300
2024-09-20 | Y2409415-1 | 8079 | 5.8 | 1702 | 3150 |  | 合格 | 5.83 | 5.85 | 400 | 300 | Q14辊印 周期990 面积5 透亮0.1
2024-09-20 | Y2409415-2 | 8079 | 5.8 | 1702 | 3310 |  | 合格 | 5.82 | 5.84 | 400 | 400 | Q14辊印 周期990 面积5 透亮0.1
2024-09-20 | Y2409465-2 | 8079 | 5.8 | 1612 | 4200 |  | 合格 | 5.85 | 5.9 | 100 | 100
2024-09-20 | 2Y2409397-1 | 8079 | 5.5 | 1252 | 7500 |  | 合格 | 5.55 | 5.6 | 300 | 350
2024-09-20 | Y2409498 | 8079 | 7 | 1702 | 1028 |  | 不合格 | 7.08 | 6.92 | 80 | 70 | C805来料辊印S0.2 未透 L:2650
2024-09-20 | 2Y2409311-3 | 8079 | 5.3 | 1442 | 770 |  | 合格 | 5.4 | 5.38 | 900 | 900 | 上C610mm 黑色辊印 未印过
2024-09-20 | 2Y2409311-1 | 8079 | 5.3 | 1442 | 3700 |  | 合格 | 5.35 | 5.39 | 1300 | 1200 | 上C610mm 黑色辊印 未印过
2024-09-21 | Y2409577 | 1100 | 13 | 1490 | 5090 |  | 合格 | 13.1
2024-09-21 | Y2409459-2 | 1100 | 13 | 1440 | 2080 |  | 不合格 | 12.8 |  |  |  | 下Q452亮线 |  | 18E
2024-09-21 | Y2409576-1 | 1100 | 13 | 1490 | 3030 |  | 合格 | 13.09 |  |  |  | C条纹 Q520 条纹
2024-09-21 | Y2409553-1 | 1100 | 12 | 1350 | 1267 |  | 合格 | 12
2024-09-21 | Y2409547-2 | 1100 | 13 | 1595 | 5760 |  | 合格 | 13
2024-09-21 | Y2409499 | 8079 | 7 | 1702 | 2180 |  | 不合格 | 7.02 | 7.08 | 30 | 40 | C上740 S0.2 L:1020 黑色辊印印过
2024-09-21 | 2Y2409311-2 | 8079 | 5.3 | 1442 | 800 |  | 合格 | 5.41 | 5.49 | 1000 | 900 | 上C610mm 黑色辊印 未印过
2024-09-21 | 2Y2409398-2 | 8079 | 5.5 | 1252 | 3920 |  | 合格 | 5.63 | 5.57 | 300 | 400
2024-09-21 | 2Y2408981-3 | 8079 | 7 | 1252 | 400 |  | 合格 | 7 | 7.01 | 60 | 60
2024-09-21 | 2Y2409392-2 | 8079 | 7 | 1542 | 1710 |  | 不合格 | 7.13 | 7.04 | 80 | 70 | Q侧500mm 以内砂刻重
2024-09-22 | Y2409532-2 | 8079 | 5.5 | 1252 | 650 |  | 合格 | 5.62 | 5.6 | 500 | 500
2024-09-22 | Y2409531-1 | 8079 | 5.5 | 1252 | 1120 |  | 合格 | 5.62 | 5.61 | 400 | 300
2024-09-22 | Y2409559-1 | 8079 | 5.5 | 1252 | 6850 |  | 合格 | 5.52 | 5.64 | 200 | 250
2024-09-22 | Y2409556-2 | 8079 | 7 | 1732 | 3720 |  | 合格 | 6.8 | 7.05 | 80 | 60
2024-09-22 | Y2409460-1 | 8079 | 7 | 1702 | 2440 |  | 合格 | 7.1 | 7.05 | 80 | 80
2024-09-22 | Y2409460-2 | 8079 | 7 | 1702 | 4200 |  | 合格 | 6.89 |  | 50
2024-09-22 | 2Y2409312-2 | 8079 | 5.8 | 1442 | 3600 |  | 合格 | 5.89 | 5.9 | 600 | 600
2024-09-22 | 2Y2409312-1 | 8079 | 5.8 | 1442 | 3120 |  | 合格 | 5.93 | 5.93 | 600 | 600
2024-09-22 | 2Y2409312-3 | 8079 | 5.8 | 1442 | 2380 |  | 合格 | 5.91 | 5.86 | 500 | 600
2024-09-22 | Y2409486 | 8079 | 6.3 | 1252 | 9060 |  | 合格 | 6.23 | 6.38 | 300 | 400
2024-09-22 | Y2409558-1 | 8079 | 5.5 | 1252 | 6700 |  | 合格 | 5.55 | 5.6 | 300 | 350
2024-09-22 | Y2409558-2 | 8079 | 5.5 | 1252 | 2560 |  | 合格 | 5.6 | 5.63 | 300 | 350
2024-09-22 | Y2409560-1 | 8079 | 5.5 | 1252 | 3700 |  | 合格 | 5.5 | 5.62 | 200 | 300
2024-09-22 | Y2409608 | 1100 | 15 | 1360 | 9950 |  | 合格 | 15.1
2024-09-22 | Y2409568 | 1100 | 13 | 1595 | 11460 |  | 合格 | 12.95
2024-09-22 | Y2409596-2 | 1100 | 12 | 1595 | 9300 |  | 合格 | 12.02
2024-09-22 | Y2409602-1 | 1070 | 13 | 1360 | 3570 |  | 合格 | 12.9
2024-09-22 | Y2409602-2 | 1070 | 13 | 1360 | 1810 |  | 合格 | 12.9
2024-09-22 | Y2409547-1 | 1100 | 13 | 1595 | 1820 |  | 合格 | 12.95 |  |  |  | 红线处500kg测厚仪卡死偏薄 上Q280来料辊印 S0.2
2024-09-22 | Y2409548-1 | 1100 | 13 | 1595 | 4885 |  | 合格 | 13.1
2024-09-22 | Y2409548-2 | 1100 | 13 | 1595 | 5150 |  | 合格 | 13.1
2024-09-22 | Y2409603 | 1070 | 13 | 1360 | 9780 |  | 合格 | 13
2024-09-22 | Y2409604 | 1070 | 13 | 1360 | 9765 |  | 合格 | 13
2024-09-23 | Y2409562-1 | 8079 | 5.5 | 1252 | 6351 |  | 合格 | 5.57 | 5.58 | 200 | 300
2024-09-23 | Y2409559-2 | 8079 | 5.5 | 1252 | 1860 |  | 合格 | 5.54 | 5.57 | 800 | 800
2024-09-23 | Y2409535-1 | 8079 | 5.5 | 1252 | 4220 |  | 合格 | 5.43 | 5.47 | 700 | 600
2024-09-23 | Y2409535-2 | 8079 | 5.5 | 1252 | 3170 |  | 合格 | 5.5 | 5.48 | 600 | 600
2024-09-23 | Y2409467-1 | 8079 | 6 | 1442 | 1520 |  | 不合格 | 5.97 | 6.08 | 400 | 300 | Q158 L:1001 S0.08
2024-09-23 | 2Y2408813-1 | 8079 | 6 | 1332 | 2990 |  | 合格 | 6.09 | 6.1 | 600 | 600 | 来料版型差 中松边紧 版型波动 | 断头以上需扒废
2024-09-23 | Y2409614-11 | 8079 | 7 | 1682 | 2000 |  | 不合格 | 7.03 | 7.01 | 70 | 60 | Q736 接头以下辊印 未透 S0.1 接头以上 Q385 243 181 89 57 砂刻未透S0.2
2024-09-23 | 2Y24081114-1 | 1235 | 6 | 1252 | 6700 |  | 合格 | 6.05 | 6.03 | 1200 | 1200 | Q下270亮线 |  | Q260亮线 针孔超5000/7000 11#南
2024-09-23 | Y2409631 | 1100 | 13 | 1595 | 11860 |  | 合格 | 12.8
2024-09-23 | Y2409632 | 1100 | 13 | 1595 | 11530 |  | 合格 | 13
2024-09-23 | Y2409601-1 | 1100 | 13 | 1490 | 5130 |  |  | 13.1
2024-09-23 | Y2409601-2 | 1100 | 13 | 1490 | 1480 |  | 不合格 | 13.04 |  |  |  | 来料辊印 C270 L:1640 S0.2
2024-09-23 | Y2409601-3 | 1100 | 13 | 1490 | 1070 |  | 不合格 | 13.06 |  |  |  | 来料辊印 C270 L:1640 S0.2
2024-09-23 | Y2409636 | 1100 | 12 | 1360 | 2050 |  | 合格 | 12
2024-09-23 | Y2409637 | 1100 | 12 | 1360 | 9580 |  | 合格 | 12
2024-09-23 | Y2409556-1 | 8079 | 6 | 1732 | 630 |  | 合格 | 6.03 | 6.08 | 300 | 300
2024-09-23 | Y2409676-1 | 8079 | 7 | 1694 | 4500 |  | 合格 | 7.02 | 7.05 | 50 | 60
2024-09-23 | Y2409500-2 | 8079 | 7 | 1702 | 770 |  | 合格 | 7.01 | 7 | 80 | 70
2024-09-23 | Y2409583-1 | 8079 | 5.3 | 1702 | 980 |  | 不合格 | 5.4 |  | 1200 |  | C663辊印透
2024-09-23 | Y2409584-2 | 8079 | 5.3 | 1702 | 1720 |  | 合格 | 5.4 |  | 1100
2024-09-23 | Y2409599 | 1100 | 13 | 1350 | 3250 |  | 合格 | 13.05
2024-09-23 | Y2409621 | 1100 | 13 | 1595 | 690 |  | 合格 | 12.97
2024-09-23 | Y2409615-1 | 8079 | 7 | 1682 | 2540 |  | 合格 | 7.05 | 7 | 50 | 50
2024-09-24 | Y2409439-2 | 8079 | 6.3 | 1252 | 1637 |  | 合格 | 6.3 | 6.3 | 160 | 160 |  |  | 多次断带13G
2024-09-24 | 2Y2408662-2 | 8079 | 5.8 | 1412 | 4060 |  | 不合格 | 5.9 | 5.87 | 600 | 600 | Q70MM 黑色辊印未透 印过面积2 Q20 辊印未印过面积100
2024-09-24 | 2Y2409313-2 | 1235 | 5.8 | 1252 | 837 |  | 不合格 | 5.79 | 5.9 | 4500 | 5000 | 针孔超
2024-09-24 | 2Y2409313-3 | 1235 | 5.8 | 1252 | 2000 |  | 不合格 | 5.83 | 5.85 | 8000 | 7000 | 针孔超
2024-09-24 | Y2409585-1 | 8079 | 5.8 | 1442 | 7420 |  | 合格 | 5.89 | 5.86 | 400 | 400
2024-09-24 | Y2409585-2 | 8079 | 5.8 | 1442 | 2950 |  | 合格 | 5.92 | 5.94 | 400 | 400
2024-09-24 | Y2409640-2 | 8079 | 7 | 1682 | 1400 |  | 合格 | 7 | 6.98 | 30 | 30
2024-09-24 | Y2409641 | 8079 | 7 | 1682 | 9820 |  | 合格 | 6.98 | 6.97 | 20 | 30
2024-09-24 | Y2409698-1 | 1100 | 13 | 1440 | 7970 |  | 合格 | 12.9 |  |  |  | 上Q350 砂刻 L960
2024-09-24 | Y2409698-2 | 1100 | 13 | 1440 | 2560 |  | 合格 | 13.1 |  |  |  | 上Q350 砂刻 L960
2024-09-24 | Y2409633-1 | 1100 | 13 | 1595 | 830 |  | 合格 | 12.9 |  |  |  | 上Q210辊印 印过 S0.2 L:980
2024-09-24 | Y2409633-2 | 1100 | 13 | 1595 | 6100 |  | 不合格 | 13.04 |  |  |  | 来料辊印 C325 L:1730 S0.2
2024-09-24 | Y2409696-1 | 1100 | 13 | 1440 | 2960 |  | 合格 | 12.85
2024-09-24 | Y2409671-1 | 1100 | 15 | 1360 | 4100 |  | 合格 | 15.1
2024-09-24 | Y2409671-2 | 1100 | 15 | 1360 | 3850 |  | 合格 | 15.05
2024-09-24 | Y2409672 | 1100 | 15 | 1360 | 4060 |  | 合格 | 15.1
2024-09-24 | Y2409634 | 1070 | 13 | 1360 | 9760 |  | 合格 | 13.2
2024-09-24 | Y2409635 | 1070 | 13 | 1360 | 9670 |  | 合格 | 13
2024-09-24 | Y2409528 | 8079 | 6.3 | 1702 | 1990 |  | 合格 | 6.27 | 6.28 | 400 | 400
2024-09-24 | Y2409528-1 | 8079 | 6.3 | 1702 | 7933 |  | 合格 | 6.25 | 6.27 | 400 | 400 | 筒底1640kg C674 辊印透S0.2 L:1000mm
2024-09-24 | Y2409534-2 | 8079 | 5.5 | 1252 | 3680 |  | 合格 | 5.66 |  | 700
2024-09-24 | Y2409534 | 8079 | 5.5 | 1252 | 4620 |  | 合格 | 5.61 |  | 700
2024-09-24 | Y2409561-1 | 8079 | 5.5 | 1252 | 1680 |  | 合格 | 5.6 | 5.63 | 700 | 700
2024-09-24 | Y2409683-1 | 8079 | 8 | 1198 | 6320 |  | 合格 | 7.92 | 7.84 | 90 | 60
2024-09-24 | Y2409683-12 | 8079 | 8 | 1198 | 1160 |  | 合格 | 8.21 | 8 | 40 | 50
2024-09-23 | Y2409682-1 | 8079 | 5.8 | 1489 | 5560 |  | 不合格 | 5.78 | 5.82 | 440 | 510 | 针孔超
2024-09-23 | Y2409682-2 | 8079 | 5.8 | 1489 | 2005 |  | 不合格 | 5.82 | 5.79 | 670 | 540 | 针孔超
2024-09-23 | Y2409681-1 | 8079 | 5.8 | 1489 | 3400 |  | 不合格 | 5.96 | 6 | 500 | 600 | 针孔超 接头处松卷
2024-09-22 | Y2409696-2 | 1100 | 13 | 1440 | 4158 |  | 合格 | 13.1
2024-09-23 | Y2409699 | 1100 | 13 | 1440 | 1900 |  | 合格 | 13 |  |  |  | C720点状小辊印 S0.1 L 980
2024-09-24 | Y2409700 | 1100 | 13 | 1440 | 2020 |  | 合格 | 12.9
2024-09-24 | Y2409719 | 1100 | 13 | 1440 | 10630 |  | 合格 | 13.1
2024-09-24 | Y2409720-1 | 1100 | 13 | 1440 | 5420 |  | 合格 | 13.1
2024-09-24 | Y2409720-2 | 1100 | 13 | 1440 | 5170 |  | 合格 | 13
2024-09-24 | Y2409721-1 | 1100 | 13 | 1440 | 2900 |  | 合格 | 12.9
2024-09-22 | Y2409609-1 | 1100 | 12 | 1350 | 4950 |  | 合格 | 12.1
2024-09-21 | Y2409615-2 | 8079 | 7 | 1682 | 8720 |  | 不合格 | 7.01 | 6.99 | 50 | 50 | Q482 辊印未透 S0.1 L:976 上下印透
2024-09-23 | Y2409641-2 | 8079 | 7 | 1680 | 2100 |  | 合格 | 6.9 | 6.9 | 20 | 25 | Q166辊印未透印过 L1100
2024-09-21 | Y2409586-2 | 8079 | 5.8 | 1442 | 9615 |  | 合格 | 5.82 | 5.9 | 300 | 350
2024-09-18 | 2Y2409397-2 | 8079 | 5.5 | 1252 | 3900 |  | 合格 | 5.55 | 5.6 | 200 | 300
2024-09-18 | 2Y2409398-1 | 8079 | 5.5 | 1252 |  |  | 合格 | 5.6 | 5.6 | 500 | 400 |  |  | 来料版型差起皱退10#后座
2024-09-24 | Y2409684 | 8079 | 8 | 1198 | 8567 |  | 合格 | 7.89 | 7.76 | 50 | 50
2024-09-24 | Y2409685 | 8079 | 8 | 1198 | 8830 |  | 合格 | 7.98 | 8.05 | 30 | 40
2024-09-24 | Y2409648-1 | 8079 | 8 | 1202 | 7330 |  | 合格 | 7.98 | 8.03 | 20 | 30
2024-09-23 | Y2409610 | 1100 | 12 | 1350 | 9910 |  | 合格 | 12
2024-09-23 | Y2409574 | 1070 | 13 | 1360 | 9440 |  | 合格 | 13.05
2024-09-23 | Y2409575 | 1070 | 13 | 1360 | 9730 |  | 合格 | 13.02 |  |  |  | C上235轻亮线
2024-09-23 | Y2409692 | 1100 | 12 | 1360 | 10070 |  | 合格 | 11.93
2024-09-24 | Y2409748-2 | 1100 | 13 | 1440 | 8420 |  | 合格 | 12.9
2024-09-24 | Y2409748-1 | 1100 | 13 | 1440 | 1490 |  | 合格 | 13
2024-09-24 | Y2409725-1 | 8079 | 5.5 | 1252 | 500 |  | 合格 | 5.52 | 5.53 | 800 | 800
2024-09-24 | Y2409649 | 8079 | 8 | 1200 | 7603 |  | 合格 | 8.01 | 7.99 | 30 | 30
2024-09-24 | Y2409613 | 8079 | 7 | 1682 | 3300 |  | 不合格 | 7.02 | 6.97 | 80 | 70 | Q482 辊印 未透 S0.1 L:976
2024-09-24 | Y2409679-2 | 8079 | 6.3 | 1682 | 2650 |  | 合格 | 6.36 | 6.27 | 500 | 500
2024-09-24 | Y2409766 | 1070 | 13 | 1570 | 8280 |  | 合格 | 13.05
2024-09-24 | Y2409793-2 | 1235D-1 | 10 | 1210 | 7710 |  | 合格 | 10.1
2024-09-24 | Y2409764 | 1070 | 13 | 1570 | 8680 |  | 合格 | 13.01 |  |  |  | 料尾厚差大 上Q690 743 来料辊印 S0.3 L1600 无深度
2024-09-24 | Y2409661 | 1070 | 13 | 1360 | 5680 |  | 不合格 | 13.05 |  |  |  | Q193辊印 S0.2 印过 L1000
2024-09-24 | Y2409622 | 1100 | 13 | 1595 | 11770 |  | 合格 | 13.05
2024-09-24 | Y2409701 | 1100 | 15 | 1360 | 1912 |  | 合格 | 15.05
2024-09-24 | Y2409801 | 1100 | 13 | 1490 | 620 |  | 合格 | 13.1
2024-09-24 | Y2409746 | 1100 | 13 | 1440 | 10074 |  | 合格 | 13.1
2024-09-24 | Y2409747-1 | 1100 | 13 | 1440 | 1850 |  | 合格 | 13
2024-09-24 | Y2409747-2 | 1100 | 13 | 1440 | 8580 |  | 合格 | 12.85
2024-09-24 | Y2409791 | 1235D-1 | 10 | 1210 | 9070 |  | 合格 | 10.1
2024-09-24 | Y2409525-1 | 8079 | 5.3 | 1542 | 6230 |  | 合格 | 5.31 | 5.32 | 1200 | 1300
2024-09-24 | Y2409681-2 | 8079 | 5.8 | 1489 | 6230 |  | 合格 | 6 | 5.89 | 400 | 400
2024-09-24 | Y2409587 | 8079 | 6.3 | 1359 | 4470 |  | 合格 | 6.33 | 6.39 | 200 | 300 | Q6辊印未透 印过 L1100
2024-09-24 | Y2409724-1 | 8079 | 5.5 | 1252 | 6700 |  | 合格 | 5.56 | 5.6 | 500 | 600
2024-09-24 | Y2409724-2 | 8079 | 5.5 | 1252 | 2840 |  | 合格 | 5.52 | 5.55 | 400 | 500
2024-09-25 | Y2409680 | 8079 | 7 | 1682 | 9840 |  |  | 7.08 | 6.99 | 80 | 260 | 下张针孔超 |  | 来料带油重退至09G
2024-09-25 | Y2409524 | 8079 | 6.3 | 1673 | 3100 |  | 合格 | 6.2 | 6.2 | 700 | 700 | 随机线性针孔 暗面晶点 尾料气道
2024-09-25 | Y2409526-2 | 8079 | 5.3 | 1542 | 4618 |  | 合格 | 5.3 | 5.4 | 500 | 500
2024-09-25 | Y2409677-1 | 8079 | 7 | 1694 | 6980 |  | 合格 | 6.91 | 6.87 | 80 | 80
2024-09-25 | Y2409726-1 | 8079 | 5.5 | 1252 | 1392 |  | 合格 | 5.61 | 5.57 | 400 | 300
2024-09-25 | Y2409726-2 | 8079 | 7 | 1252 | 1790 |  | 不合格 | 7.08 | 6.81 | 100 | 300 | 上张Q侧线孔超上下张厚差大/断带多次来料箭头处横折重第一接头以上改轧7
2024-09-25 | Y2409758-2 | 8079 | 6.3 | 1162 | 3720 |  | 合格 | 6.27 | 6.24 | 600 | 500 | Q侧445mm 辊印印过未透
2024-09-25 | Y2409623 | 1100 | 13 | 1595 | 6870 |  | 合格 | 13.1
2024-09-25 | Y2409792 | 1235D-1 | 10 | 1210 | 1780 |  | 合格 | 10.07
2024-09-25 | Y2409765 | 1070 | 13 | 1570 | 8500 |  | 合格 | 13.1
2024-09-25 | Y2409767 | 1070 | 13 | 1570 | 7910 |  | 合格 | 13.05
2024-09-25 | Y2409713 | 1100 | 13 | 1595 | 4950 |  | 合格 | 12.9
2024-09-25 | Y2409714 | 1100 | 13 | 1595 | 11320 |  | 合格 | 13.03 |  |  |  | Q下755轻亮线
2024-09-25 | Y2409749-1 | 1100 | 12 | 1360 | 6560 |  | 合格 | 12 |  |  |  | 来料辊印 S0.2 未透
2024-09-25 | Y2409749-2 | 1100 | 12 | 1360 | 3430 |  | 合格 | 12 |  |  |  | 来料辊印 S0.2 未透
2024-09-25 | Y2409662 | 1070 | 13 | 1360 | 9830 |  | 合格 | 12.85 |  |  |  | 尾部厚差大
2024-09-25 | Y2409794 | 1235D-1 | 10 | 1210 | 6800
2024-09-25 | Y2409750 | 1100 | 13 | 1440 | 2915 |  | 合格 | 13.01
2024-09-25 | Y2409829-1 | 1100 | 13 | 1440 | 2470 |  | 不合格 | 13.1 |  |  |  | 上C218 383 轻亮线
2024-09-25 | Y2409829-2 | 1100 | 13 | 1440 | 7630 |  | 合格 | 13.1
2024-09-25 | Y2409758-22 | 8079 | 6.3 | 1162 | 3620 |  | 合格 | 6.3 | 6.2 | 100 | 150
2024-09-25 | Y2409823-2 | 1100 | 13 | 1360 | 610 |  | 合格 | 13.06 | [5 empty] | 料尾双红线不足一车退压延
2024-09-26 | Y2409535 | 8079 | 7 | 1250 | 1110 |  | 合格 | 6.96 |  | 60
2024-09-26 | Y2409648-2 | 8079 | 8 | 1202 | 1030 |  | 合格 | 7.93 | 7.98 | 80 | 70
2024-09-26 | Y2409756-1 | 8079 | 8 | 1202 | 2450 |  | 不合格 | 8.01 | 8.11 | 80 | 80 | C180来料擦划伤 L:1100
2024-09-26 | Y2409525-2 | 8079 | 7 | 1542 | 4630 |  | 合格 | 7.02 | 6.96 | 80 | 80
2024-09-26 | Y2409759 | 8079 | 6.3 | 1162 | 3290 |  | 合格 | 6.16 | 6.23 | 150 | 150
2024-09-26 | Y2409642 | 8079 | 7 | 1682 | 2500 |  | 合格 | 7.01 | 7.1 | 40 | 40
2024-09-26 | 2Y2408890 | 8079 | 7 | 1682 | 10700 |  | 合格 | 7.07 | 7.05 | 50 | 50
2024-09-26 | Y2409802-2 | 8079 | 7 | 1677 | 9300 |  | 合格 | 6.98 | 7.1 | 60 | 60
2024-09-26 | Y2409752-2 | 8079 | 6.3 | 1726 | 2800 |  | 合格 | 6.4 | 6.5 | 30 | 50
2024-09-26 | 2Y24071006-2 | 8079 | 6.3 | 1732 | 9940 |  | 不合格 | 6.32 | 6.38 | 400 | 500 | Q100 L:1009 S0.1 印透 | 辊印切除
2024-09-26 | 2Y2407961-1 | 8079 | 5.8 | 1700 | 702 |  | 合格 | 5.8 | 5.8 | 200 | 300
2024-09-26 | Y2409640-1 | 8079 | 7 | 1682 | 10000 |  | 合格 | 7.03 | 6.96 | 30 | 30 | 上C侧轻亮线
2024-09-26 | Y2409676-2 | 8079 | 7 | 1694 | 432 |  | 合格 | 7.02 | 7.03 | 70 | 80 | Q上109 MM 轻亮线未印过
2024-09-26 | Y2409576-2 | 1100 | 13 | 1490 | 3000 |  | 合格 | 13.1
2024-09-26 | Y2409609-2 | 1100 | 12 | 1350 | 5000 |  | 合格 | 11.9
2024-09-26 | Y2409769 | 1100-4 | 13 | 1350 | 10100 |  | 合格 | 13.07
2024-09-26 | Y2409670 | 1070 | 13 | 1360 | 9120 |  | 合格 | 13.1
2024-09-26 | Y2409824 | 1100 | 13 | 1360 | 2716 |  | 合格 | 13
2024-09-26 | Y2409825 | 1100 | 13 | 1360 | 10000 |  | 不合格 | 13 |  |  |  | 来料横纹C530 870 L:1700 两条
2024-09-26 | Y2409826-1 | 1100 | 13 | 1360 | 3060 |  | 合格 | 13
2024-09-26 | Y2409826-2 | 1100 | 13 | 1360 | 6900 |  | 合格 | 13.1
2024-09-26 | Y2409693 | 1100 | 12 | 1360 | 1423 |  | 合格 | 12.05
2024-09-26 | Y2409800 | 1100 | 12 | 1360 | 9920 |  | 不合格 | 12 |  |  |  | 来料条纹三条 L1630
2024-09-26 | Y2409799 | 1100 | 12 | 1360 | 2300 |  | 合格 | 12.1 |  |  |  | C569 来料辊印 S0.2 L1620
2024-09-26 | Y2409868-1 | 1100 | 13 | 1440 | 5750 |  | 合格 | 13.2 |  |  |  | C200-400暗道
2024-09-26 | Y2409798 | 1100 | 13 | 1595 | 11800 |  | 合格 | 13.09 |  |  |  | 来料厚度波动大 筒底20000米整幅白条
2024-09-29 | Y2409963-1 | 1070 | 12 | 1570 | 5590 |  | 合格 | 12.03
2024-09-29 | Y2409561-3 | 8079 | 7 | 1250 | 2550 |  | 合格 | 6.95 | 6.9 | 50 | 40
2024-09-29 | Y2409562-2 | 8079 | 6.3 | 1252 | 2310 |  | 合格 | 6.3 | 6.4 | 300 | 300 | 底部5.5的优250公斤
2024-09-29 | 2Y2409339-1 | 8079 | 5.3 | 1539 | 2800 |  | 合格 | 5.26 | 5.22 | 700 | 800
2024-09-29 | 2Y2409339-2 | 8079 | 5.3 | 1539 | 4356 |  | 合格 | 5.42 | 5.45 | 700 | 700
2024-09-29 | 2Y24081095-1 | 8079 | 5.8 | 1488 | 2670 |  | 合格 | 5.8 | 5.8 | 200 | 300
2024-09-29 | 2Y24081095-2 | 8079 | 5.8 | 1488 | 2824 |  | 合格 | 5.77 | 5.8 | 300 | 400
2024-09-29 | Y2409560-2 | 8079 | 5.5 | 1252 | 1900 |  | 合格 | 5.49 | 5.55 | 300 | 300
2024-09-29 | Y2409808-1 | 8079 | 5.5 | 1252 | 3910 |  | 合格 | 5.61 | 5.53 | 600 | 600
2024-09-29 | Y2409710-4 | 8079 | 7 | 1698 | 1380 |  | 合格 | 7.15 | 7.26 | 30 | 40
2024-09-29 | 2Y24071050-2 | 8079 | 6.3 | 1702 | 400 |  | 合格 | 6.12 | 6.15 | 500 | 600
2024-09-29 | Y2409709-2 | 8079 | 7 | 1698 | 880 |  | 合格 | 7.01 | 7 | 30 | 30
2024-09-29 | Y2409523-2 | 8079 | 7 | 1682 | 1630 |  | 合格 | 7.25 | 7.23 | 50 | 40
2024-09-29 | Y2409710-1 | 8079 | 5.8 | 1698 | 4640 |  | 合格 | 5.9 | 5.9 | 600 | 600
2024-09-29 | Y2409710-2 | 8079 | 5.8 | 1698 | 2560 |  | 不合格 | 5.95 | 5.96 | 600 | 600 | 针孔超退
2024-09-29 | Y2409715 | 1070 | 13 | 1570 | 6960 |  | 合格 | 13
2024-09-29 | Y2409823 | 1100 | 13 | 1360 | 5666 |  | 合格 | 13 |  |  |  | C侧肋部张力线 |  | 亮线
2024-09-29 | Y2409835 | 1100 | 13 | 1340 | 9420 |  | 不合格 | 13.2 |  |  |  | C905来料暗道 Q115 129 辊印 S0.2 L965
2024-09-29 | Y2409821 | 1235D-1 | 10 | 1210 | 9080 |  | 合格 | 10.1
2024-09-29 | Y2409822 | 1235D-1 | 10 | 1210 | 8280 |  | 合格 | 10.05 |  |  |  | Q581 C620 来料辊印未透 周期160
2024-09-29 | Y2409702-1 | 1100 | 12 | 1360 | 4310 |  | 不合格 | 11.9 |  |  |  | C691横辊印 L980 S0.2
2024-09-29 | Y2409868-2 | 1100 | 13 | 1440 | 4320 |  | 合格 | 13
2024-09-29 | Y2409869 | 1100 | 13 | 1440 | 6550 |  | 合格 | 13 |  |  |  | C440轻亮线
2024-09-29 | 2Y2409367-1 | 8079 | 5.3 | 1362 | 1270 |  | 不合格 | 5.34 | 5.4 | 9000 | 9000 | 针孔超 |  | 针孔满天星06E
2024-09-29 | 2Y2409367-2 | 8079 | 5.3 | 1362 | 2800 |  | 不合格 | 5.32 | 5.31 | 8000 | 9000 | 针孔超
2024-09-29 | Y2409751 | 8079 | 6.3 | 1703 | 4890 |  | 合格 | 6.28 | 6.39 | 70 | 80
2024-09-29 | Y2409523-1 | 8079 | 6.3 | 1682 | 485 |  | 合格 | 6.37 | 6.36 | 300 | 300 | C350轻微亮线
2024-09-29 | Y2409752-1 | 8079 | 6.3 | 1732 | 8350 |  | 合格 | 6.4 | 6.4 | 100 | 150 | 上表在线多出白条
2024-09-29 | Y2409753-2 | 8079 | 6.3 | 1732 | 2540 |  | 合格 | 6.3 | 6.3 | 500 | 500 | 上C150亮线
2024-09-29 | Y2409898 | 1100 | 13 | 1595 | 2180 |  | 合格 | 13.1
2024-09-29 | Y2409869-2 | 1100 | 13 | 1440 | 3850 |  | 合格 | 13
2024-09-30 | Y2409892 | 1100 | 13 | 1440 | 10690 |  | 合格 | 12.8
2024-09-30 | Y2409937-1 | 8079 | 6.3 | 1732 | 5890 |  | 不合格 | 6.26 | 6.31 | 200 | 300 | 上Q97 辊印透S0.1 L:1000mm 重约头部1T 底部不确定
2024-09-30 | Y2409778-1 | 8079 | 6.3 | 1682 | 5780 |  | 合格 | 6.31 | 6.35 | 110 | 130 | 上C350亮线
2024-09-30 | Y2409710-3 | 8079 | 5.8 | 1698 | 2250 |  | 合格 | 5.94 | 5.93 | 300 | 400 | 上C138轻亮线
2024-09-30 | Y2409804 | 8079 | 5.8 | 1442 | 10960 |  | 合格 | 5.89 | 5.91 | 300 | 280
2024-09-30 | Y2409531-2 | 8079 | 5.5 | 1252 | 1355 |  | 合格 | 5.61 | 5.59 | 400 | 400 |  |  | 孔洞断带多次退 | 氧化断带多次
2024-09-30 | Y2409533-2 | 8079 | 5.5 | 1252 | 1530 |  | 合格 | 5.49 | 5.57 | 600 | 500 | 断带多次红线以上改轧7
2024-09-30 | Y2409838-1 | 8079 | 6.3 | 1632 | 1600 |  | 合格 | 6.38 | 6.36 | 200 | 200
2024-09-30 | Y2409809-2 | 8079 | 7 | 1252 | 2810 |  | 不合格 | 6.95 | 7.01 | 80 | 80 | 整幅辊印 C侧偏多
2024-09-30 | Y2409808-2 | 8079 | 5.5 | 1252 | 1580 |  | 合格 | 5.58 | 5.45 | 700 | 800
2024-09-30 | Y2409809-1 | 8079 | 5.5 | 1252 | 1670 |  | 合格 | 5.6 | 5.46 | 100 | 150
2024-09-30 | Y2409812 | 8079 | 6.3 | 1162 | 6580 |  | 合格 | 6.15 | 6.15 | 20 | 30
2024-09-30 | Y2409857-1 | 8079 | 6.3 | 1162 | 8160 |  | 合格 | 6.35 | 6.41 | 200 | 300
2024-09-30 | Y2409963-2 | 1070 | 12 | 1570 | 5270 |  | 合格 | 12
2024-09-30 | Y2409964 | 1070 | 13 | 1570 | 6190 |  | 合格 | 13
2024-09-30 | Y2409965 | 1070 | 13 | 1570 | 6960 |  | 合格 | 13.1
2024-09-30 | Y2409890 | 1100 | 13 | 1440 | 4257 |  | 合格 | 12.9
2024-09-30 | Y2409891 | 1100 | 13 | 1440 | 10500 |  | 合格 | 13.1 |  |  |  | C745轻亮线
2024-09-30 | Y2409828 | 1100 | 13 | 1360 | 9060 |  | 合格 | 13
2024-09-30 | Y2409834 | 1100 | 13 | 1340 | 9520 |  | 合格 | 12.9
2024-09-30 | Y2409795 | 1235D-1 | 10 | 1210 | 6714 |  | 合格 | 10.03
2024-09-30 | Y2409796-2 | 1235D-1 | 10 | 1210 | 7130 |  | 合格 | 10.05
2024-09-30 | Y2409753-1 | 8079 | 6.3 | 1732 | 1100 |  | 合格 | 6.3 | 6.4 | 500 | 500 | 上C150亮线
2024-09-30 | Y2409723 | 8079 | 7 | 1680 | 11810 |  | 不合格 | 6.96 | 7.132 | 700 |  | 上C126轻亮线 上C655来料暗道 针孔超
2024-09-30 | Y2409849-2 | 8079 | 7 | 1682 | 1340 |  | 不合格 | 7.08 | 7.11 | 80 | 160 | 下张针孔超
2024-09-27 | Y2409827 | 1100 | 13 | 1360 | 9250 |  | 合格 | 13
2024-09-30 | Y24091032 | 1060 | 20 | 1240 | 8830 |  | 合格 | 20.1
2024-09-30 | Y2409844-2 | 8079 | 5.3 | 1412 | 560 |  | 合格 | 5.36 | 5.42 | 500 | 500
2024-09-30 | Y2409842-4 | 8079 | 5.3 | 1412 | 700 |  | 合格 | 5.37 | 5.31 | 500 | 500
2024-09-28 | Y2409872 | 8079 | 7 | 1682 | 1130 |  | 不合格 | 7.05 | 7.04 | 400 | 100 | 上C60以内密集性针孔 中间轻微线性
2024-09-29 | Y2409874 | 8079 | 7 | 1682 | 7100 |  | 合格 | 7 | 6.9 | 50 | 50
2024-09-29 | Y2409778-2 | 8079 | 6.3 | 1682 | 5840 |  | 合格 | 6.38 | 6.39 | 100 | 100
2024-09-28 | 2Y24081095-3 | 8079 | 5.8 | 1488 | 2436 |  | 合格 | 5.88 | 5.8 | 200 | 300
2024-09-28 | Y2409805 | 8079 | 5.8 | 1442 | 3000 |  | 合格 | 5.81 | 5.75 | 300 | 280
2024-09-29 | Y2409756-2 | 8079 | 8 | 1202 | 700 |  | 不合格 | 8.08 | 8.1 | 80 | 80 | 来料划伤不合格
2024-09-29 | Y2409857-2 | 8079 | 7 | 1162 | 380 |  | 合格 | 7.25 | 7.27 | 40 | 50
2024-09-21 | Y2409531-3 | 8079 | 5.5 | 1252 | 2860 |  | 合格 | 5.55 | 5.71 | 600 | 500 | 接头以上改轧7
2024-09-23 | Y2409561-2 | 8079 | 5.5 | 1250 | 4230 |  | 合格 | 5.57 | 5.61 | 700 | 700 | 底部厚度为5.5，上部2340KG 为6μ
2024-09-28 | Y2409813 | 8079 | 6.3 | 1162 | 11750 |  |  | 6.14 | 6.2 | 300 | 300
2024-09-19 | Y2409598 | 1100 | 13 | 1350 | 5070 |  | 不合格 | 13.1 |  |  |  | Q0-100下表面划伤周期 956
2024-09-29 | Y2409968 | 1235D-1 | 10 | 1210 | 6910 |  | 合格 | 10.06
2024-09-30 | Y2409969-1 | 1235D-1 | 10 | 1210 | 3690 |  | 合格 | 10.1
2024-09-30 | Y2409969-3 | 1235D-1 | 10 | 1210 | 4220 |  | 合格 | 10.1
2024-09-30 | Y2409970-1 | 1235D-1 | 10 | 1210 | 4460 |  | 合格 | 10.09
2024-09-29 | Y24091006 | 1060 | 20 | 1240 | 9110 |  | 合格 | 20
2024-09-30 | Y2409770-3 | 1100-4 | 13 | 1350 | 2900 |  | 合格 | 12.9
2024-09-30 | Y2409893 | 1100 | 13 | 1440 | 6185 |  | 合格 | 12.9
2024-09-30 | Y2409899 | 1100 | 13 | 1440 | 10140 |  | 合格 | 13
2024-09-27 | Y2409797 | 1100 | 13 | 1595 | 10140 |  | 合格 | 12.9
2024-09-30 | Y2409939 | 8079 | 7 | 1732 | 12160 |  | 合格 | 6.95 | 7.01 | 70 | 70
2024-10-02 | Y24091034-1 | 1235D-1 | 10 | 1210 | 6880 |  | 合格 | 10.1
2024-10-02 | Y2409947-1 | 1070 | 13 | 1470 | 1750 |  | 合格 | 12.9
2024-10-02 | Y2409928-1 | 1100 | 13 | 1595 | 1630 |  | 合格 | 13.14
2024-10-02 | Y2409927 | 1100 | 13 | 1595 | 11830 |  | 合格 | 13.1
2024-10-02 | Y2409900 | 1100 | 13 | 1440 | 2748 |  | 合格 | 13
2024-10-02 | Y2409866 | 1100 | 13 | 1595 | 9840 |  | 合格 | 13.1 |  |  |  | C200轻微亮线
2024-10-02 | 2Y2409382-2 | 1070 | 13 | 1570 | 4170 |  | 合格 | 13.18 |  |  |  | 上C495来料白条 |  | 白条退11G
2024-10-02 | Y2409945-1 | 1070 | 13 | 1470 | 3320 |  | 不合格 | 13.14 |  |  |  | 来料辊印 Q150 240 460 L:1630 S0.2
2024-10-02 | Y2409945-2 | 1070 | 13 | 1470 | 7420 |  | 不合格 | 13 |  |  |  | Q124 150 170 245 338 来料多个辊印S0.2 L:1670
2024-10-02 | Y2409946 | 1070 | 13 | 1470 | 10400 |  | 合格 | 13
2024-10-02 | Y2409929 | 1070 | 13 | 1470 | 10800 |  | 合格 | 13
2024-10-02 | Y2409697 | 1100 | 13 | 1440 | 7434 |  | 合格 | 12.9 |  |  |  | 上Q70辊印 S0.2 L:970 | 直棱位置切二级品，针孔超 | 来料起棱退
2024-10-02 | Y2409846 | 8079 | 7 | 1732 | 8850 |  | 不合格 | 7.03 | 6.96 | 80 | 90 | 整幅黑色辊印 面积大小位置不固定
2024-10-02 | Y2409808-3 | 8079 | 5.5 | 1252 | 3840 |  | 合格 | 5.55 | 5.58 | 400 | 500
2024-10-02 | Y2409840 | 1235 | 7 | 1592 | 3600 |  | 合格 | 7.07 | 7.11 | 80 | 80
2024-10-02 | Y2409842-1/-2 | 8079 | 7 | 1412 | 3440 |  | 合格 | 7.01 | 7.05 | 80 | 80
2024-10-02 | Y2409677-3 | 8079 | 7 | 1694 | 2549 |  | 合格 | 6.93 | 6.97 | 80 | 80 |  |  | 针孔超退20D
2024-10-02 | Y2409844 | 8079 | 5.3 | 1412 | 7500 |  | 合格 | 5.37 | 5.39 | 1000 | 1000 | 中间轻微线性针孔
2024-10-02 | Y2409725-2 | 8079 | 5.5 | 1252 | 6465 |  | 合格 | 5.53 | 5.55 | 600 | 700 |  |  | 来料夹杂断带多次退
2024-10-02 | Y2409851-2 | 8079 | 7 | 1632 | 1860 |  | 合格 | 6.97 | 6.99 | 80 | 70
2024-10-02 | Y2409851-11 | 8079 | 5.3 | 1632 | 3600 |  | 合格 | 5.35 | 5.38 | 500 | 600
2024-10-02 | Y2409851-12 | 8079 | 5.3 | 1632 | 6210 |  | 不合格 | 5.38 |  | 1100 |  | C517 518 辊印未透 周期1014
2024-10-03 | Y2409796-1 | 1235D-1 | 10 | 1210 | 1680 |  | 合格 | 10
2024-10-03 | Y2409938 | 8079 | 7 | 1732 | 5640 |  | 不合格 | 6.95 | 7.21 | 30 | 40 | 上C60来料辊印 印过S0.3 L:2500mm
2024-10-03 | Y2409953 | 8079 | 6.3 | 1732 | 10880 |  | 合格 | 6.32 | 6.35 | 300 | 400 | Q上C590MM S0.02 来料不明辊印 印过
2024-10-03 | 2Y2408599-1 | 1070 | 13 | 1570 | 1200 |  | 合格 | 13
2024-10-03 | Y2409947-2 | 1070 | 13 | 1470 | 5080 |  | 合格 | 12.9
2024-10-03 | Y2409930 | 1070 | 13 | 1470 | 10470 |  | 合格 | 12.8
2024-10-03 | Y2409970-2 | 1235D-1 | 10 | 1210 | 2460 |  | 合格 | 10.1
2024-10-03 | Y24091027 | 1100 | 13 | 1595 | 11810 |  | 合格 | 13.12 |  |  |  | 厚差大 来料多条白条暗道 下料轻微可见
2024-10-03 | Y24091033 | 1235D-1 | 10 | 1210 | 8880 |  | 合格 | 9.9
2024-10-03 | Y24091034-2 | 1235D-1 | 10 | 1210 | 2000 |  | 合格 | 10.1
2024-10-03 | Y2409650-1 | 8079 | 5.3 | 1702 | 5000 |  | 合格 | 5.36 | 5.38 | 1200 | 800
2024-10-03 | Y2409650-2 | 8079 | 5.3 | 1702 | 4900 |  |  | 5.38 | 5.38 | 1300 | 800
2024-10-03 | Y2409650-3 | 8079 | 5.3 | 1702 | 2200 |  | 合格 | 5.35 | 5.33 | 1200 | 900
2024-10-03 | Y2409523-12 | 8079 | 6.3 | 1682 | 706 |  | 合格 | 6.26 | 6.35 | 150 | 200
2024-10-03 | Y2409851-13 | 8079 | 5.3 | 1632 | 1370 |  | 不合格 |  |  |  |  | C517 518 辊印未透 周期1014
2024-10-03 | Y2409954-1 | 8079 | 5.8 | 1442 | 5460 |  | 合格 | 5.8 | 5.8 |  |  | 来料辊印未透印过 S0.4
2024-10-03 | Y2409955-1 | 8079 | 5.8 | 1442 | 3050 |  | 合格 | 5.71 | 5.7 | 300 | 300
2024-10-03 | Y2409756-3 | 8079 | 8 | 1202 | 4910 |  | 不合格 | 8.01 |  | 50 |  | 来料划伤C1100 C180
2024-10-03 | Y2409757 | 8079 | 8 | 1202 | 8860 |  | 不合格 | 7.9 | 8 | 50 | 50 | C160 来料划伤 周期2450 多条白条
2024-10-03 | Y2409843 | 8079 | 5.3 | 1412 | 7800 |  | 合格 | 5.34 | 5.25 | 500 | 600
2024-10-03 | Y2409958-1 | 8079 | 5.3 | 1272 | 2060 |  | 合格 | 5.35 | 5.38 | 800 | 700
2024-10-03 | Y2409958-2 | 8079 | 5.3 | 1272 | 6340 |  | 合格 | 5.39 | 5.4 | 800 | 900 | C16mm C70mm 白色点状辊印印过 S0.2 L:994mm
2024-10-03 | Y2409994-22 | 8079 | 6.3 | 1162 | 3690 |  | 合格 | 6.18 |  | 500
2024-10-04 | Y24091041 | 1100 | 13 | 1595 | 7900
2024-10-04 | Y24091020-1 | 8079 | 5.5 | 1252 | 3240 |  | 合格 | 5.56 | 5.51 | 500 | 500
2024-10-04 | Y2409972-1 | 1100 | 13 | 1490 | 3300 |  | 合格 | 13.3
2024-10-04 | Y2409771 | 1100-4 | 13 | 1350 | 6319 |  | 不合格 | 13.1 |  |  |  | C360 Q360 起棱 |  | 来料直棱油斑退06E
2024-10-04 | Y2409770-2 | 1100-4 | 13 | 1350 | 1250 |  | 不合格 | 13 |  |  |  | 中间横纹
2024-10-04 | Y24091029 | 1100 | 12 | 1490 | 10510 |  | 不合格 | 11.9 |  |  |  | 下C66轻亮线
2024-10-04 | Y2409928-3 | 1100 | 13 | 1595 | 8510 |  | 不合格 | 12.9 |  |  |  | Q760来料辊印两个 S0.3印过 L1630
2024-10-04 | Y2409931 | 1100 | 13 | 1440 | 5300 |  | 合格 | 12.9
2024-10-04 | Y24091098-1 | 1100 | 13 | 1595 | 4270 |  | 合格 | 13.02
2024-10-04 | Y24091028 | 1100 | 13 | 1595 | 3300 |  | 合格 | 12.95
2024-10-04 | Y2409973 | 1100 | 12 | 1490 | 10780 |  | ？ | 12.1
2024-10-04 | Y24091063-2 | 1100 | 12 | 1700 | 5200 |  | 合格 | 11.9
2024-10-04 | Y2409817 | 1100-4 | 13 | 1350 | 9300 |  | 合格 | 13.05 |  |  |  | 厚度波动大
2024-10-04 | Y2409673 | 1100 | 12 | 1360 | 6640 |  | 合格 | 12.11 |  |  |  | 来料厚差大
2024-10-04 | Y2409839 | 8079 | 5.8 | 1623 | 1389 |  | 合格 | 5.88 | 5.81 | 300 | 300 | 尾部断带重1000kg C418mm L:1050MM 未透 白色小辊印S0.05
2024-10-04 | Y2409526-1 | 8079 | 5.3 | 1538 | 880 |  | 不合格 | 5.39 | 5.44 | 1000 | 1500 |  |  | 松卷严重 闪筋退08G | 多次断带TUI03E
2024-10-04 | Y2409855 | 8079 | 5.8 | 1412 | 9365 |  | 合格
2024-10-04 | Y2409842-3 | 8079 | 5.3 | 1412 | 4200 |  | 合格 | 5.32 | 5.33 | 500 | 500
2024-10-04 | Y2409845-2 | 8079 | 5.3 | 1412 | 750 |  | 合格 | 5.38 | 5.35 | 800 | 800
2024-10-04 | Y2409527 | 8079 | 5.8 | 1702 | 1530 |  | 合格 | 5.8 | 5.82 | 400 | 500
2024-10-04 | Y2409527-2 | 8079 | 5.8 | 1702 | 1300 |  | 合格 | 5.84 | 5.97 | 200 | 200
2024-10-04 | Y2409955-2 | 8079 | 5.8 | 1439 | 7420 |  | 合格 | 5.75 | 5.78 | 300 | 400
2024-10-04 | Y2409959-1 | 8079 | 5.3 | 1272 | 6830 |  | 合格 | 5.43 | 5.4 | 300 | 400
2024-10-04 | Y2409959-3 | 8079 | 7 | 1272 | 680 |  | 合格 | 7.04 | 7.06 | 50 | 60 | 上C147轻亮线
2024-10-04 | Y2409994-21 | 8079 | 6.3 | 1162 | 363 |  | 合格 | 6.22 |  | 300
2024-10-04 | Y2409994-23 | 8079 | 6.3 | 1162 | 2150 |  | 合格 | 6.21 |  | 500
2024-10-04 | Y2409995-1 | 8079 | 6.3 | 1162 | 6340 |  | 合格 | 6.12 | 6.13 | 400 | 200
2024-10-05 | Y24091121 | 1070 | 13 | 1470 | 10900 |  | 合格 | 13.1
2024-10-05 | Y24091069 | 1235D-1 | 10 | 1210 | 8990 |  | 合格 | 10.1
2024-10-05 | Y2409702-3 | 1100 | 12 | 1341 | 3980 |  | 合格 | 12.1 |  |  |  | 来料厚度波动大
2024-10-05 | Y2409703-3 | 1100 | 12 | 1341 | 4030 |  | 合格 | 12.1
2024-10-05 | Y24091067 | 1235D-1 | 10 | 1210 | 8880 |  | 合格 | 9.95
2024-10-05 | Y2409974-1 | 1100 | 12 | 1490 | 2600 |  | 合格 | 12.2
2024-10-05 | Y24091039 | 1100 | 13 | 1595 | 11970 |  | 不合格 | 13 |  |  |  | C174 Q732 辊印 未透 S0.1 L970 来料C46 来料辊印 S0.2 L1600
2024-10-05 | Y2409975 | 1100 | 12 | 1490 | 1100 |  | 合格 | 11.73 |  |  |  | Q560 来料暗道白条
2024-10-05 | Y2409818-1 | 1100-4 | 13 | 1350 | 2600 |  | 合格 | 13.1
2024-10-05 | Y2409994-1 | 8079 | 6.3 | 1162 | 540 |  | 不合格 | 6.21 |  | 500 |  | C383辊印周期1025 S0.2
2024-10-05 | Y2409990-1 | 8079 | 5.3 | 1252 | 1280 |  | 合格 | 5.47 | 5.44 | 500 | 430
2024-10-05 | Y2409990-2 | 8079 | 5.3 | 1252 | 3550 |  | 合格 | 5.4 | 5.3 | 500 | 600
2024-10-05 | Y2409990-3 | 8079 | 5.3 | 1252 | 1720 |  | 合格 | 5.36 | 5.33 | 600 | 600
2024-10-05 | Y2409989-1 | 8079 | 5.3 | 1252 | 2370 |  | 合格 | 5.36 | 5.33 | 400 | 500
2024-10-05 | Y2409989-2 | 8079 | 5.3 | 1252 | 5570 |  | 合格 | 5.34 | 5.35 | 500 | 600
2024-10-05 | 2Y24071050-2 | 8079 | 7 | 1702 | 4580 |  | 不合格 | 7 | 7 | 30 | 30 | C上470mm划伤
2024-10-05 | Y2409986-1 | 8079 | 7 | 1562 | 7390 |  | 合格 | 6.9 | 6.83 | 60 | 50
2024-10-05 | Y2409954-2 | 8079 | 5.8 | 1442 | 4000 |  | 合格 | 5.9 | 5.95 | 300 | 300
2024-10-05 | Y24091020-2 | 8079 | 5.5 | 1252 | 5810 |  | 合格 | 5.58 | 5.5 | 600 | 600
2024-10-05 | Y24091021-1 | 8079 | 5.5 | 1252 | 5507 |  | 合格 | 5.54 | 5.5 | 200 | 300
2024-10-05 | Y24091021-2 | 8079 | 5.5 | 1252 | 500 |  | 合格 | 5.5 | 5.52 | 300 | 400
2024-10-05 | Y2409995-2 | 8079 | 6.3 | 1162 | 1200 |  |  | 6.15 | 6.21 | 200 | 200 |  |  | 不足一车23E
2024-10-05 | Y2409527-3 | 8079 | 5.8 | 1702 | 670 |  |  | 5.77 | 5.78 | 200 | 200
2024-10-05 | Y2409488 | 1235 | 5.8 | 1252 | 9020 |  | 合格 | 5.81 | 5.92 | 1000 | 1000
2024-10-05 | Y2409991-1 | 8079 | 5.3 | 1252 | 3260 |  | 合格 | 5.37 |  | 1200
2024-10-05 | Y2409971 | 1100 | 13 | 1595 | 11820 |  | 合格 | 12.85
2024-10-05 | Y2409972-2 | 1100 | 13 | 1490 | 6230 |  | 合格 | 13
2024-10-06 | Y2409818-2 | 1100-4 | 13 | 1350 | 475 |  | 合格 | 13.1 | [5 empty] | 不足一车退21E
2024-10-06 | Y24091120 | 1070 | 13 | 1470 | 10100 |  | 合格 | 13.02
2024-10-06 | Y24091040 | 1100 | 13 | 1595 | 11980 |  | 合格 | 12.96
2024-10-06 | Y24091068 | 1235D-1 | 10 | 1210 | 3400 |  | 不合格 | 10.06 |  |  |  | Q95来料辊印 S0.2 L3050
2024-10-06 | Y2409932 | 1100 | 13 | 1440 | 10195 |  | 合格 | 13.1
2024-10-06 | Y2409979 | 1100 | 12 | 1440 | 4620 |  |  | 11.86
2024-10-06 | Y2410304 | 1070 | 13 | 1470 | 10500 |  | 合格 | 13.06
2024-10-06 | Y2410301-2 | 1070 | 13 | 1470 | 9420 |  | 合格 | 13
2024-10-06 | Y2410302 | 1070 | 13 | 1470 | 10440 |  | 合格 | 13.2
2024-10-06 | Y2409589 | 8079 | 7 | 1732 | 950 |  | 合格 | 7.05 | 7.1 | 70 | 70
2024-10-06 | Y2409943-1 | 8079 | 6.3 | 1412 | 9110 |  | 不合格 | 6.39 |  | 100 |  | C324辊印 周期1015 面积？？ 轧制6-9吨之间出现
2024-10-06 | Y2409943-2 | 8079 | 6.3 | 1412 | 970 |  | 合格 | 6.37 |  | 100
2024-10-06 | Y2409992-1 | 8079 | 5.3 | 1252 | 1090 |  | 不合格 | 5.3 | 5.32 | 500 | 600 | Q下595mm 黑色辊印 未透S0.2 L:1061mm
2024-10-06 | Y2409992-2 | 8079 | 6 | 1252 | 650 |  | 不合格 | 6.03 | 5.95 | 340 | 500 | Q下595mm 黑色辊印 未透S0.2 L:1061mm
2024-10-06 | Y2409991-2 | 8079 | 5.3 | 1252 | 1790 |  | 合格 | 5.38 |  | 1200
2024-10-06 | Y2409993-1 | 8079 | 5.3 | 1252 | 2800 |  | 合格 | 5.32 | 5.35 | 400 | 500
2024-10-06 | Y2409993-2 | 8079 | 5.3 | 1252 | 2770 |  | 合格 | 5.38 | 5.34 | 500 | 600
2024-10-06 | Y2409976-1 | 1070 | 13 | 1470 | 6700 |  | 不合格 | 13.1 |  |  |  | C390 来料辊印 L:1650 S0.2 Q轻走刀纹
2024-10-06 | Y2409976-12 | 1070 | 13 | 1470 | 1290 |  | 不合格 | 13.1 |  |  |  | C390 来料辊印 L:1650 S0.2 Q轻走刀纹
2024-10-06 | Y2409976-2 | 1070 | 13 | 1470 | 2720 |  | 不合格 | 13.06 |  |  |  | C390 来料辊印 L:1650 S0.2 Q轻走刀纹
2024-10-07 | Y2410320 | 1100 | 13 | 1595 | 5030 |  | 合格 | 13.04 |  |  |  | 筒底两车条纹重
2024-10-07 | Y24091042 | 1070 | 13 | 1470 | 8572 |  | 合格 | 13 |  |  |  | 上Q45来料辊印 S0.2 L:1700 上C轻走刀纹
2024-10-07 | Y24091043 | 1070 | 13 | 1470 | 10800 |  | 合格 | 13 |  |  |  | 上Q45来料辊印 S0.2 L:1700
2024-10-07 | Y2409982 | 1100 | 12 | 1350 | 3340 |  | 合格 | 11.95 |  |  |  | 退12#
2024-10-07 | Y24091013 | 1100 | 12 | 1350 | 9790 |  | 合格 | 11.95
2024-10-07 | Y2410325 | 1070 | 13 | 1470 | 10680 |  | 合格 | 12.92
2024-10-07 | Y2410321 | 1070 | 13 | 1470 | 790 |  | 合格 | 13.05
2024-10-07 | Y2410303 | 1070 | 13 | 1470 | 10700 |  | 不合格 | 13.05 |  |  |  | 下Q635亮线
2024-10-07 | Y24091048-1 | 8079 | 5.3 | 1542 | 6480 |  | 合格 | 5.47 | 5.45 | 1000 | 1000
2024-10-07 | Y24091048-2 | 8079 | 5.3 | 1542 | 5080 |  | 合格 | 5.33 | 5.3 | 1000 | 1000
2024-10-07 | Y24091015 | 8079 | 7 | 1682 | 4550 |  | 合格 | 7.1 | 7.1 | 50 | 50
2024-10-07 | Y2409992-4 | 8079 | 7 | 1252 | 730 |  | 合格 | 6.91 | 6.86 | 80 | 80
2024-10-07 | 2Y2406536-3 | 1235 | 6 | 1252 | 1532 |  | 合格 | 6.4 | 6.18 | 500 | 300
2024-10-07 | Y24091022-1 | 8079 | 6.3 | 1162 | 720 |  | 合格 | 6.13 | 6.15 | 600 | 400
2024-10-04 | Y2409974-3 | 1100 | 12 | 1490 | 4330 |  | 合格 | 12.1
2024-10-08 | Y2410326 | 1070 | 13 | 1470 | 4660 |  | 合格 | 12.85
2024-10-08 | Y2410327-2 | 1070 | 13 | 1470 | 7540 |  | 合格 | 13
2024-10-08 | Y2409958-13 | 8079 | 5.3 | 1272 | 900 |  | 合格 | 5.38 | 5.41 | 1000 | 1000 | C16mm C70mm 白色点状辊印印过 S0.2 L:994mm |  | 频繁断带退18E
2024-10-08 | Y24091085-2 | 8079 | 6 | 1442 | 4520 |  | 合格 | 6.15 | 5.91 | 500 | 400
2024-10-08 | Y2409944-2 | 8079 | 6.3 | 1412 | 2880 |  |  | 6.32 | 6.35 | 150 | 150
2024-10-08 | Y2410313-1 | 8079 | 6.3 | 1312 | 7420 |  | 合格 | 6.2 | 6.15 | 400 | 500 | 上Q640轻亮线
2024-10-08 | Y24091074 | 1070 | 13 | 1470 | 10280 |  | 合格 | 13
2024-10-08 | Y24091102 | 1235D-1 | 10 | 1210 | 5225 |  | 合格 | 10 |  | 2期
2024-10-08 | Y24091103 | 1235D-1 | 10 | 1210 | 8740 |  | 合格 | 10.1
2024-10-08 | Y24091104 | 1235D-1 | 10 | 1210 | 6780
2024-10-08 | Y24091075 | 1070 | 13 | 1470 | 3000 |  | 不合格 | 13.1 |  |  |  | C695四道辊印 S0.3*2 L1619 C20 白色辊印 S0.2 L978
2024-10-08 | Y24091098-2 | 1100 | 13 | 1595 | 550 |  | 合格 | 13.2
2024-10-09 | Y24091077 | 1100 | 12 | 1440 | 10600 |  | 合格 | 12.1
2024-10-09 | Y24091078-2 | 1100 | 12 | 1440 | 4300
2024-10-09 | Y24091101-1 | 1235D-1 | 10 | 1210 | 3680 |  | 合格 | 10.1
2024-10-09 | Y2410305 | 1070 | 13 | 1470 | 852 |  | 合格 | 13.1
2024-10-09 | Y2410306 | 1070 | 13 | 1470 | 10760 |  | 合格 | 13
2024-10-09 | Y2409901 | 1100 | 13 | 1440 | 1990 |  | 合格 | 13.03 |  |  |  | 来料辊印 Q173 L:1640 S0.1
2024-10-09 | Y2410359 | 1070 | 13 | 1570 | 11510 |  | 合格 | 13 |  |  |  | C530白条
2024-10-09 | Y2410360-1 | 1070 | 13 | 1570 | 2350 |  | 合格 | 12.85
2024-10-09 | Y2410360-2 | 1070 | 13 | 1570 | 9160 |  | 合格 | 13
2024-10-09 | Y2410357 | 1100 | 13 | 1595 | 11740 |  | 不合格 | 13.03 |  |  |  | 来料厚差大 上Q345 来料辊印S0.2 L1662
2024-10-09 | Y2409959-2 | 8079 | 5.3 | 1272 | 1200 |  | 合格 | 5.41 | 5.4 | 700 | 700 |  |  | 频繁断带退06E
2024-10-09 | Y24091022-21 | 8079 | 6.3 | 1162 | 2300 |  | 合格 | 6.15 | 6.18 | 200 | 300
2024-10-09 | Y24091022-22 | 8079 | 6.3 | 1162 | 220 |  | 合格 | 6.15 | 6.2 | 300 | 400
2024-10-09 | Y2409944-4 | 8079 | 6.3 | 1412 | 1850 |  | 合格 | 6.35 | 6.31 | 150 | 150
2024-10-09 | Y2409879-2 | 8079 | 5.3 | 1252 | 6950 |  | 合格 | 5.33 | 5.33 | 400 | 400
2024-10-09 | Y2409988-1 | 8079 | 6 | 1412 | 950 |  | 不合格 | 6.08 | 6.07 | 500 | 500 | 工作辊划伤C侧191mm 到边部
2024-10-09 | Y2410338 | 8079 | 5.8 | 1542 | 5400 |  | 合格 | 5.88 | 5.91 | 300 | 200 | Q514白色小辊印 未透 S0.2 L1053 打底15000米改轧7 （900kg）
2024-10-09 | Y2410313-2 | 8079 | 6.3 | 1312 | 570 |  | 合格 | 6.2 | 6.1 | 500 | 300 | 上Q640轻亮线
2024-10-09 | Y2410312-1 | 8079 | 6.3 | 1312 | 3560 |  | 合格 | 6.18 | 6.2 | 300 | 300
2024-10-09 | Y2410312-2 | 8079 | 6.3 | 1312 | 2900 |  | 合格 | 6.19 | 6.22 | 200 | 200
2024-10-09 | Y24091115-1 | 8079 | 5.3 | 1252 | 685 |  | 合格 | 5.37 | 5.41 | 400 | 500
2024-10-09 | Y24091115-2 | 8079 | 5.3 | 1252 | 2320 |  | 合格 | 5.45 | 5.33 | 500 | 500 | 上Q608轻亮线
2024-10-09 | Y2410343-1 | 8079 | 5.3 | 1252 | 7440 |  | 合格 | 5.32 | 5.33 | 1000 | 900
2024-10-09 | Y24091078-2 | 1100 | 12 | 1440 | 4710 |  | 合格 | 11.97
2024-10-10 | Y2410358-2 | 1100 | 13 | 1595 | 960 |  | 合格 | 13.2
2024-10-10 | Y2410361-1 | 1070 | 13 | 1570 | 1306 |  | 合格 | 13 |  |  |  | 上C285宽白条
2024-10-10 | Y2410361-2 | 1070 | 13 | 1570 | 5020 |  | 合格 | 12.9 |  |  |  | 上C285宽白条
2024-10-10 | Y2410389 | 1070 | 13 | 1470 | 10890 |  | 合格 | 13.05
2024-10-10 | Y2410390 | 1070 | 13 | 1470 | 10880 |  | 合格 | 12.8
2024-10-10 | Y24091076 | 1070 | 13 | 1470 | 3400
2024-10-10 | Y2410362 | 1070 | 13 | 1470 | 1400
2024-10-10 | Y24091122 | 1100 | 13 | 1440 | 10610 |  | 合格 | 13.1
2024-10-10 | Y24091108 | 1100 | 12 | 1440 | 10540 |  | 合格 | 12.1
2024-10-10 | Y2410334-2 | 1100 | 12 | 1350 | 758 |  | 合格 | 12
2024-10-10 | Y2410335 | 1100 | 12 | 1350 | 9930 |  | 合格 | 12.04
2024-10-10 | Y24091051 | 8079 | 5.3 | 1412 | 8100 |  | 合格 | 5.31 | 5.27 | 500 | 500 |  |  | 料超薄
2024-10-10 | Y24091049-1 | 8079 | 5.3 | 1542 | 500 |  | 不合格 | 5.39 | 5.4 | 800 | 900 | C6色差重 Q侧板型差
2024-10-10 | Y2410344 | 8079 | 5.3 | 1252 | 7350 |  | 合格 | 5.26 | 5.39 | 500 | 600
2024-10-10 | Y2410315 | 8079 | 5.5 | 1252 | 1145 |  | 合格 | 5.5 | 5.5 | 200 | 300
2024-10-10 | Y2410316 | 8079 | 5.5 | 1252 | 310 |  | 合格 | 5.58 | 5.54 | 570 | 640
2024-10-10 | Y24091116-1 | 8079 | 5.3 | 1252 | 4300 |  | 合格 | 5.42 | 5.45 | 200 | 300
2024-10-10 | Y2410314 | 8079 | 6.3 | 1312 | 9380 |  | 合格 | 6.14 | 6.11 | 150 | 200
2024-10-10 | Y2410317 | 8079 | 5.5 | 1252 | 9260 |  | 合格 | 5.5 | 5.49 | 340 | 470
2024-10-10 | Y2409957-1 | 8079 | 5.3 | 1272 | 4600 |  | 合格 | 5.35 | 5.4 | 800 | 800
2024-10-10 | Y2410345-1 | 8079 | 5.3 | 1252 | 8520 |  | 合格 | 5.45 | 5.38 | 800 | 1100
2024-10-10 | Y2410345-2 | 8079 | 5.3 | 1252 | 740 |  | 合格 | 5.46 | 5.28 | 500 | 500
2024-10-10 | Y2410353 | 1070 | 13 | 1470 | 10910 |  | 合格 | 13
2024-10-11 | Y24091089-1 | 8079 | 5.3 | 1252 | 3450 |  | 合格 | 5.47 | 5.4 | 500 | 500
2024-10-11 | Y24091089-2 | 8079 | 5.3 | 1252 | 4510 |  | 合格 | 5.48 | 5.44 | 500 | 500
2024-10-11 | Y24091116-2 | 8079 | 5.3 | 1252 | 5020 |  | 合格 | 5.34 | 5.41 | 800 | 600
2024-10-11 | Y2410338-2 | 8079 | 5.8 | 1542 | 700 |  | 不合格 | 5.85 | 5.9 | 300 | 300 | Q457mm上道次辊印周期3070mm 透亮面积1
2024-10-11 | Y24091090-1 | 8079 | 5.3 | 1252 | 4200 |  | 合格 | 5.4 | 5.41 | 400 | 500 | 红线处闪皱一下
2024-10-11 | Y2410309 | 8079 | 7 | 1442 | 5100 |  | 合格 | 6.95 | 7 | 70 | 80
2024-10-11 | Y2410395 | 1100 | 13 | 1440 | 9309 |  | 合格 | 13.13
2024-10-11 | Y2410388 | 1100 | 13 | 1595 | 10270 |  | 不合格 | 13.2 |  |  |  | Q上16 辊印 S0.2 L980
2024-10-11 | Y2410363 | 1070 | 13 | 1470 | 10710 |  | 合格 | 12.97
2024-10-11 | Y2410393 | 1070 | 13 | 1470 | 6539 |  | 合格 | 12.8 |  |  |  | 12号轧机
2024-10-11 | Y2410331 | 1100 | 13 | 1440 | 1340 |  | 合格 | 12.8
2024-10-11 | Y2410394 | 1100 | 13 | 1440 | 8980
2024-10-11 | Y2410391 | 1070 | 13 | 1470 | 7044 |  | 合格 | 13
2024-10-11 | Y2409733-1 | 1235 | 5.8 | 1252 | 3830 |  | 不合格 | 5.94 | 5.9 | 1000 | 1200
2024-10-11 | Y2410319-2 | 8079 | 5.3 | 1252 | 1440 |  | 合格 | 5.4 | 5.4 | 300 | 400
2024-10-11 | Y2410318-21 | 8079 | 5.3 | 1252 | 4540 |  | 合格 | 5.31 | 5.37 | 800 | 600
2024-10-11 | Y2410318-22 | 8079 | 5.3 | 1251 | 2540 |  | 合格 | 5.38 | 5.29 | 800 | 800
2024-10-11 | Y24091019-1 | 8079 | 6 | 1309 | 800
2024-10-11 | Y2410420-1 | 1100 | 13 | 1595 | 4350 |  | 合格 | 13.15
2024-10-12 | Y24091014 | 1100 | 12 | 1350 | 7630 |  | 合格 | 12.05 | [5 empty] | 针孔密集退08F 10.11
2024-10-12 | Y2410330-2 | 1100 | 13 | 1440 | 9500 |  | 合格 | 12.9
2024-10-12 | Y2410364 | 1070 | 13 | 1470 | 5580 |  | 合格 | 13.04
2024-10-12 | Y2410423 | 1070 | 13 | 1570 | 9566 |  | 合格 | 13.16
2024-10-12 | Y2410425 | 1070 | 13 | 1570 | 11350 |  | 合格 | 13.1
2024-10-12 | Y2409944-1 | 8079 | 6.3 | 1412 | 862 |  | 不合格 | 6.4 | 6.4 | 150 | 150 | C630辊印网状已透 S0.3 L1050 |  | 暗面纹路粗退压延打包间门口
2024-10-12 | Y2409944-3 | 8079 | 6.3 | 1412 | 2190 |  | 不合格 | 6.37 | 6.29 | 120 | 140 | C560辊印 网状透亮 面积0.4 周期1032
2024-10-12 | Y24091023 | 8079 | 6.3 | 1162 | 1310 |  | 不合格 | 6.15 | 6.18 | 900 | 300 | 针孔超
2024-10-12 | Y24091114-1 | 8079 | 5.3 | 1252 | 2600 |  | 合格 | 5.29 | 5.37 | 600 | 600
2024-10-12 | Y24091114-2 | 8079 | 5.3 | 1252 | 1930 |  | 合格 | 5.38 | 5.43 | 600 | 600 | 上Q64黑色辊印未透未印过 S0.2 L:998mm 上Q622亮线
2024-10-12 | Y2410430 | 8079 | 5.8 | 1542 | 1484 |  | 合格 | 5.85 | 5.88 | 400 | 400
2024-10-12 | Y24091090-2 | 8079 | 5.3 | 1252 | 3400 |  | 合格 | 5.34 | 5.32 | 500 | 600 | 红线处闪皱一下
2024-10-12 | Y2410319-1 | 8079 | 5.3 | 1252 | 6725 |  | 合格 | 5.4 | 5.42 | 300 | 400
2024-10-12 | Y2410376-11 | 8079 | 5.3 | 1252 | 2400 |  | 不合格 | 5.41 |  | 1300 |  | C380 396辊印 L998 S0.4
2024-10-12 | Y2409734 | 1235 | 5.8 | 1252 | 766 |  | 合格 | 5.92 |  | 900
2024-10-12 | Y2409440-2 | 1235 | 5.8 | 1252 | 3750 |  | 合格 | 5.88 | 5.85 | 500 | 500
2024-10-12 | Y2410340-1 | 8079 | 5.3 | 1512 | 5338 |  | 合格 | 5.37 | 5.26 | 300 | 400 | 驱动侧闪筋
2024-10-12 | Y2409911-2 | 8079 | 5.3 | 1631 | 3180 |  | 合格 | 5.3 | 5.35 | 500 | 60
2024-10-12 | Y2409980-2 | 1100 | 12 | 1440 | 1350 | 2期 | 合格 | 12.03 |  |  |  | 上Q332辊印 S0.2 L968 无深度
2024-10-12 | Y2410477 | 1070 | 13 | 1570 | 8990 | 2期 | 合格 | 12.9
2024-10-12 | Y2410420-2 | 1100 | 13 | 1595 | 7320 | 2期 | 合格 | 12.85
2024-10-12 | Y2410426 | 1070 | 13 | 1570 | 11320 | 2期 | 合格 | 13.1
2024-10-13 | Y2409440-1 | 1235 | 5.8 | 1252 | 4300 |  | 不合格 | 5.78 | 5.75 | 1200 | 1500 |  |  | 针孔超退 02F 10.12
2024-10-13 | Y2409956-1 | 8079 | 5.3 | 1272 | 1300 |  | 合格 | 5.34 | 5.32 | 800 | 800
2024-10-13 | Y2410429-1 | 8079 | 5.8 | 1538 | 8850 |  | 合格 | 5.83 | 5.72 | 400 | 300
2024-10-13 | Y24091008-1 | 1100 | 13 | 1595 | 1020 |  | 不合格 | 13.05 |  |  |  | C575 L:997S0.3 辊印
2024-10-13 | Y2410451 | 1070 | 13 | 1570 | 11440 |  | 合格 | 12.85
2024-10-13 | Y2410479 | 1070 | 13 | 1570 | 11500 |  | 合格 | 13
2024-10-13 | Y2410480 | 1070 | 13 | 1570 | 11500 |  | 合格 | 13
2024-10-13 | Y2410481 | 1070 | 13 | 1570 | 10423 |  | 合格 | 13
2024-10-13 | Y2410372 | 8079 | 6.3 | 1252 | 9380 |  | 合格 | 6.25 | 6.25 | 200 | 300 | Q下35CM亮线
2024-10-13 | Y2409707 | 8079 | 7 | 1732 | 1180 |  | 合格 | 6.99 | 7.03 | 30 | 30
2024-10-13 | Y24091049-2 | 8079 | 5.3 | 1542 | 1250 |  | 合格 | 5.35 | 5.33 | 800 | 900
2024-10-13 | Y2409956-2 | 8079 | 5.3 | 1269 | 4950 |  | 合格 | 5.35 | 5.35 | 1000 | 1000
2024-10-13 | Y2409991-3 | 8079 | 5.3 | 1252 | 3810 |  | 合格 | 5.32 |  | 900
2024-10-13 | Y2410340-2 | 8079 | 5.3 | 1509 | 5338 |  | 不合格 | 5.34 | 5.32 | 630 | 540 | Q18亮线
2024-10-13 | Y2410339-1 | 8079 | 5.8 | 1542 | 2450 |  | 不合格 | 5.9 | 5.77 | 700 | 800 | 红线处闪筋
2024-10-13 | Y2410339-2 | 8079 | 5.8 | 1542 | 1100 |  | 合格 | 5.76 | 5.88 | 500 | 500
2024-10-13 | Y2410475 | 1100 | 13 | 1595 | 11690 |  | 合格 | 13.05 |  |  |  | 来料厚差大 上Q410辊印 S0.2 L970 无深度
2024-10-13 | Y2410476 | 1070 | 13 | 1570 | 5390 |  | 合格 | 13.06
2024-10-13 | Y2410478 | 1070 | 13 | 1570 | 11530 |  | 合格 | 12.95 |  |  |  | 来料厚度波动大
2024-10-14 | Y2410518 | 8079 | 6 | 1252 | 9150 |  | 合格 | 6.21 | 6.1 | 300 | 500
2024-10-14 | Y2410534-1 | 1070 | 13 | 1470 | 1010 |  | 合格 | 12.95
2024-10-14 | Y2410424-1 | 1070 | 12 | 1570 | 10100 |  | 合格 | 12.1
2024-10-14 | Y2410503 | 1070 | 13 | 1470 | 10690 |  | 合格 | 13
2024-10-14 | Y2410506 | 1100 | 12 | 1350 | 9310 |  | 合格 | 11.98
2024-10-14 | Y2409974-2 | 1100 | 12 | 1490 | 1300 |  | 合格 | 12
2024-10-14 | Y2410501 | 1070 | 13 | 1570 | 8469 |  | 合格 | 13.1
2024-10-14 | Y2410502 | 1070 | 13 | 1570 | 11100 |  | 合格 | 12.9
2024-10-14 | Y2410530 | 1070 | 13 | 1570 | 11420 |  | 合格 | 13.1
2024-10-14 | Y2410532 | 1070 | 13 | 1470 | 10830 |  | 合格 | 13
2024-10-14 | Y2410533 | 1070 | 13 | 1470 | 10650 |  | 合格 | 13.1
2024-10-14 | Y2409911-1 | 8079 | 5.3 | 1631 | 1940 |  | 合格 | 5.35 | 5.38 | 300 | 400 |  |  | 红线下断头上为7 退11#轧机南侧 10.12
2024-10-14 | Y2410482-1 | 8079 | 5.8 | 1548 | 4100 |  | 不合格 | 5.81 | 5.83 | 800 | 300 | 上张C侧 肋部大面积线孔
2024-10-14 | Y2410484-1 | 8079 | 5.3 | 1509 | 3680 |  | 合格 | 5.33 | 5.4 | 1000 | 1000
2024-10-14 | Y2410484-2 | 8079 | 5.3 | 1509 | 1630 |  | 合格 | 5.33 | 5.26 | 1000 | 1000
2024-10-14 | Y2410484-3 | 8079 | 5.3 | 1509 | 3350 |  | 合格 | 5.44 | 5.39 | 1000 | 1000 | 下Q163轻微亮线未印过
2024-10-14 | Y2410456-1 | 8079 | 5.8 | 1439 | 6130 |  | 不合格 | 5.78 | 5.73 | 1000 | 400 | 上C618 轻亮线 头部串层 针孔超
2024-10-14 | Y24091085-11 | 8079 | 6 | 1442 | 460 |  | 合格 | 6.13 | 6.07 | 400 | 400
2024-10-14 | Y2410429-2 | 8079 | 5.8 | 1538 | 1998 |  | 合格 | 5.85 | 5.95 | 500 | 500
2024-10-14 | Y2410339-3 | 8079 | 5.8 | 1538 | 2580 |  | 合格 | 5.8 | 5.86 | 400 | 500
2024-10-14 | Y24091083-1 | 8079 | 5.3 | 1509 | 5080 |  | 合格 | 5.32 | 5.34 | 800 | 800
2024-10-14 | Y24091056 | 8079 | 6.3 | 1162 | 8130 |  | 合格 | 6.2 | 6.17 | 100 | 100
2024-10-14 | Y2410371 | 8079 | 6.3 | 1252 | 4610 |  | 合格 | 6.28 | 6.21 | 400 | 500
2024-10-14 | Y2410373 | 8079 | 6.3 | 1252 | 7520 |  | 合格 | 6.27 | 6.21 | 400 | 400
2024-10-14 | Y2410373-2 | 8079 | 6.3 | 1252 | 1800 |  | 合格 | 6.23 | 6.26 | 400 | 400
2024-10-14 | 3#入口 | Y24091063-1 | 1100 | 12 | 1700 | 660 |  | 合格 | 12.06 |  |  | 扒废 |  |  | 不足一车 05G
2024-10-14 | Y24091009-1 | 1100 | 13 | 1595 | 1996 |  |  | 12.8 |  |  | 扒废 |  |  | 来料横折松卷退
2024-09-15 | 2Y2409393 | 8079 | 9 | 1442 | 549 |  | 不合格 | 9.03 | 8.93 | 50 | 已扒 | 接头下Q463 Q373 轻微亮线不合格4100kg |  | 不足一车退02F
2024-10-15 | Y2410559 | 1100 | 12 | 1595 | 11460 |  | 不合格 | 12.05 |  |  |  | Q60 412 L985 辊印 印过
2024-10-15 | Y2410536 | 1070 | 13 | 1360 | 8344 |  | 合格 | 13 |  |  |  | 上C355来料辊印 S0.1 L1700
2024-10-15 | Y2410555 | 1070 | 13 | 1360 | 9650 |  | 合格 | 13.1 |  |  |  | C175间接性亮线
2024-10-15 | Y2410392 | 1070 | 13 | 1470 | 8139 |  | 合格 | 13 |  |  |  |  | 正常分切 | 下榻量超 气道 张力线 10.11
2024-10-15 | Y24091009-2 | 1100 | 13 | 1595 | 7700 |  |  | 13
2024-10-15 | Y24091008-3 | 1100 | 13 | 1595 | 7360 |  | 不合格 | 12.9 |  |  |  | 下C侧325 亮线
2024-10-15 | Y2410531 | 1070 | 13 | 1570 | 2850 |  | 合格 | 12.9
2024-10-15 | Y2410534-2 | 1070 | 13 | 1470 | 4077 |  | 合格 | 13
2024-10-15 | Y2410561 | 1070 | 13 | 1570 | 11650 |  | 合格 | 12.9
2024-10-15 | Y2410430-2 | 8079 | 7 | 1539 | 2000 |  | 合格 | 7.05 | 7.09 | 40 | 40
2024-10-15 | Y24091083-21 | 8079 | 5.3 | 1509 | 700 |  | 合格 | 5.32 | 5.34 | 800 | 700
2024-10-15 | Y2410404 | 8079 | 6.3 | 1252 | 9240 |  | 不合格 | 6.26 |  | 400 |  | Q35下表面亮线 未透
2024-10-15 | Y2410405 | 8079 | 6.3 | 1248 | 1990 |  | 合格 | 6.21 | 6.15 | 400 | 500 | Q33处下表面轻微亮线
2024-10-15 | Y24091083-22 | 8079 | 5.3 | 1508 | 4670 |  | 合格 | 5.46 | 5.36 | 1100 | 1000
2024-10-15 | Y24091084-1 | 8079 | 5.3 | 1508 | 6570 |  | 合格 | 5.47 | 5.45 | 1000 | 1000
2024-10-15 | Y24091084-2 | 8079 | 5.3 | 1508 | 4310 |  | 不合格 | 5.51 | 5.23 | 1000 | 3000
2024-10-15 | Y2410519 | 8079 | 6 | 1248 | 5900 |  | 合格 | 5.99 | 6 | 400 | 500
2024-10-15 | Y2410343-2 | 8079 | 5.3 | 1252 | 1360 |  | 合格 | 5.3 | 5.4 | 700 | 800
2024-10-15 | Y24091049-3 | 8079 | 5.3 | 1539 | 800 |  | 不合格 | 5.38 | 5.38 | 500 | 600 | C500-520 多个透S2 辊印 周期1030
2024-10-15 | Y24091049-4 | 8079 | 5.3 | 1539 | 2520 |  | 合格 | 5.36 | 5.35 | 700 | 800
2024-10-15 | Y2410560 | 1100 | 12 | 1595 | 10930 |  | 合格 | 12.08 |  |  |  | 上C660处 辊印 S0.2 L968 无深度 头尾厚差大
2024-10-15 | Y24091052-4 | 8079 | 5.3 | 1409 | 1220 |  | 合格 | 5.34 | 5.38 | 800 | 700
2024-10-15 | Y24091052-3 | 8079 | 5.3 | 1409 | 780 |  | 合格 | 5.31 | 5.39 | 800 | 900 | C侧587轻亮线
2024-10-15 | 2Y2409304-11 | 8079 | 6.3 | 1732 | 1010 |  | 合格 | 6.38 | 6.42 | 300 | 300 | C侧15mm 轻微划伤色差
2024-10-16 | Y2410450-1 | 1070 | 13 | 1570 | 1120 |  | 不合格 | 13 |  |  |  | 下C405-432 划伤
2024-10-16 | Y2410450-2 | 1070 | 13 | 1570 | 10380 |  | 合格 | 13
2024-10-16 | Y2410422 | 1070 | 13 | 1570 | 11480 |  | 合格 | 12.9
2024-10-16 | Y2410619 | 1070 | 13 | 1360 | 9890 |  | 合格 | 13.09
2024-10-16 | Y2410504 | 1070 | 13 | 1470 | 740 |  | 合格 | 13.07 |  |  |  | 来料厚差大 |  | 不足一车退07G 11/15
2024-10-16 | Y2410562 | 1070 | 13 | 1570 | 3099 |  | 合格 | 13
2024-10-16 | Y2410563 | 1070 | 13 | 1570 | 5500 |  | 合格 | 13.08
2024-10-16 | Y2410564-2 | 1070 | 13 | 1470 | 5360 |  | 合格 | 13
2024-10-16 | Y2410564-1 | 1070 | 13 | 1470 | 3880 |  | 合格 | 13.08 |  |  |  | 带油重，12号轧机料
2024-10-16 | Y2410594-2 | 1100 | 13 | 1595 | 4280 |  | 合格 | 13.1
2024-10-16 | Y2410595 | 1100 | 12 | 1595 | 7980 |  | 合格 | 12
2024-10-16 | Y2410526-1 | 1100 | 12 | 1700 | 6300 |  | 合格 | 12
2024-10-16 | Y2410526-2 | 1100 | 12 | 1700 | 5110 |  | 合格 | 12.06
2024-10-16 | Y24091049-5 | 8079 | 5.3 | 1539 | 1315 |  | 合格 | 5.41 | 5.42 | 800 | 800
2024-10-16 | Y24091049-6 | 8079 | 5.3 | 1539 | 1950 |  | 合格 | 5.41 | 5.39 | 800 | 800
2024-10-16 | Y24091050-1 | 8079 | 5.3 | 1539 | 5700 |  | 合格 | 5.38 | 5.41 | 500 | 600 | 底部一车轧6的约650kg
2024-10-16 | Y2410543 | 8079 | 6 | 1248 | 7145 |  | 合格 | 6 | 6 | 100 | 150 | Q下30mm C520mm下亮线 C248mm辊印未透印过S0.2 L:1005
2024-10-16 | H2410436 | 8079 | 5.8 | 1680 | 7700 |  | 合格 | 5.97 | 5.78 | 300 | 300
2024-10-16 | 2Y2409304-12 | 8079 | 6.3 | 1732 | 1440 |  | 合格 | 6.35 | 6.39 | 400 | 400
2024-10-16 | Y2410544 | 8079 | 6 | 1252 | 9270 |  | 合格 | 6.09 | 6.11 | 600 | 600
2024-10-16 | Y2410483 | 8079 | 7 | 1542 | 10100 |  | 不合格 | 7.09 | 7.1 | 30 | 40 | C657上亮线未印过
2024-10-16 | Y2410482-2 | 8079 | 5.8 | 1548 | 7120 |  | 不合格 | 5.82 | 5.85 | 500 | 800 | 中间部分油温异常串层，下张肋部针孔多C侧15mm轻微划伤色差
2024-10-16 | Y2410432-1 | 8079 | 5.3 | 1542 | 5100 |  | 不合格 | 5.39 | 5.38 | 1100 | 1000 | Q268辊印透 印过 S0.1
2024-10-16 | Y2410499-2 | 1100 | 12 | 1700 | 4500 |  | 不合格 | 12 |  |  |  | Q730来料辊印 S0.2 L1645 |  | 针孔超退 16E 10/15
2024-10-16 | Y2410498 | 1100 | 12 | 1700 | 7730 |  | 不合格 | 12 |  |  |  | Q515 S0.1 L980 来料辊印Q730 S0.1 L1580 |  | 针孔超退 10/15
2024-10-16 | Y2410622-1 | 1100 | 12 | 1595 | 2560 |  | 合格 | 12.05
2024-10-16 | Y2410556 | 1070 | 13 | 1360 | 9900 |  | 合格 | 13.05
2024-10-17 | Y2409902 | 1100 | 13 | 1360 | 10110 |  | 合格 | 12.9
2024-10-17 | Y2410593 | 1100 | 13 | 1595 | 6200 |  | 合格 | 12.97 | 12.92
2024-10-17 | Y2410642 | 1100 | 13 | 1595 | 11820 |  | 不合格 | 12.85 |  |  |  | 下Q侧42mm 亮线
2024-10-17 | Y2410644 | 1100 | 13 | 1595 | 11770 |  | 合格 | 12.9
2024-10-17 | Y2410582-2 | 1100 | 13 | 1595 | 8200 |  | 合格 | 12.95
2024-10-17 | Y2410583 | 1100 | 13 | 1595 | 10000
2024-10-17 | Y2410618 | 1070 | 13 | 1360 | 9050 |  | 合格 | 13.1
2024-10-17 | Y2409733-2 | 1235 | 5.8 | 1252 | 3610 |  | 合格 | 5.97 | 5.93 | 800 | 900
2024-10-17 | Y2409441 | 1235 | 5.8 | 1252 | 1000 |  | 不合格 | 5.76 | 5.83 | 2000 | 2200 | 上Q609亮线 |  | 不足一车20E
2024-10-17 | Y2410545 | 8079 | 6 | 1252 | 2930 |  | 合格 | 6.1 | 6.1 | 100 | 150
2024-10-17 | Y2410456-2 | 8079 | 7 | 1439 | 680 |  | 合格 | 7.1 | 7.1 | 30 | 40
2024-10-17 | Y2409586-1 | 8079 | 7 | 1438 | 1380 |  | 合格 | 7.1 | 7.1 | 50 | 50
2024-10-17 | Y24091085-12 | 8079 | 7 | 1430 | 780 |  | 合格 | 7.1 | 7.1 | 20 | 30
2024-10-17 | Y2410406-1 | 8079 | 5.3 | 1252 | 6860 |  | 合格 | 5.43 | 5.31 | 500 | 600
2024-10-17 | Y2410406-21 | 8079 | 5.3 | 1252 | 2000 |  | 合格 | 5.38 | 5.37 | 1300 | 1000
2024-10-17 | Y2410407-1 | 8079 | 5.3 | 1252 | 5500 |  | 合格 | 5.37 | 5.32 | 700 | 800
2024-10-17 | Y2410342-1 | 8079 | 5.3 | 1512 | 6070 |  | 合格 | 5.45 | 5.34 | 1000 | 1000
2024-10-17 | Y2410341-2 | 8079 | 5.3 | 1512 | 1750 |  | 合格 | 5.37 | 5.31 | 1000 | 1000
2024-10-17 | Y2410341-3 | 8079 | 5.3 | 1512 | 1470 |  | 合格 | 5.41 | 5.37 | 1200 | 1000
2024-10-17 | 2Y2409390 | 8079 | 7 | 1732 | 850 |  | 不合格 | 6.9 | 7.1 | 60 | 60 | C20划伤
2024-10-17 | H2410435-3 | 8079 | 7 | 1682 | 800 |  | 合格 | 7.1 | 7.12 | 80 | 80
2024-10-17 | Y2410596 | 1070 | 13 | 1470 | 10670 |  | 合格 | 12.9 |  |  |  | Q上735亮线
2024-10-18 | Y2410594-1 | 1100 | 13 | 1595 | 7300 |  | 合格 | 12.95
2024-10-18 | Y2410593-2 | 1100 | 13 | 1595 | 5530 |  | 合格 | 12.96
2024-10-18 | Y2410553 | 1100 | 13 | 1595 | 11720 |  | 合格 | 12.9
2024-10-18 | Y2410582-1 | 1100 | 13 | 1595 | 3400 |  | 合格 | 13.02
2024-10-18 | Y2410623 | 1070 | 13 | 1570 | 6560
2024-10-18 | Y2410622-3 | 1100 | 12 | 1595 | 6500 |  | 合格 | 12.06
2024-10-18 | Y2410624 | 1070 | 13 | 1570 | 5324 |  |  | 13.01
2024-10-18 | Y2410616 | 1100 | 13 | 1595 | 12180 |  | 合格 | 13.1
2024-10-18 | Y2410617 | 1100 | 13 | 1595 | 11630 |  | 合格 | 13.1
2024-10-18 | Y2410407-2 | 8079 | 5.3 | 1252 | 2180 |  | 合格 | 5.31 | 5.34 | 800 | 800
2024-10-18 | Y2410457-1 | 8079 | 5.3 | 1252 | 1600 |  | 合格 | 5.32 | 5.31 | 1000 | 1000
2024-10-18 | Y2410457-2 | 8079 | 5.3 | 1252 | 7430 |  | 合格 | 5.36 | 5.31 | 1000 | 1000
2024-10-18 | Y24091056-2 | 8079 | 7 | 1539 | 1130 |  | 合格 | 7.13 | 7.04 | 50 | 60
2024-10-18 | Y2410342-2 | 8079 | 7 | 1512 | 1840 |  | 不合格 | 6.88 | 7.11 | 170 | 50 | 上张针孔超
2024-10-18 | Y2410406-22 | 8079 | 7 | 1252 | 430 |  | 合格 | 7.01 | 6.98 | 60 | 50
2024-10-18 | Y2409989 | 8079 | 7 | 1252 | 1230 |  | 合格 | 7.12 | 7.04 | 40 | 50 | 上C271轻亮线
2024-10-18 | H24091095 | 8079 | 6.5 | 1092 | 820 |  | 不合格 | 6.58 | 6.67 | 600 | 600 | 上C367 705 轻亮线
2024-10-18 | Y2410515 | 8079 | 6 | 1314 | 9600 |  | 合格 | 6 | 6.1 | 100 | 150 | Q238小辊印 印过未透 S0.2
2024-10-18 | Y2410455-1 | 8079 | 5.8 | 1442 | 1360 |  | 合格 | 5.83 | 5.92 | 300 | 300
2024-10-18 | Y2410455-2 | 8079 | 5.8 | 1442 | 4680 |  | 合格 | 5.92 | 5.88 | 400 | 300
2024-10-18 | Y2410490 | 8079 | 5.3 | 1272 | 6093 |  | 合格 | 5.36 | 5.39 | 500 | 600
2024-10-18 | Y2410454 | 8079 | 7 | 1612 | 11310 |  | 合格 | 7.09 | 7.15 | 40 | 40
2024-10-18 | Y2410485-1 | 8079 | 5.3 | 1512 | 2200 |  | 合格 | 5.41 | 5.42 | 1200 | 1200 | 下Q198亮线轻微
2024-10-08 | Y2410330-1 | 1100 | 13 | 1440 | 970 |  | 不合格 | 13.1 |  |  | 扒废 | 横纹
2024-10-19 | Y2410602 | 8079 | 6 | 1251 | 8850 |  | 合格 | 6.02 | 5.92 | 600 | 700 | 下Q34处轻微亮线
2024-10-19 | Y2410491 | 8079 | 5.3 | 1272 | 1723 |  | 合格 | 5.47 | 5.41 | 700 | 1000
2024-10-19 | Y2410341-1 | 8079 | 7 | 1512 | 395 |  | 不合格 | 7.08 | 7.11 | 80 | 80 | Q151MM 辊印 L:1035 S0.1
2024-10-19 | Y2410408 | 8079 | 8 | 1202 | 8440 |  | 合格 | 7.98 | 7.99 | 20 | 20 | 上C436mm轻亮线
2024-10-19 | Y24091052-2 | 8079 | 7 | 1409 | 4250 |  | 合格 | 7.1 | 6.9 | 40 | 50
2024-10-19 | Y24091052-32 | 8079 | 7 | 1409 | 970 |  | 合格 | 7.1 | 7 | 40 | 40
2024-10-19 | Y2410485-2 | 8079 | 5.3 | 1512 | 5000 |  | 合格 | 5.5 | 5.5 | 100 | 100 | Q下160mm亮线
2024-10-19 | Y2410575 | 8079 | 8 | 1202 | 7360 |  | 合格 | 7.87 | 7.93 | 30 | 30
2024-10-19 | Y2409526 | 8079 | 7 | 1538 | 1300 |  | 合格 | 7.02 | 6.97 | 50 | 60
2024-10-19 | H2410435-2 | 8079 | 5.8 | 1682 | 649 |  | 合格 | 5.83 | 5.87 | 400 | 400 | C侧1205mm 辊印 S0.5 L:1042mm |  | 不足一车 24D
2024-10-19 | Y2410409 | 8079 | 8 | 1202 | 8290 |  | 合格 | 7.86 | 7.87 | 30 | 30
2024-10-19 | Y2410702-1 | 1100 | 13 | 1595 | 1060 |  | 不合格 | 13.1 |  |  |  | C394来料辊印印过 S0.4 L:1550 中间压靠印
2024-10-19 | Y2410661-1 | 1100 | 13 | 1595 | 6840 |  | 不合格 | 12.95 |  |  |  | 下C180亮线
2024-10-19 | Y2410661-2 | 1100 | 13 | 1595 | 4680 |  | 不合格 | 13.05 |  |  |  | 下C177轻亮线
2024-10-19 | Y2410672 | 1100 | 13 | 1595 | 1770 |  | 合格 | 13.1
2024-10-19 | Y2410554 | 1100 | 13 | 1595 | 970 |  | 不合格 | 13.1 |  |  |  | C300直棱
2024-10-19 | Y2410645 | 1100 | 12 | 1595 | 11510 |  | 不合格 | 12.1 |  |  |  | Q上707 白色辊印 S0.2 L980
2024-10-19 | Y2410643 | 1100 | 13 | 1595 | 11820 |  | 合格 | 13.1
2024-10-19 | Y2410626 | 1070 | 13 | 1470 | 5170 |  | 合格 | 13 |  |  |  | 上C640辊印 S0.2 L1010
2024-10-19 | Y2410646-1 | 1100 | 12 | 1350 | 1452 |  | 不合格 | 12 |  |  |  | Q107沙刻 L980
2024-10-19 | Y2410646-2 | 1100 | 12 | 1350 | 5160 |  | 合格 | 11.9 |  |  |  | 上C460来料亮线
2024-10-19 | Y2410647 | 1100 | 12 | 1350 | 9830 |  | 合格 | 11.9 |  |  |  | 上C460来料亮线
2024-10-19 | Y2410676 | 1100 | 15 | 1350 | 9930 |  | 合格 | 14.98
2024-10-19 | Y2410660 | 1100 | 13 | 1595 | 4230 |  | 合格 | 13.09
2024-10-20 | Y2410366 | 8079 | 7 | 1612 | 2650 |  | 合格 | 7.1 | 7.08 | 80 | 80
2024-10-20 | Y2410510 | 8079 | 7 | 1542 | 7800
2024-10-20 | Y2410512 | 8079 | 5.8 | 1542 | 7390 |  | 不合格 | 5.83 | 5.94 | 700 | 800 | 针孔超
2024-10-20 | Y2410576 | 8079 | 8 | 1202 | 5048 |  | 合格 | 7.95 | 8.02 | 40 | 30
2024-10-20 | Y2410577-1 | 8079 | 8 | 1199 | 6280 |  | 合格 | 8.02 | 8 | 20 | 30
2024-10-20 | Y2410678-1 | 8079 | 7 | 1489 | 750 |  | 合格 | 7 | 7.06 | 70 | 80 | Q125轻亮线
2024-10-20 | Y2410678-2 | 8079 | 7 | 1489 | 1600 |  | 合格 | 6.9 | 7.05 | 50 | 60 | Q125轻亮线
2024-10-20 | Y2410514-1 | 8079 | 7 | 1440 | 2500
2024-10-20 | Y2410514-2 | 8079 | 7 | 1440 | 6280 |  | 合格 | 6.92 | 7.11 | 40 | 40
2024-10-20 | Y24091052-1 | 8079 | 7 | 1409 | 2670 |  | 合格 | 7.04 | 7.1 | 20 | 30
2024-10-20 | Y2410675 | 1100 | 15 | 1350 | 685 |  | 合格 | 15
2024-10-20 | Y2410597-1 | 1100 | 12 | 1350 | 6540 |  | 合格 | 11.9
2024-10-20 | Y2410597-2 | 1100 | 12 | 1350 | 4040 |  | 合格 | 11.8
2024-10-20 | Y2410625 | 1070 | 13 | 1470 | 10830 |  | 合格 | 13.03
2024-10-20 | Y2410673 | 1100 | 13 | 1595 | 4734 |  | 合格 | 13.04
2024-10-20 | Y2410704-21 | 1070 | 13 | 1510 | 4070 |  | 合格 | 12.95
2024-10-20 | Y2410704-22 | 1070 | 13 | 1510 | 3590 |  | 合格 | 12.9
2024-10-20 | Y2410704-1 | 1070 | 13 | 1510 | 3430 |  | 合格 | 13
2024-10-20 | Y2410633 | 8079 | 6 | 1359 | 9970 |  | 合格 | 7 | 6.9 | 500 | 500 | 下Q9亮线 8540kg6的 1430kg7的
2024-10-20 | Y2410669-1 | 1100 | 12 | 1700 | 5980 | 2期 | 合格 | 12
2024-10-20 | Y2410669-2 | 1100 | 12 | 1700 | 5880 | 2期 | 合格 | 12.02
2024-10-20 | Y2410627-3 | 1070 | 13 | 1470 | 7500 | 2期 | 合格 | 13
2024-10-20 | Y2410729 | 1070 | 13 | 1510 | 11030 | 2期 | 合格 | 12.9
2024-10-20 | Y2410730 | 1070 | 13 | 1510 | 11000 | 2期 | 合格 | 13
2024-10-20 | Y2410710 | 1100 | 12 | 1350 | 10100 | 2期 | 合格 | 12.05
2024-10-20 | Y2410540-1 | 8079 | 5.3 | 1492 | 7050 | 2期 | 不合格 | 5.41 | 5.38 | 2500 | 2500
2024-10-21 | Y2410603-2 | 8079 | 6.1 | 1252 | 5700 |  | 合格 | 6.16 | 6.24 | 200 | 200
2024-10-21 | Y2410682-1 | 8079 | 5.3 | 1252 | 2030 |  | 合格 | 5.29 | 5.24 | 1500 | 1500
2024-10-21 | Y2410706 | 1070 | 13 | 1510 | 11030 |  | 合格 | 13
2024-10-21 | Y2410703-2 | 1100 | 13 | 1595 | 9980 |  | 合格 | 12.85
2024-10-21 | Y2410500-4 | 1100 | 12 | 1700 | 4260 | 2期 | 不合格 | 11.9 |  |  |  | Q730 s0.1 L1580 来料辊印
2024-10-21 | Y2410705 | 1070 | 13 | 1510 | 11100 |  | 合格 | 12.85
2024-10-21 | Y2410711 | 1100 | 12 | 1350 | 10010 | 2期 | 合格 | 12
2024-10-21 | Y2410760 | 1070 | 12 | 1510 | 6000 | 2期 | 合格 | 12.1
2024-10-21 | Y2410674-1 | 1100 | 12 | 1595 | 7600 | 2期 | 不合格 | 12.05 |  |  |  | 上C715 轻亮线 C835辊印印过 S0.2 L950
2024-10-21 | Y2410735 | 1100 | 12 | 1280 | 9250 | 2期 | 合格 | 12
2024-10-21 | Y2410731 | 1100 | 12 | 1490 | 7650 | 2期 | 合格 | 12
2024-10-21 | Y2410632-1 | 8079 | 6 | 1359 | 1320 |  |  | 5.99 | 5.95 | 800 | 800 | 来料接头扒废150kg
2024-10-21 | Y2410632-2 | 8079 | 6 | 1359 | 5130 |  | 合格 | 6 | 6 | 500 | 500
2024-10-21 | Y2410516 | 8079 | 6 | 1313 | 9840 |  | 合格 | 6.1 | 6.1 | 600 | 600 | Q下510 60亮线
2024-10-21 | Y2410649-21 | 8079 | 7 | 1622 | 3300 |  | 不合格 | 6.97 | 6.9 | 50 | 60 | Q203辊印 S0.1 L1063 印过 未透
2024-10-21 | Y24081065-2 | 8079 | 7 | 1609 | 600 |  | 合格 | 7.03 | 7.06 | 50 | 50
2024-10-21 | Y2410510-2 | 8079 | 7 | 1542 | 3200 |  | 不合格 | 6.85 | 7.02 | 70 | 80 | 上C493 S0.02 L1058 白辊印透
2024-10-21 | Y2410339-4 | 8079 | 7 | 1539 | 2160 |  | 合格 | 7.05 | 7.08 | 30 | 40
2024-10-21 | Y2410540-2 | 8079 | 5.3 | 1492 | 3399 | 2期 | 不合格 | 5.4 | 5.4 | 2500 | 2500
2024-10-21 | 9Y2409844-3 | 8079 | 7 | 1406 | 1170 |  | 合格 | 7.1 | 7.05 | 20 | 30
2024-10-21 | 9Y2409843-2 | 8079 | 7 | 1406 | 1860 |  | 不合格 | 7.14 | 7.1 | 60 | 70 | 接班辊印 Q366 L1045 S0.1 印过 未透
2024-10-21 | Y2410680-1 | 8079 | 5.3 | 1409 | 8310 |  | 合格 | 5.27 | 5.82 | 1400 | 1400
2024-10-21 | Y2410680-2 | 8079 | 5.3 | 1409 | 1900 |  | 合格 | 5.28 | 5.33 | 1400 | 1300
2024-10-22 | Y2410488-11 | 8079 | 5.3 | 1412 | 1200 |  | 合格 | 5.41 | 5.35 | 1000 | 1000
2024-10-22 | Y2410681-1 | 8079 | 5.3 | 1409 | 1850 |  | 合格 | 5.29 | 5.32 | 1400 | 1500
2024-10-22 | Y2410679-2 | 8079 | 7 | 1489 | 6420 |  | 合格 | 7.03 | 7.07 | 50 | 50
2024-10-22 | Y2410511 | 8079 | 5.8 | 1542 | 1440 |  | 合格 | 5.8 | 5.85 | 500 | 500 |  |  | 计划完成退02E
2024-10-22 | Y2410720-11 | 8079 | 5.3 | 1542 | 3280 |  | 合格 | 5.35 | 5.29 | 800 | 1000
2024-10-22 | Y2410651-1 | 8079 | 6.1 | 1252 | 7450 |  | 合格 | 6.1 | 6.05 | 600 | 600
2024-10-22 | Y2410651-2 | 8079 | 6.1 | 1252 | 1630 |  | 合格 | 6.1 | 6.05 | 600 | 600
2024-10-22 | Y2410603-1 | 8079 | 6 | 1251 | 900 |  | 合格 | 6.02 | 5.95 | 600 | 600 | 下Q518轻微亮线 改计划退 |  | 不足一车 16G 10.19
2024-10-22 | Y2410499-1 | 1100 | 12 | 1700 | 3150 | 2期 | 不合格 | 12 |  |  |  | Q730来料辊印 S0.2 L1645 | -2已干完
2024-10-22 | Y2410712 | 1100 | 12 | 1350 | 9490 |  | 合格 | 12.13
2024-10-22 | Y2410738 | 1100 | 13 | 1595 | 7665 |  | 合格 | 13
2024-10-22 | Y2410764-2 | 1100 | 13 | 1595 | 7120 |  | 合格 | 12.9
2024-10-22 | Y2410792 | 1235D-1 | 10 | 1210 | 8830 |  | 合格 | 10.11
2024-10-22 | Y2410736 | 1100 | 12 | 1280 | 9260 |  | 合格 | 12
2024-10-22 | Y2410737 | 1100 | 12 | 1280 | 230 |  | 合格 | 12.1 | [5 empty] | 来料打底横折重剩余退轧机扒废17E
2024-10-22 | Y2410761 | 1100 | 12 | 1280 | 9290 |  | 合格 | 12.1
2024-10-22 | Y2410649-22 | 8079 | 7 | 1622 | 2900 |  | 合格 | 7.13 | 7.08 | 40 | 60
2024-10-22 | Y2410648-21 | 8079 | 7 | 1621 | 3980 |  | 合格 | 7.11 | 7 | 50 | 50
2024-10-22 | Y2410648-22 | 8079 | 7 | 1621 | 5470 |  | 合格 | 7.1 | 7.11 | 30 | 40
2024-10-22 | Y2410718-1 | 8079 | 7 | 1609 | 7280 |  | 不合格 | 7.03 | 7.06 | 30 | 40 | 下表面C264亮线
2024-10-22 | Y2410654-1 | 8079 | 6 | 1202 | 6140 |  | 合格 | 6.05 | 6.08 | 400 | 400
2024-10-22 | Y2410654-2 | 8079 | 6 | 1202 | 2190 |  | 合格 | 6.03 | 6.05 | 200 | 300
2024-10-22 | Y2410607-1 | 8079 | 6.1 | 1162 | 7580 |  | 合格 | 6.1 | 6.1 | 500 | 500 | C下515亮线
2024-10-07 | Y2410328 | 1070 | 13 | 1470 | 2000 |  | 合格 | 12.9 |  |  | 已扒 |  | 分切二级品 | 多次断带错层异物压入退23E
2024-10-07 | Y2410329 | 1070 | 13 | 1470 | 1130 |  | 合格 | 13 |  |  | 已扒 |  | 分切二级品 | 断带4次无法生产 09G
2024-10-10 | Y2409928-2 | 1100 | 13 | 1595 | 1550 |  | 不合格 | 13.1 |  |  | 已扒 | 来料间压靠印重 | 分切二级品
2024-10-23 | Y2410747 | 1100 | 12 | 1350 | 9700 |  | 合格 | 12.1
2024-10-23 | Y2410590 | 1100 | 12 | 1700 | 9040 |  | 合格 | 12 | [5 empty] | 直棱重退08G 10.20
2024-10-23 | Y2410635 | 8079 | 6.3 | 1162 | 8420 |  | 合格 | 6.1 | 6.1 | 400 | 400
2024-10-23 | Y2410773 | 1100 | 13 | 1595 | 11870 |  | 合格 | 12.85
2024-10-23 | Y2410717 | 8079 | 7 | 1612 | 10960 |  | 不合格 | 7.12 | 7.14 | 80 | 80 | 上C480mm，C365mm片状小黑辊印 L:1035mm未透 Q439mm白色辊印印过 S0.3 L:1035mm
2024-10-23 | Y2410682-2 | 8079 | 5.3 | 1252 | 5000 |  | 不合格 | 5.34 | 5.35 | 4500 | 4500 | 下Q30 Q482 轻微亮线 针孔超
2024-10-23 | Y2410703-1 | 1100 | 13 | 1595 | 524 |  | 不合格 | 12.9 |  |  |  | 松卷 端面箭头 |  | 来料松卷横折退20E
2024-10-23 | Y2409430-2 | 1070 | 13 | 1570 | 7800 | 2期 | 合格 | 13.05 |  |  |  | 来料轻微横纹
2024-10-23 | Y2410739 | 1100 | 13 | 1595 | 519 |  | 合格 | 12.9
2024-10-23 | Y2410674-2 | 1100 | 12 | 1595 | 3880 |  | 合格 | 12.08 |  |  |  | 来料厚度波动大
2024-10-23 | Y2410794-1 | 1235D-1 | 10 | 1210 | 1020 |  | 合格 | 10.1
2024-10-23 | Y2410772 | 1100 | 13 | 1595 | 11880 |  | 合格 | 13.2
2024-10-23 | Y2410745 | 1100 | 12 | 1350 | 10020 |  | 合格 | 12.1
2024-10-23 | Y2410653-1 | 8079 | 6 | 1202 | 4646 |  | 合格 | 6.11 | 6.12 | 300 | 300
2024-10-23 | Y2410653-2 | 8079 | 6 | 1202 | 690 |  | 合格 | 6.1 | 6.09 | 300 | 300
2024-10-23 | Y2410652-21/-1 | 8079 | 6 | 1202 | 3560 |  | 合格 | 6.1 | 6.11 | 300 | 300 | 上下Q460来料辊印未透S0.1 L:2560
2024-10-23 | Y2410608 | 8079 | 6.1 | 1162 | 8540 |  | 不合格 | 6.18 | 6.17 | 400 | 400 | 下C520mm 轻微亮线
2024-10-23 | Y2410650-2 | 8079 | 6.1 | 1252 | 6460 |  | 合格 | 6.1 | 6.1 | 200 | 200
2024-10-23 | Y2410776-21 | 8079 | 7 | 1632 | 5680 |  | 合格 | 7.01 | 6.92 | 60 | 50
2024-10-23 | Y2410607-2 | 8079 | 6.1 | 1162 | 440 |  | 合格 | 6.2 | 6.24 | 500 | 500
2024-10-23 | Y2410720-12 | 8079 | 5.3 | 1542 | 1430 |  | 合格 | 5.38 | 5.31 | 900 | 900 |  |  | 不足一车
2024-10-24 | Y2410740-2 | 1100 | 13 | 1595 | 11320 |  | 不合格 | 13 |  |  |  | Q537多个来料辊印 S0.2 L:1620
2024-10-24 | Y2410793-1 | 1235D-1 | 10 | 1210 | 4430 |  | 合格 | 10.16 |  |  |  | 版型差 Q肋松 筒底33CM处错层
2024-10-24 | Y2410769 | 1070 | 13 | 1470 | 6085 |  | 合格 | 12.9
2024-10-24 | Y2410795 | 1100 | 13 | 1595 | 11770 |  | 合格 | 12.85
2024-10-24 | Y2410746 | 1100 | 12 | 1350 | 8220 |  | 合格 | 12.1
2024-10-24 | Y2410758 | 1100 | 13 | 1595 | 11660 |  | 合格 | 13.04
2024-10-24 | Y2410741-2 | 1100 | 12 | 1595 | 1080 |  | 不合格 | 12 |  |  |  | Q537多个来料辊印 S0.2 L:1620
2024-10-24 | H2410435-1 | 8079 | 5.8 | 1682 | 1900 |  | 合格 | 5.8 | 5.79 | 400 | 400 |  |  | 来料直棱 10.19
2024-10-24 | Y2410718-2 | 8079 | 7 | 1612 | 2070 |  | 合格 | 7.11 | 7.08 | 80 | 80
2024-10-24 | Y2410683-2 | 8079 | 5.3 | 1252 | 1139 |  | 合格 | 5.29 | 5.29 | 1200 | 1000
2024-10-24 | Y2410684-1 | 8079 | 5.3 | 1252 | 1550 |  | 不合格 | 5.29 | 5.35 | 3000 | 3500 | 针孔超
2024-10-24 | 2Y2408948-1 | 8079 | 5.5 | 1269 | 1530 |  | 合格 | 5.68 | 5.65 | 200 | 200
2024-10-24 | 2Y2406536-2 | 1235 | 6 | 1252 | 2280 |  | 合格 | 6.18 | 6.15 | 30 | 40
2024-10-24 | Y2410634 | 8079 | 6.3 | 1162 | 3280 |  | 合格 | 6.05 | 6.01 | 600 | 600
2024-10-24 | Y2410721-12 | 8079 | 5.3 | 1542 | 800 |  | 合格 | 5.32 | 5.35 | 900 | 1000
2024-10-24 | Y2410721-11 | 8079 | 5.3 | 1542 | 4000 |  | 合格 | 5.37 | 5.39 | 900 | 1000
2024-10-24 | Y2410755 | 8079 | 6.3 | 1252 | 4700 |  | 不合格 | 6.27 | 6.19 | 500 | 700 | Q113 L:1015 S0.2 印过 下张针孔边部线孔超
2024-10-24 | Y2410753-1 | 8079 | 6.3 | 1252 | 680 |  | 不合格 | 6.15 | 6.23 | 300 | 300 | Q190mm 辊印印过未透 S0.3 L:1052mm 下张偏厚
2024-10-24 | Y2410753-2 | 8079 | 6.3 | 1252 | 7980 |  | 合格 | 6.05 | 6.15 | 300 | 400
2024-10-24 | Y2410657 | 8079 | 6.3 | 1162 | 7900 |  | 合格 | 6.1 | 6.1 | 400 | 300
2024-10-24 | Y2410517 | 8079 | 6 | 1314 | 1350 |  | 合格 | 6.05 | 5.99 | 800 | 800 | 接头下1600kg C562 白色辊印S1.0 L:1067 透 |  | 断头下来料辊印不合格 断头上不足一车 退05G 10.19 | 闪筋退 15D
2024-10-24 | Y2410652-22 | 8079 | 6 | 1202 | 520 |  | 不合格 | 6.1 | 6.13 | 400 | 400 | 上下Q460来料辊印未透
2024-10-24 | Y2410796 | 1100 | 13 | 1595 | 11710 |  | 合格 | 12.9
2024-10-24 | Y2410748 | 1100 | 12 | 1280 | 9440 |  | 合格 | 12 |  |  |  | 来料C245 Q116下表面暗道
2024-10-25 | Y2410834-1 | 1100 | 12 | 1280 | 4700 |  | 合格 | 12.1
2024-10-25 | Y2410722-2 | 8079 | 8 | 1202 | 8020 |  | 不合格 | 8.01 | 8.07 | 30 | 100 | 表面走刀纹
2024-10-25 | Y2410749-1 | 1100 | 12 | 1280 | 1270 |  | 合格 | 12 |  |  |  | 来料二肋暗道 上C95轻亮线
2024-10-25 | Y2410765 | 1100 | 12 | 1490 | 9698 |  | 合格 | 12.07 |  |  |  | 来料厚差波动大
2024-10-25 | Y2410832 | 1100 | 12 | 1350 | 9930 |  | 不合格 | 11.94 |  |  |  | 上C130亮线
2024-10-25 | Y2410802 | 1100 | 12 | 1350 | 9780 |  | 合格 | 12.04
2024-10-25 | Y2410743 | 1070 | 13 | 1570 | 7270 |  | 不合格 | 12.8 |  |  |  | C215来料辊印印过 S0.5 L:1660
2024-10-25 | Y2410742-1 | 1100 | 12 | 1595 | 2630 |  | 不合格 | 12 |  |  |  | Q538多个来料辊印 印过未透 S0.1 L:1480
2024-10-25 | Y2410742-2 | 1100 | 12 | 1595 | 5410 |  | 合格 | 12
2024-10-25 | Y2410829 | 1100 | 13 | 1595 | 4976 |  | 合格 | 13
2024-10-25 | Y2410798 | 1070 | 13 | 1470 | 10870 |  | 合格 | 12.9
2024-10-25 | Y2410401-2 | 8079 | 6.3 | 1311 | 810 |  | 不合格 | 6.21 | 6.22 | 300 | 300 | C520来料辊印黑色印过 无深度 S4 L2600 | 切表面要求低的客户
2024-10-25 | Y2410401-1 | 8079 | 6.3 | 1311 | 4210 |  | 不合格 | 6.21 | 6.23 | 300 | 300 | C520来料辊印黑色印过 无深度 S2 L2600 | 切表面要求低的客户
2024-10-25 | Y2410513-2 | 8079 | 5.8 | 1441 | 700 |  | 不合格 | 5.84 | 5.92 | 400 | 400 | 上C580轻亮线
2024-10-25 | Y2410513-1 | 8079 | 5.8 | 1441 | 5150 |  | 不合格 | 5.82 | 5.94 | 1200 | 400 | 红线下为7μ1.4万米上Q200以内密集性针孔
2024-10-25 | Y2410488-13 | 8079 | 5.3 | 1412 | 3750 |  | 合格 | 5.37 | 5.28 | 900 | 1000
2024-10-25 |  | 8079 | 7 | 1412 | 310 |  | 合格 | 7.12 | 7.16 | 40 | 50
2024-10-25 | Y2410521 | 8079 | 6.3 | 1252 | 9130 |  | 合格 | 6.28 | 6.31 | 400 | 300
2024-10-25 | Y2410520 | 8079 | 6.3 | 1252 | 9200 |  | 合格 | 6.21 | 6.12 | 600 | 600 | 下表Q500 C568 间断轻亮线
2024-10-25 | Y2410720-21 | 8079 | 5.3 | 1542 | 730 |  | 合格 | 5.33 | 5.42 | 600 | 1000
2024-10-25 | Y2410720-22 | 8079 | 7 | 1542 | 700 |  | 合格 | 7.09 | 7.1 | 80 | 80
2024-10-25 | Y2410341-4 | 8079 | 5.3 | 1512 | 4300 |  | 合格 | 5.33 | 5.38 | 1200 | 1100 | 红线处闪筋偶有小细纹 头部松卷有箭头
2024-10-25 | Y2410341-5 | 8079 | 5.3 | 1512 | 2420 |  | 合格 | 6.13 | 6.05 | 600 | 600 | 断头下为5.3μ大约1万米，断头上为6μ约2吨
2024-10-25 | 2Y2406670 | 8079 | 7 | 1732 | 11020 |  | 合格 | 7.09 | 7.13 | 70 | 40
2024-10-25 | Y2410577-2 | 8079 | 8 | 1199 | 1020 |  | 合格 | 8.03 | 8.01 | 20 | 20 |  |  | 不足一车退 13G 10.20
2024-10-25 | Y2410807-2 | 8079 | 7 | 1620 | 2600 |  | 不合格 | 7.02 | 7.03 | 50 | 100 | 针孔超
2024-10-26 | Y2410850 | 1100 | 13 | 1595 | 10840 |  | 合格 | 13
2024-10-26 | Y2410884-1 | 1100 | 12 | 1595 | 8300 |  | 合格 | 11.95
2024-10-26 | Y2410800 | 1070 | 13 | 1470 | 5300 |  | 合格 | 13.1
2024-10-26 | Y2410831 | 1070 | 13 | 1470 | 3790 |  | 合格 | 12.8
2024-10-26 | Y2410768 | 1070 | 13 | 1470 | 10490 |  | 合格 | 13
2024-10-26 | Y2410828-2 | 1100 | 13 | 1595 | 5670 |  | 合格 | 13
2024-10-26 | Y2410853 | 1100 | 12 | 1595 | 11550
2024-10-26 | Y2410683-1 | 8079 | 5.3 | 1252 | 2420 |  | 合格 | 5.29 | 5.29 | 1500 | 1500 |  |  | 针孔超 23E
2024-10-26 | Y2410376-2 | 8079 | 5.3 | 1252 | 2300 |  | 合格 | 5.27 | 5.32 | 900 | 800
2024-10-26 | Y2410685 | 8079 | 5.3 | 1252 | 8260 |  | 合格 | 5.26 | 5.24 | 1500 | 1500
2024-10-26 | Y2410721-2 | 8079 | 5.3 | 1542 | 2680 |  | 合格 | 5.41 | 5.37 | 1000 | 800 | C436 669 亮线,尾部断带多次最上方接头改轧7 7.1/7.08 50/60
2024-10-26 | Y2410779-22 | 8079 | 5.3 | 1542 | 6710 |  | 合格 | 5.39 | 5.35 | 900 | 800
2024-10-26 | Y2410805-1 | 8079 | 7 | 1620 | 1150 |  | 合格 | 7.05 | 7.21 | 80 | 80
2024-10-26 | Y2410805-2 | 8079 | 7 | 1620 | 5730 |  | 合格 | 7.05 | 7.07 | 80 | 80
2024-10-26 | Y2410806-1 | 8079 | 7 | 1620 | 8490 |  | 合格 | 7.08 | 7.05 | 80 | 80 | 下张偏薄 针孔偏上限
2024-10-26 | 2Y2409338-2 | 1235 | 7 | 1589 | 1470 |  | 合格 | 7.15 | 7.17 | 40 | 50 |  |  | 针孔超01E 10/24
2024-10-26 | Y2410806-2 | 8079 | 7 | 1620 | 2080 |  | 合格 | 7.13 | 7.1 | 60 | 40
2024-10-26 | Y2410485-3 | 8079 | 7 | 1509 | 1630 |  | 合格 | 7 | 7 | 100 | 100
2024-10-26 | 2Y2407872-1 | 8079 | 7 | 1329 | 5090 |  | 合格 | 7 | 7 | 50 | 80
2024-10-26 | 2Y2408948-21 | 8079 | 7 | 1269 | 2680 |  | 合格 | 7.18 | 7.13 | 60 | 60
2024-10-26 | Y2410318-1 | 8079 | 7 | 1252 | 1846 |  | 合格 | 7.1 | 7.09 | 80 | 80
2024-10-26 | Y2410680-1 | 8079 | 7 | 1252 | 880 |  | 合格 | 7.11 | 7.08 | 80 | 80
2024-10-26 | Y2409725-3 | 8079 | 7 | 1252 | 330 |  | 合格 | 7.13 | 7.09 | 80 | 80
2024-10-26 | Y2410376-12 | 8079 | 7 | 1252 | 2270 |  | 合格 | 7.07 | 7.03 | 80 | 80
2024-10-27 | Y2410782-2 | 8079 | 5.3 | 1412 | 1550 |  | 不合格 | 5.31 | 5.3 | 2500 | 3000 | 下Q115轻微亮线 针孔超
2024-10-27 | Y2410685-2 | 8079 | 5.3 | 1252 | 720 |  | 不合格 | 5.41 | 5.35 | 1300 | 2000 | 针孔超
2024-10-27 | Y2410684-3 | 8079 | 5.3 | 1252 | 1400 |  | 合格 | 5.3 | 5.4 | 1000 | 900
2024-10-27 | Y2410684-3 | 8079 | 7 | 1252 | 800 |  | 不合格 | 7.1 | 6.9 | 150 | 200 | 针孔超
2024-10-27 | Y2410811-2 | 8079 | 5.3 | 1252 | 7560 |  | 合格 | 5.36 | 5.31 | 500 | 500
2024-10-27 | Y2410767 | 1100 | 12 | 1280 | 7360 |  | 不合格 | 12.1 |  |  |  | C97轻亮线 Q465间断性亮线 |  | 亮线退 23E
2024-10-27 | Y2410801 | 1070 | 13 | 1470 | 2590 |  | 合格 | 12.85 | [5 empty] | 暂退13# 验证针孔
2024-10-27 | Y2410463 | 1070 | 15 | 1360 | 9820 |  | 合格 | 15.02 |  |  |  | 待兴恒订单 12000-13000
2024-10-27 | Y2410464 | 1070 | 15 | 1360 | 4510 |  | 合格 | 15.1 |  |  |  | 待兴恒订单 12000-13000
2024-10-27 | Y2410885-2 | 1100 | 12 | 1595 | 8253 |  | 合格 | 11.9
2024-10-27 | Y2410851-1 | 1100 | 13 | 1595 | 6790 |  | 合格 | 13.1
2024-10-27 | Y2410851-2 | 1100 | 13 | 1595 | 4880 |  | 合格 | 12.8
2024-10-27 | Y2410830-1 | 1100 | 12 | 1595 | 6460 |  | 合格 | 11.91
2024-10-27 | Y2410846 | 1070 | 13 | 1470 | 10610 |  | 合格 | 13.05
2024-10-27 | Y2410833 | 1100 | 12 | 1350 | 9920 |  | 合格 | 12.1
2024-10-27 | Y2410849 | 1235D-1 | 10 | 1210 | 8730 |  | 合格 | 10.1
2024-10-27 | Y2410488-2 | 8079 | 5.3 | 1412 | 1670 |  | 合格 | 7.1 | 7.13 | 30 | 40 | 剩余1吨多改轧
2024-10-27 | Y2410429-22 | 8079 | 5.8 | 1542 | 3320 |  | 不合格 | 5.8 | 5.84 | 350 | 200 | 上下Q40辊印S0.2 透 L:1030
2024-10-27 | Y2410682-3 | 8079 | 5.3 | 1252 | 970 |  | 不合格 | 5.26 | 满天星
2024-10-27 | Y2410489-1 | 8079 | 7 | 1409 | 1070 |  | 合格 | 7 | 7.1 | 100 | 100
2024-10-27 | Y2410376-13 | 8079 | 7 | 1252 | 3900 |  | 合格 | 7.09 | 7.08 | 80 | 80
2024-10-27 | Y2410376-22 | 8079 | 7 | 1252 |  |  | 合格 | 7.03 | 7.08 | 30 | 40
2024-10-27 | Y2410813-2 | 8079 | 7 | 1252 |  |  | 合格 | 7.05 | 7.1 | 20 | 30
2024-10-27 | Y2409836-2 | 8079 | 7 | 1674 | 2230 |  | 合格 |  |  |  |  | C851上下辊印S0.1 未透 L:1032
2024-10-27 | Y2409871-1 | 8079 | 7 | 1732 | 4300 |  | 合格 | 6.9 | 7.14 | 40 | 70 | 上下张厚差大
2024-10-27 | Y2409870-2 | 8079 | 7 | 1732 | 7040 |  | 不合格 | 7.11 | 7.09 | 80 | 80 | Q561mm，522mm，531mm来料辊印周期未找到，S0.4
2024-10-28 | Y2410927 | 1100 | 12 | 1280 | 9260 |  | 合格 | 12
2024-10-28 | Y2410926-2 | 1100 | 12 | 1280 | 5180 |  | 合格 | 11.9
2024-10-28 | Y2410884-2 | 1100 | 12 | 1595 | 3280 |  | 合格 | 11.93
2024-10-28 | Y2410859 | 1100 | 12 | 1350 | 5278 |  | 不合格 | 12.1 |  |  |  | Q590MM 辊印 T0.2 L:1030MM
2024-10-28 | Y2410919-21 | 1100 | 12 | 1595 | 2700 |  | 不合格 | 11.95 |  |  |  | Q恻90 495 辊印 S0.3 L:1000
2024-10-28 | Y2410919-22 | 1100 | 12 | 1595 | 6600 |  | 不合格 | 12 |  |  |  | Q335 495 690 来料辊印印过 S0.2 L:1600
2024-10-28 | Y2410919-1 | 1100 | 12 | 1595 | 2370 |  | 合格 | 12
2024-10-28 | Y2410858 | 1070 | 13 | 1570 | 7220 |  | 合格 | 13.1
2024-10-28 | Y2410887 | 1070 | 13 | 1570 | 8890 |  | 合格 | 12.9
2024-10-28 | Y2410888 | 1070 | 13 | 1470 | 10730 |  | 合格 | 12.9
2024-10-28 | Y2410776-22 | 8079 | 7 | 1632 | 500 |  | 合格 | 6.95 | 7.21 | 30 | 50 |  |  | 来料大箭头，断头下不足一车24D
2024-10-28 | Y2410681-2 | 8079 | 5.3 | 1409 | 860 |  | 合格 | 5.37 | 5.3 | 1500 | 1500 |  |  | 不足一车退9#轧机地面
2024-10-28 | Y2410488-12 | 8079 | 5.3 | 1412 | 5050 |  | 合格 | 5.4 | 5.26 | 1000 | 1000
2024-10-28 | Y2409871-2 | 8079 | 7 | 1732 | 7897 |  | 合格 | 7.13 | 7.22 | 30 | 40
2024-10-28 | Y2410684-2 | 8079 | 5.3 | 1252 | 4390 |  | 不合格 | 5.29 | 5.29 | 1500 | 2000 | 下表Q35MM 轻微亮线
2024-10-28 | 2Y2408948-6 | 8079 | 7 | 1269 | 540 |  | 合格 | 7.08 | 7.13 | 70 | 60
2024-10-28 | Y2410811-1 | 8079 | 5.3 | 1252 | 720 |  | 合格 | 5.38 | 5.39 | 200 | 300
2024-10-28 | Y2410811-3 | 8079 | 7 | 1252 | 320 |  | 合格 | 7.04 | 7.1 | 50 | 40
2024-10-28 | Y2410813-1 | 8079 | 5.3 | 1252 | 5280 |  | 合格 | 5.33 | 5.25 | 600 | 500
2024-10-28 | Y2410813-2 | 8079 | 5.3 | 1252 | 2500 |  | 合格 | 5.37 | 5.3 | 600 | 600
2024-10-28 | Y2410507-3 | 8079 | 7 | 1542 | 770 |  | 合格 | 7.06 | 7.02 | 60 | 40
2024-10-28 | Y2410863 | 8079 | 7 | 1652 | 12230 |  | 合格 | 6.97 | 7 | 80 | 80 | 上Q256轻亮线 下Q216轻亮线
2024-10-29 | Y2410592-1 | 1070 | 13 | 1570 | 3640 |  | 不合格 | 13 |  |  |  | C780轻亮线 C740 来料辊印 S0.2 L:1640
2024-10-29 | Y2410885-1 | 1100 | 12 | 1595 | 1300 |  | 合格 | 11.8
2024-10-29 | Y2410595-2 | 1100 | 12 | 1595 | 3000 |  | 合格 | 12
2024-10-29 | Y2410841 | 1100 | 12 | 1700 | 3712 |  | 合格 | 12.07
2024-10-29 | Y2410922-1 | 1100 | 13 | 1440 | 650 |  |  | 13
2024-10-29 | Y2410922-2 | 1100 | 13 | 1440 | 10080 |  | 不合格 | 12.9 |  |  |  | 来料辊印 Q215 340 L:1620 S0.2
2024-10-29 | Y2410928 | 1100 | 12 | 1280 | 6130 |  | 合格 | 12
2024-10-29 | Y2410889-1 | 1100 | 12 | 1280 | 3140 |  | 合格 | 11.9
2024-10-29 | Y2410889-2 | 1100 | 12 | 1280 | 6160 |  | 合格 | 11.9
2024-10-29 | Y2410890 | 1100 | 12 | 1280 | 9170 |  | 合格 | 11.97
2024-10-29 | Y2410939 | 1100 | 13 | 1440 | 10030 |  | 合格 | 13.1
2024-10-29 | Y2410779-21 | 8079 | 5.3 | 1542 | 450 |  | 合格 | 5.4 | 5.36 | 1000 | 9000
2024-10-29 | Y2410839-2 | 8079 | 5.3 | 1540 | 1150 |  | 不合格 | 5.42 | 5.37 | 800 | 900 | 上Q280mm辊印透，T0.3 L:1018MM
2024-10-29 | Y2410838-2 | 8079 | 5.3 | 1540 | 2780 |  | 合格 | 5.21 | 5.29 | 1000 | 1000
2024-10-29 | Y2410509-1 | 8079 | 5.3 | 1542 | 2940 |  | 合格 | 5.3 | 5.38 | 1000 | 1000
2024-10-29 | Y2410507-2 | 8079 | 5.3 | 1542 | 1700 |  | 合格 | 5.43 | 5.38 | 1000 | 900
2024-10-29 | 2Y2407963-2 | 8079 | 7 | 1632 | 5540 |  | 合格 | 7.12 | 7.11 | 80 | 80
2024-10-29 | 2Y2407963-6 | 8079 | 7 | 1632 | 505 |  | 合格 | 7.11 | 7.03 | 80 | 80
2024-10-29 | Y2410808-1 | 8079 | 5.3 | 1360 | 6410 |  | 不合格 | 5.36 | 5.32 | 1600 | 2000 | 边部线性针孔多
2024-10-29 | Y2410808-2 | 8079 | 5.3 | 1360 | 3600 |  | 不合格 | 5.38 | 5.29 | 1500 | 2300 | 边部线性针孔多
2024-10-29 | Y2410812 | 8079 | 5.3 | 1252 | 5455 |  | 合格 | 5.35 | 5.34 | 800 | 700 | C137mm 亮线轻 下Q20mm亮线轻
2024-10-29 | Y2410953 | 8079 | 7 | 1702 | 11530 |  | 不合格 | 7.13 | 7.1 | 70 | 70 | Q640 S0.02 L:2380 辊印印过
2024-10-29 | Y2410804-2 | 8079 | 5.8 | 1700 | 2550 |  | 合格 | 5.8 | 5.8 | 90 | 90
2024-10-29 | 2Y2408948-22 | 8079 | 6 | 1269 | 3530 |  | 合格 | 6.1 | 6 | 300 | 400
2024-10-30 | Y2410973-4 | 1100 | 12 | 1595 | 4100 |  | 不合格 | 11.8 |  |  |  | Q640 C465 来料辊印 S0.2 L:1607
2024-10-30 | Y2410891 | 1100 | 12 | 1280 | 5560 |  | 合格 | 11.92 | [5 empty] | 针孔超退16D 10/29
2024-10-30 | Y2410835 | 1100 | 12 | 1280 | 7872 |  | 合格 | 12.1 |  |  |  |  | 有减轻趋势，可再观察两车 | 针孔超退19D 10/26
2024-10-30 | Y2410972 | 1100 | 12 | 1595 | 11730 |  | 不合格 | 11.7 |  |  |  | Q640 C465 来料辊印 L:1610 S0.2 C720 辊印 S0.1
2024-10-30 | Y2410973-1 | 1100 | 12 | 1595 | 3830 |  | 不合格 | 11.9 |  |  |  | Q640 C465 来料辊印 L:1610 S0.2 C720 辊印 S0.1
2024-10-30 | Y2410973-2 | 1100 | 12 | 1595 | 1430 |  | 不合格 | 12.2 |  |  |  | Q640 C465 来料辊印 L:1610 S0.2 来料暗道
2024-10-30 | Y2410914 | 1235D-1 | 10 | 1210 | 8830 |  | 合格 | 10.1
2024-10-30 | Y2410964 | 1100 | 13 | 1280 | 1100 |  | 合格 | 13.2 | [5 empty] | 来料筒底2500米起皱 退轧机扒废 10/30
2024-10-30 | Y2410965 | 1100 | 13 | 1280 | 9170 |  | 合格 | 13
2024-10-30 | Y2410867-1 | 8079 | 5.3 | 1362 | 6480 |  | 合格 | 5.34 | 5.29 | 1200 | 1300
2024-10-30 | Y2410539-2 | 8079 | 6 | 1252 | 440 |  | 合格 | 5.92 | 6.02 | 500 | 700
2024-10-30 | Y2410951 | 8079 | 7 | 1702 | 8000 |  | 合格 | 7.03 | 7.06 | 50 | 40
2024-10-30 | Y2410862 | 8079 | 7 | 1702 | 11160 |  | 不合格 | 6.91 | 7.16 | 80 | 80 | 下表C465C420轻微亮线
2024-10-30 | Y2410690-1 | 8079 | 5.8 | 1512 | 3850 |  | 合格 | 5.8 | 5.81 | 200 | 200
2024-10-30 | Y2410934-1 | 8079 | 5.3 | 1542 | 1760 |  | 不合格 | 5.35 | 5.4 | 1000 | 1000 | 双合面扎错，扒废
2024-10-31 | Y2410713 | 1100 | 12 | 1350 | 7870 | 2期 | 合格 | 12 |  |  |  |  | 无规律横密孔，可再观察两车 | 针孔不规律 针孔密集 10.20
2024-10-31 | Y2410733 | 1100 | 12 | 1280 | 3680 | 2期 | 合格 | 12 |  |  |  |  | 无规律横密孔，可再观察两车 | 针孔超退 22E 10/21
2024-10-31 | Y2410975 | 1100 | 12 | 1595 | 11640 |  | 不合格 | 11.8 |  |  |  | Q642 Q70 S0.2 C310 起棱
2024-10-31 | Y2410966 | 1100 | 13 | 1280 | 6870 |  | 合格 | 13.01
2024-10-31 | Y2410741-1 | 1100 | 13 | 1595 | 4200 |  | 合格 | 12.8 |  |  |  | C538 来料辊印 S0.2 L:1632
2024-10-31 | Y2410946 | 1100 | 12 | 1340 | 9420 |  | 合格 | 12
2024-10-31 | Y2410947 | 1100 | 12 | 1340 | 9520 |  | 合格 | 12.06 |  |  |  | 头部厚差大
2024-10-31 | Y2410690-2 | 8079 | 5.8 | 1512 | 3242 |  | 合格 | 5.8 | 5.8 | 300 | 400
2024-10-31 | Y2410690-3 | 8079 | 5.8 | 1512 | 2300 |  | 合格 | 5.83 | 5.79 | 400 | 400
2024-10-31 | Y2410691-1 | 8079 | 5.8 | 1512 | 4000 |  | 合格 | 5.85 | 5.9 | 150 | 200
2024-10-31 | Y2410955-1 | 8079 | 6.3 | 1632 | 1200 |  | 合格 | 6.32 | 6.35 | 400 | 400
2024-10-31 | Y2410955-2 | 8079 | 6.3 | 1632 | 1080 |  | 合格 | 6.33 | 6.37 | 400 | 400
2024-10-31 | Y2410957-1 | 8079 | 5.3 | 1542 | 5290 |  | 不合格 | 5.4 | 5.24 | 1500 | 1500 | C716白色小辊印 S0.1 L:1061未透
2024-10-31 | Y2410957-2 | 8079 | 5.3 | 1542 | 5750 |  | 合格 | 5.27 | 5.21 | 1000 | 1000 | 下C687轻微亮线
2024-10-31 | Y2410809-1 | 8079 | 5.3 | 1360 | 5490 |  | 合格 | 5.38 | 5.37 | 1300 | 1400 | C下600mm 轻微亮线
2024-10-31 | Y2410809-2 | 8079 | 5.3 | 1360 | 1850 |  | 合格 | 5.38 | 5.36 | 1000 | 1200 | C下600mm 轻微亮线
2024-10-31 | Y2410867-2 | 8079 | 5.3 | 1362 | 990 |  | 合格 | 5.3 | 5.3 | 1000 | 900
2024-10-31 | Y2410934-2 | 8079 | 5.3 | 1542 | 9180 |  | 合格 | 5.33 | 5.37 | 900 | 700
2024-10-31 | Y24091113 | 8079 | 6 | 1332 | 9700 |  | 合格 | 6.08 | 6.03 | 600 | 700
2024-10-31 | Y2410398 | 8079 | 6 | 1332 | 8459 |  | 合格 | 6.01 | 6.09 | 600 | 500
2024-10-31 | Y2410921-3 | 1100 | 12 | 1490 | 2320 |  | 合格 | 11.8
2024-11-01 | Y2410974 | 1100 | 12 | 1595 | 2190 |  | 不合格 |  |  |  |  | Q640 C465 来料辊印 S0.2 L:1607
2024-11-01 | Y2410948-1 | 1100 | 12 | 1340 | 2230 |  | 合格 | 12
2024-11-01 | Y2410948-2 | 1100 | 12 | 1340 | 6170 |  | 合格 | 12.1
2024-11-01 | Y2410950 | 1100 | 12 | 1340 | 9350 |  | 合格 | 12
2024-11-01 | Y2410976-1 | 1100 | 12 | 1595 | 5080 |  | 不合格 | 11.87 |  |  |  | Q640 C465 来料辊印印过 S0.2 L:1610
2024-11-01 | Y2410976-2 | 1100 | 12 | 1595 | 6300 |  | 合格 | 11.9
2024-11-01 | Y2410921-2 | 1100 | 12 | 1490 | 2830 |  | 合格 | 11.8
2024-11-01 | Y24101042 | 1100 | 12 | 1595 | 11750 |  | 合格 | 12.05
2024-11-01 | Y2410915-2 | 1235D-1 | 10 | 1210 | 4230 |  | 合格 | 10.1
2024-11-01 | Y2410958 | 8079 | 5.3 | 1542 | 8100 |  | 合格 | 5.27 | 5.3 | 700 | 600 | 下C688轻亮线
2024-11-01 | Y2410809-1 | 8079 | 7 | 1360 | 500
2024-11-01 | Y2410952-2 | 8079 | 7 | 1688 | 5360 |  | 不合格 | 7.11 | 7.08 | 80 | 80 | Q594 来料辊印透 0.3 C380MM来料辊印印过S0.4
2024-11-01 | Y2410839 | 8079 | 7 | 1540 | 1530 |  | 不合格 | 6.9 | 6.89 | 100 | 300 | 针孔超
2024-11-01 | Y2410489-2 | 8079 | 7 | 1412 | 680 |  | 合格 | 7.03 | 6.94 | 40 | 70
2024-11-01 | Y2410810 | 8079 | 5.3 | 1270 | 980 |  | 合格 | 5.37 | 5.38 | 900 | 1200 |  |  | 不足一车 19D
2024-11-01 | Y2410691-2 | 8079 | 5.8 | 1512 | 7210 |  | 合格 | 5.85 | 5.9 | 400 | 300
2024-11-01 | Y2410933-1 | 8079 | 5.3 | 1542 | 2930 |  | 合格 | 5.38 | 5.41 | 800 | 800
2024-11-01 | Y2410898-1 | 8079 | 6 | 1314 | 6990 |  | 合格 | 6.01 | 6.08 | 300 | 400
2024-11-01 | Y2410898-2 | 8079 | 6 | 1314 | 800 |  | 合格 | 6.05 | 6.03 | 300 | 300
2024-11-01 | Y2410897 | 8079 | 6 | 1314 | 9860 |  | 合格 | 6.01 | 6.04 | 300 | 300
2024-11-01 | Y2410722-1 | 8079 | 8 | 1202 | 850 |  | 合格 | 8.03 | 7.98 | 30 | 30 | 上C504 271 轻亮线
2024-11-01 | Y2410723 | 8079 | 8 | 1202 | 8700 |  | 合格 | 8.05 | 8.09 | 40 | 50
2024-11-01 | Y2410871 | 8079 | 6 | 1162 | 8230 |  | 合格 | 6.07 | 6.13 | 300 | 300
2024-11-02 | Y2410963 | 1100 | 12 | 1595 | 11570 |  | 合格 | 11.95
2024-11-02 | Y24101045 | 1235D-1 | 10 | 1210 | 1089 |  | 合格 | 10.02
2024-11-02 | Y24101027 | 1100 | 12 | 1595 | 7050 |  | 合格 | 12
2024-11-02 | Y24101049-1 | 1100 | 12 | 1595 | 3910 |  | 合格 | 12
2024-11-02 | Y24101049-2 | 1100 | 12 | 1595 | 7950 |  | 不合格 | 12.1 |  |  |  | Q15来料辊印S0.1 Q265mm轻亮线
2024-11-02 | Y24101050 | 1100 | 12 | 1595 | 6500
2024-11-02 | Y2410893 | 8079 | 7 | 1702 | 12100 |  | 合格 | 7.02 | 7.12 | 60 | 70
2024-11-02 | Y2410895 | 8079 | 5.3 | 1412 | 5180 |  | 合格 | 5.3 | 5.4 | 500 | 600
2024-11-02 | Y2410956-1 | 8079 | 6.3 | 1632 | 3550 |  | 合格 | 6.3 | 6.3 | 300 | 300
2024-11-02 | Y2410956-2 | 8079 | 6.3 | 1632 | 1760 |  | 合格 | 6.3 | 6.3 | 200 | 200
2024-11-02 | Y24101011 | 8079 | 7 | 1542 | 930 |  | 合格 | 7.13 | 7.08 | 80 | 80 | Q肋部版型松
2024-11-02 | Y2410896-2 | 8079 | 7 | 1412 | 600 |  | 合格 | 6.9 | 6.9 | 50 | 50 | C下620mm 亮线
2024-11-02 | Y2409758-6 | 8079 | 7 | 1162 | 1400 |  | 合格 | 7.27 | 6.8 | 60 | 70 | 下C447亮线
2024-11-02 | Y2410900-1 | 8079 | 5.3 | 1252 | 7240 |  | 合格 | 5.37 | 5.31 | 2500 | 1600
2024-11-02 | Y2410900-2 | 8079 | 5.3 | 1252 | 1260 |  | 合格 | 5.35 | 5.32 | 1300 | 800
2024-11-02 | Y2410981-2 | 8079 | 7 | 1702 | 7350 |  | 不合格 | 7.1 | 7.15 | 60 | 50 | 来料辊印 S0.1 L:2513 整幅小辊印
2024-11-02 | H2410872 | 8079 | 6.3 | 1092 | 5600 |  | 合格 | 6.43 | 6.42 | 300 | 300 | 边部轻微线控3-8个位置不定
2024-11-02 | Y2410980-1 | 8079 | 7 | 1702 | 1480 |  | 合格 | 7.1 | 7.05 | 80 | 80
2024-11-03 | Y2410998 | 1100 | 12 | 1595 | 3365
2024-11-03 | Y24101046 | 1235D-1 | 10 | 1210 | 2234 |  | 合格 | 10.05
2024-11-03 | Y24101047 | 1235D-1 | 10 | 1210 | 8750 |  | 合格 | 10.03
2024-11-03 | Y24101043 | 1100 | 12 | 1595 | 4400 |  | 合格 | 12
2024-11-03 | Y24101004-1 | 1070 | 13 | 1380 | 3600 |  | 不合格 | 12.9 |  |  |  | 来料辊印Q495 L:1645 S0.1
2024-11-03 | Y24101078 | 1100 | 12 | 1595 | 11780 |  | 合格 | 12
2024-11-03 | Y24101079 | 1100 | 12 | 1595 | 11190 |  | 合格 | 11.9
2024-11-03 | Y2410838-3 | 8079 | 5.3 | 1540 | 1240 |  | 合格 | 5.31 | 5.41 | 2000 | 2000 |  |  | 不足一车 调12#
2024-11-03 | Y2410932-21 | 8079 | 5.3 | 1542 | 5250 |  | 不合格 | 5.34 | 5.35 | 1900 | 1800 | 上Q284 辊印 印过 未透S0.2 L:1200
2024-11-03 | Y2410899-1 | 8079 | 5.3 | 1252 | 7674 |  | 合格 | 5.35 | 5.36 | 600 | 800
2024-11-03 | Y2410901-2 | 8079 | 5.3 | 1252 | 5350 |  | 合格 | 5.27 | 5.31 | 1000 | 1000
2024-11-03 | Y24101010 | 8079 | 7 | 1542 | 10600 |  | 合格 | 7.1 | 7.18 | 60 | 70
2024-11-03 | Y2410982 | 8079 | 5.3 | 1542 | 5850 |  | 合格 | 5.23 | 5.24 | 2400 | 2100
2024-11-03 | Y24101037 | 8079 | 5.8 | 1412 | 6030 |  | 合格 | 5.8 | 5.85 | 100 | 100
2024-11-03 | Y2410980-2 | 8079 | 7 | 1702 | 10310 |  | 合格 | 7.19 | 7.2 | 50 | 30
2024-11-03 | Y24101058 | 8079 | 7 | 1732 | 10680 |  | 合格 | 7 | 7.02 | 60 | 70
2024-11-03 | Y2410861-1 | 8079 | 7 | 1702 | 350 |  | 合格 | 7 | 6.9 | 70 | 70
2024-11-03 | Y2410981-1 | 8079 | 7 | 1702 | 605 |  | 合格 | 7.05 | 7.1 | 50 | 30 |  |  | 不足一车 14G 11/1
2024-11-03 | Y2410896-1 | 8079 | 5.3 | 1412 | 2000 |  | 合格 | 5.3 | 5.4 | 500 | 600 | C下620mm 亮线
2024-11-03 | Y24101028 | 1100 | 12 | 1595 | 10300 |  | 合格 | 11.9 | [5 empty] | 针孔 油斑 13#后 11/2
2024-11-03 | Y24101029 | 1100 | 12 | 1595 | 7750 |  | 合格 | 11.9 | [5 empty] | 针孔 油斑 08D 11/2
2024-11-03 | Y2410933-2 | 8079 | 5.3 | 1542 | 2800 |  | 合格 | 5.39 | 5.42 | 1100 | 1100
2024-11-04 | Y2410973-3 | 1100 | 12 | 1595 | 773 |  | 不合格 | 11.8 |  |  |  | Q640 C465 来料辊印 S0.2 L:1607 |  | 不足一车 19E 10/30
2024-11-04 | Y24101005-1 | 1100 | 15 | 1350 | 4360 |  | 不合格 | 14.97 |  |  |  | 来料辊印C190 S0.2 印过未透 L:2133
2024-11-04 | Y24101005-2 | 1100 | 15 | 1350 | 4000 |  | 不合格 | 14.9 |  |  |  | 来料辊印C190 S0.3 印过未透 L:1576
2024-11-04 | Y24101006 | 1100 | 15 | 1350 | 5925 |  | 合格 | 14.9
2024-11-04 | Y24101083 | 1100 | 12 | 1350 | 9680 |  | 合格 | 11.95
2024-11-04 | Y24101080 | 1100 | 12 | 1595 | 1548 |  | 合格 | 12
2024-11-04 | Y24101038 | 8079 | 5.8 | 1412 | 6880 |  | 合格 | 5.8 | 5.75 | 500 | 650 |  |  | 来料操作测白条 11/3
2024-11-04 | Y24101039 | 8079 | 5.8 | 1412 | 3800 |  | 不合格 | 5.83 | 5.87 | 210 | 260 | 下表面Q231 C侧347 660 mm 白条
2024-11-04 | Y24101012-1 | 8079 | 7 | 1542 | 7980 |  | 不合格 | 7.06 | 7.15 | 50 | 50 | C714 S0.2 L:1000辊印透
2024-11-04 | Y24101012-2 | 8079 | 7 | 1542 | 2420 |  | 合格 | 7.08 | 7.13 | 60 | 60
2024-11-04 | Y24101066 | 8079 | 6.3 | 1314 | 9800 |  | 合格 | 6.29 | 6.38 | 200 | 200
2024-11-04 | 无卷号料头 | 8079 | 7 | 1699 | 4282 |  | 合格 | 7.1 | 7.05 | 30 | 30
2024-11-04 | Y2410804-2 | 8079 | 7 | 1699
2024-11-04 | Y2410861-12 | 8079 | 7 | 1699
2024-11-04 | Y2410955-3 | 8079 | 7 | 1629 | 980 |  | 合格 | 7.1 | 7.1 | 50 | 50
2024-11-04 | Y24101035-2 | 8079 | 7 | 1625 | 860
2024-11-04 | Y2410508-2 | 8079 | 7 | 1539 | 1130
2024-11-04 | Y2408946-2 | 8079 | 7 | 1512 | 770
2024-11-04 | Y2409365-4 | 8079 | 7 | 1492 | 780
2024-11-04 | Y2409733 | 1235 | 7 | 1252 | 1520 |  | 合格 | 7.08 | 7.1 | 60 | 90
2024-11-04 | Y2408981-4 | 8079 | 7 | 1251 | 1000 |  | 合格 | 7.2 | 7.21 | 50 | 80
2024-11-04 | Y2408981-5 | 8079 | 7 | 1251 | 280 |  | 合格 | 7.05 | 7.02 | 40 | 40
2024-11-04 | Y2410899-3 | 8079 | 7 | 1248 | 720 |  | 合格 | 7.12 | 7.14 | 60 | 60
2024-11-04 | Y2409846-7 | 8079 | 7 | 1729 | 600 |  | 合格 | 7.15 |  | 30
2024-11-04 |  | 8079 | 7 | 1724 | 1450 |  | 合格 | 7.1 |  | 50
2024-11-04 |  | 8079 | 7 | 1724 | 1200 |  | 合格 | 7.1 |  | 30
2024-11-04 |  | 8079 | 7 | 1699 | 1450 |  | 合格 | 7.1 |  | 30
2024-11-04 |  | 8079 | 7 | 1674 | 3200 |  | 合格 | 7.1 |  | 30
2024-11-04 | Y24101087 | 8079 | 7 | 1702 | 11800 |  | 合格 | 7.1 | 7.15 | 70 | 80
2024-11-04 | Y24101084-21 | 1100 | 12 | 1350 | 5230 |  | 合格 | 12.1
2024-11-04 | Y24101057-1 | 1100 | 12 | 1350 | 3180 |  | 合格 | 11.9 |  |  |  | C上380-Q上370白条
2024-11-04 | Y24101057-2 | 1100 | 12 | 1350 | 2610 |  | 合格 | 12 |  |  |  | 上C380 Q370 条纹
2024-11-04 | Y24101057-3 | 1100 | 12 | 1350 | 1000 |  | 合格 | 11.85 |  |  |  | 上C380 Q370 条纹
2024-11-05 | Y24101123 | 8079 | 7 | 1625 | 11200
2024-11-05 | Y2410865-1 | 1235 | 7 | 1592 | 4680 |  | 不合格 | 7.11 | 7.15 | 60 | 50 | C侧760亮线 | 亮线抽掉
2024-11-05 | Y2410865-2 | 1235 | 7 | 1592 | 6730 |  | 合格 | 7.09 | 7.13 | 50 | 50
2024-11-05 | Y2410749-2 | 1100 | 12 | 1280 | 1030 |  | 合格 | 11.9
2024-11-05 | Y24101007 | 1100 | 12 | 1350 | 1190 |  | 合格 | 12
2024-11-05 | Y2410944 | 1070 | 13 | 1470 | 8500 |  | 合格 | 13 |  |  |  | 边部针孔密集待客户沟通 | 可切兴恒 | 针孔密集退 17F 11/1
2024-11-05 | Y24101034 | 8079 | 6.3 | 1702 | 5880 |  | 合格 | 6.32 | 6.32 | 500 | 500 |  |  | 来料擦划伤 03E 11/1
2024-11-05 | Y2410985 | 8079 | 5.3 | 1412 | 4830 |  | 合格 | 5.37 | 5.42 | 1300 | 1500
2024-11-05 | Y24101067 | 8079 | 6.3 | 1314 | 6220 |  | 合格 | 6.37 | 6.35 | 200 | 200
2024-11-05 | Y2408981-6 | 8079 | 7 | 1251 | 600 |  | 合格 | 7.12 | 7.11 | 80 | 70
2024-11-05 | Y2410948-2 | 8079 | 7 | 1269 | 1890 |  | 合格 | 7.1 | 7.12 | 70 | 80
2024-11-05 | Y2410948-1 | 8079 | 7 | 1269 | 1560 |  | 合格 | 7.1 | 7.12 | 70 | 80
2024-11-05 | Y2410452 | 8079 | 7 | 1605 | 600 |  | 合格 | 7.1 |  | 80
2024-11-05 |  | 8079 | 7 | 1540 | 1050 |  | 合格 | 7.2 |  | 80
2024-11-05 |  | 8079 | 7 | 1508 | 960 |  | 合格 | 7.18 |  | 80
2024-11-05 | Y2410652-2 | 8079 | 7 | 1198 | 3450 |  | 合格 | 7.13 | 7.11 | 50 | 50
2024-11-05 | Y2410649-6 | 8079 | 7 | 1615 | 2280 |  | 合格 | 7.2 | 7.21 | 80 | 80
2024-11-05 | Y2410932-3 | 8079 | 7 | 1536 | 1790 |  | 不合格 | 7.1 | 7.12 | 50 | 60 | C上100辊斑
2024-11-05 | Y24101035-1 | 8079 | 7 | 1625 | 5500 |  | 不合格 | 6.97 | 7.04 | 120 | 110 | Q侧710mm GY S0.2 印过不合格 针孔超 | 切食箔，蔡威震评审
2024-11-05 | Y24101035-2 | 8079 | 7 | 1625 | 4010 |  | 不合格 | 7.21 | 7.13 | 80 | 60 | Q侧213mm 辊印 上下未透 | 切食箔，蔡威震评审
| 分切 | Y2410828-1 | 1100 | 13 | 1595 | 926 |  | 合格 | 13.2 |  |  |  |  | 扒废 | 来料底部箭头退 20E 10/24
2024-11-06 | Y24101121 | 1235D-1 | 12 | 1350 | 9840 |  | 合格 | 12
2024-11-06 | Y24101122 | 1235D-1 | 12 | 1350 | 9700 |  | 合格 | 11.8
2024-11-06 | Y24101011 | 8079 | 7 | 1542 | 2540 |  |  | 7.11 | 7.09 | 80 | 80 |  |  | 黑色大辊印 15G
2024-11-06 | Y24101036 | 8079 | 7 | 1625 | 6850 |  | 不合格 | 7.12 | 7.15 | 60 | 70 | Q273辊印 上下未透 S0.1 L:1012 | 切食箔，蔡威震评审
2024-11-06 | Y24101124 | 8079 | 7 | 1607 | 10768 |  | 合格 | 7.04 | 7.11 | 60 | 50
2024-11-06 | Y2410984 | 8079 | 7 | 1542 | 6830 |  | 不合格 | 7.13 | 7.11 | 80 | 300 | 下张针孔超 边部轻微线孔，下Q58mm 轻亮线 | 切食箔，蔡威震评审
2024-11-06 | Y24101089 | 8079 | 6.3 | 1442 | 10290 |  | 合格 | 6.27 | 6.28 | 300 | 300
2024-11-06 | Y2410892 | 8079 | 7 | 1702 | 10370 |  | 合格 | 7.07 | 7.12 | 50 | 50
2024-11-06 | Y2410399-4 | 8079 | 5.8 | 1539 | 2200 | [6 empty] | 已确认可排
2024-11-06 | Y2408714-12 | 8079 | 5.8 | 1609 | 800 | [6 empty] | 已确认可排
2024-11-06 | Y24101189-3 | 8079 | 7 | 1729 | 9100 |  | 合格 | 7.08 | 7.13 | 70 | 80
2024-11-06 | Y24101125-1 | 8079 | 7 | 1610 | 5790 |  | 不合格 | 7.12 | 7.11 | 60 | 70 | 下C55轻亮线 Q464黑色辊印 上下未透S0.1 L:974
2024-11-06 | Y24101190-1 | 8079 | 7 | 1612 | 2880 |  | 不合格 | 7.33 | 7.32 | 30 | 40 | Q208 S0.1 白色辊印 未透 L:1113
2024-11-06 | Y24101129-1 | 8079 | 5.8 | 1442 | 4030 |  | 不合格 | 5.82 | 5.98 | 400 | 300 | Q385上下辊印未透S0.1 L:969
2024-11-06 | Y24101129-2 | 8079 | 5.8 | 1442 | 980 |  | 不合格 | 5.66 | 5.85 | 150 | 100
2024-11-06 | Y24101129-3 | 8079 | 5.8 | 1442 | 660 |  | 合格 | 5.75 | 5.83 | 300 | 300
2024-11-01 | Y2410311 | 8079 | 6 | 1332 | 8080 |  | 合格 | 6.06 | 6.06 | 300 | 400
2024-10-31 | Y2410921-1 | 1100 | 12 | 1490 | 732 |  | 合格 | 12 | [5 empty] | 不足一车 9#轧机南 10/31
2024-11-07 | Y2411308 | 8079 | 6.3 | 1612 | 11550 |  | 不合格 | 6.33 | 6.2 | 1500 | 400 | 针孔超
2024-11-07 | Y2411307 | 8079 | 7 | 1682 | 5600 |  | 合格 | 7.03 | 7.08 | 60 | 70
2024-11-07 | Y24101125-2 | 8079 | 7 | 1610 | 620 |  | 合格 | 6.98 | 6.99 | 70 | 70
2024-11-07 | Y24101190-2 | 8079 | 7 | 1612 | 9040 |  | 合格 | 6.99 | 7.01 | 40 | 60
2024-11-07 | Y24101191 | 8079 | 7 | 1612 | 9900 |  | 合格 | 7.03 | 7.11 | 50 | 30
2024-11-07 | Y24101126 | 8079 | 6.3 | 1542 | 5010 |  | 合格 | 6.2 | 6.2 | 400 | 400
2024-11-07 | Y24101088-1 | 8079 | 6.3 | 1442 | 9920 |  | 合格 | 6.23 | 6.25 | 300 | 300 | 边部轻微线控
2024-11-07 | Y24101088-2 | 8079 | 6.3 | 1442 | 600 |  | 合格 | 6.25 | 6.29 | 300 | 300 | 边部轻微线控
2024-11-08 | Y24101192 | 8079 | 7 | 1542 | 10600 |  | 合格 | 7.11 | 7.1 | 80 | 80
2024-11-08 | Y24101129-4 | 8079 | 5.8 | 1442 | 4950 |  | 合格 | 5.66 | 5.89 | 500 | 500
2024-11-08 | Y24101158 | 8079 | 7 | 1612 | 2960 |  | 合格 | 7 | 7 | 60 | 80
2024-11-08 | Y24101159 | 8079 | 7 | 1612 | 11960 |  | 不合格 | 7.13 | 7 | 180 | 200 | 上下张操作测0-200范围内密集针孔
2024-11-08 | Y2411370 | 8079 | 7 | 1702 | 10370 |  | 不合格 | 7.09 | 7.11 | 80 | 70 | Q733 834 上下辊印 S0.15 L:1023未透
2024-11-08 | Y2411309-1 | 8079 | 6.3 | 1612 | 4600 |  | 合格 | 6.32 | 6.31 | 300 | 300
2024-11-08 | Y2411309-2 | 8079 | 6.3 | 1612 | 3290 |  | 合格 | 6.31 | 6.32 | 300 | 200
2024-11-08 | Y24101130 | 8079 | 5.8 | 1442 | 4450 |  | 合格 | 5.7 | 5.86 | 400 | 300
2024-11-08 | Y24101090 | 8079 | 6.3 | 1442 | 6000 |  | 合格 | 6.35 | 6.37 | 300 | 300 | 边部轻微线控
2024-11-08 | Y2411305-1 | 8079 | 7 | 1682 | 7650 |  | 合格 | 7.13 | 7.14 | 60 | 70
2024-11-08 | Y2410793-2 | 1235D-1 | 10 | 1210 | 1488 |  | 合格 | 10.2 | [5 empty] | 断面碰伤退至12E 10/24
2024-11-08 | Y2410764-1 | 1100 | 13 | 1595 | 1795 |  | 合格 | 13.1 |  |  |  | 轻微错层 | 扒废,等尹佳伟确认横折，看是否能继续分切 | 来料整幅横折16G 10/22
2024-11-08 | Y24101193 | 8079 | 7 | 1542 | 1080 |  | 合格 | 7 | 7.16 | 50 | 60
2024-11-09 | Y2411335-2 | 1070 | 13 | 1570 | 4380 |  | 合格 | 12.9 |  |  |  | 来料多道亮线
2024-11-09 | Y2411303-1 | 1070 | 13 | 1490 | 4690 |  | 合格 | 12.75
2024-11-09 | H2410874 | 8079 | 6.3 | 1092 | 2556 |  | 合格 | 6.12 | 6.11 | 300 | 200
2024-11-09 | Y2411305-2 | 8079 | 7 | 1682 | 3495 |  | 合格 | 7.13 | 7.11 | 40 | 50
2024-11-09 | Y2411306 | 8079 | 7 | 1682 | 12310 |  | 合格 | 7.18 | 7.15 | 80 | 80
2024-11-09 | Y24101033 | 8079 | 6.3 | 1702 | 1230 |  | 合格 | 6.3 | 6.3 | 400 | 400 |  |  | 来料直棱重 11#南地面 11/2 | 直棱横纹 11#轧机南 11/7
2024-11-09 | Y2410983 | 8079 | 7 | 1542 | 11200 |  | 合格 | 7.11 | 7.15 | 30 | 30
2024-11-09 | Y24101127-2 | 8079 | 7 | 1542 | 490 |  | 合格 | 7.1 | 7.28 | 60 | 60
2024-11-09 | Y2410902 | 8079 | 6.3 | 1252 | 6545 |  | 合格 | 6.21 | 6.2 | 400 | 500 | 分切备注单独状况，实验
2024-11-09 | Y2411313-22 | 8079 | 7 | 1412 | 580 |  | 合格 | 7.2 | 7.1 | 40 | 30
2024-11-09 | Y24101128 | 8079 | 6.3 | 1542 | 5200 |  | 合格 | 6.19 | 6.27 | 500 | 500
2024-11-09 | Y2411339-2 | 8079 | 7 | 1682 | 6970 |  | 不合格 | 7.15 | 7.25 | 350 | 300 | 两肋线性针孔超
2024-11-09 | Y2411426-1 | 8079 | 7 | 1682 | 980 |  | 不合格 | 7 | 7.2 | 50 | 80 | C220辊印 印过 S0.3 L:1030mm
2024-11-09 | Y2411303-2 | 1070 | 13 | 1490 | 5940 |  | 合格 | 12.87
2024-11-09 | Y24101185 | 1070 | 13 | 1400 | 7977 |  | 合格 | 13 |  |  |  | 来料白条出口轻微手感
2024-11-10 | Y2411426-2 | 8079 | 7 | 1682 | 8950 |  | 合格 | 7.05 | 7.1 | 50 | 80
2024-11-10 | Y2411343 | 8079 | 7 | 1612 | 11580 |  | 不合格 | 7.01 | 7.02 | 100 | 180 | 针孔超
2024-11-10 | Y2411369 | 8079 | 7 | 1702 | 11630 |  | 合格 | 7.11 | 7.05 | 30 | 30
2024-11-10 | Y2411341-1 | 8079 | 7 | 1682 | 10260 |  | 合格 | 7 | 6.9 | 50 | 80
2024-11-10 | Y2411341-2 | 8079 | 7 | 1682 | 870 |  | 合格 | 7.2 | 7.1 | 50 | 60
2024-11-10 | Y24101194-2 | 8079 | 5.8 | 1412 | 1360 |  | 合格 | 5.86 | 5.9 | 400 | 500 |  |  | 线性针孔 退 14G 11/9
2024-11-10 | Y2411313-2 | 8079 | 5.8 | 1412 | 6275 |  | 合格 | 5.87 | 5.92 | 200 | 100
2024-11-10 | Y24101127-1 | 8079 | 6.3 | 1542 | 960 |  | 合格 | 6.3 | 6.3 | 400 | 400
2024-11-10 | Y2411310 | 8079 | 6.3 | 1492 | 3620 |  | 合格 | 6.32 | 6.4 | 300 | 400
2024-11-10 | Y2411367 | 1070 | 13 | 1360 | 6246 |  | 合格 | 13.1
2024-11-10 | Y2411368 | 1100 | 13 | 1350 | 9910 |  | 合格 | 13.1
2024-11-10 | Y24101187-1 | 1100 | 13 | 1350 | 5890 |  | 合格 | 13
2024-11-10 | Y2410895-3 | 8079 | 5.3 | 1412 | 460 |  | 合格 | 5.2 | 5.2 | 2000 | 2000
2024-11-10 | Y2410986-1 | 8079 | 5.3 | 1412 | 3500 |  | 合格 | 5.29 | 5.41 | 1200 | 1200 | 头部轻微起棱
2024-11-10 | Y2410864 | 1235 | 7 | 1592 | 3175 |  | 不合格 | 7.21 | 7.2 | 400 | 120
2024-11-10 | Y24101162-1 | 8079 | 5.8 | 1442 | 3170 |  | 不合格 | 5.85 | 5.85 | 80 | 80 | C491 辊印S0.5 L:3050 来料
2024-11-11 | Y24101191-1 | 8079 | 7 | 1412 | 1510
2024-11-11 | Y2411362 | 1070 | 13 | 1570 | 2275 |  | 合格 | 12.9 |  |  |  | 间断性白条
2024-11-11 | Y24101188 | 1100 | 13 | 1350 | 9990 |  | 合格 | 12.9
2024-11-11 | Y2411389 | 1100 | 13 | 1350 | 9790 |  | 合格 | 13
2024-11-11 | Y2411311 | 8079 | 5.8 | 1492 | 1700 |  | 合格 | 5.8 | 5.8 | 450 | 450
2024-11-11 | Y24101160 | 8079 | 5.8 | 1492 | 11230 |  | 合格 | 5.78 | 5.8 | 400 | 400
2024-11-11 | Y24101162-2 | 8079 | 5.8 | 1442 | 3850 |  | 不合格 | 5.8 | 5.8 | 100 | 100 | C491 辊印S0.5 L:3050 来料
2024-11-11 | Y2411371 | 8079 | 7 | 1682 | 2870 |  | 合格 | 7.11 | 7.12 | 70 | 60
2024-11-11 | Y2411340 | 8079 | 7 | 1682 | 12030 |  | 合格 | 7.09 | 7 | 40 | 30
2024-11-11 | Y2410903 | 8079 | 6.3 | 1252 | 4552 |  | 合格 | 6.36 | 6.39 | 600 | 700
2024-11-11 | Y24101093 | 8079 | 6.3 | 1252 | 8030 |  | 合格 | 6.31 | 6.36 | 500 | 400
2024-11-11 | Y2411374-1 | 8079 | 5.8 | 1432 | 5280 |  | 合格 | 5.93 | 5.87 | 500 | 500
2024-11-11 | Y2411375 | 8079 | 5.8 | 1442 | 5430 |  | 合格 | 5.79 | 5.72 | 300 | 300
2024-11-12 | Y2411351 | 1070 | 13 | 1700 | 11770
2024-11-12 | Y2411390 | 1100 | 13 | 1350 | 9780 |  | 合格 | 12.8
2024-11-12 | Y2411352 | 1100 | 12 | 1595 | 11540 |  | 合格 | 12.2
2024-11-12 | Y24101183-21 | 1070 | 12 | 1570 | 6300 |  | 合格 | 12
2024-11-12 | Y2411361-2 | 1070 | 13 | 1570 | 1540 |  | 合格 | 12.9
2024-11-12 | Y2411449-1 | 1070 | 13 | 1570 | 4500 |  | 合格 | 12.9
2024-11-12 | Y2411431-3 | 8079 | 7 | 1512 | 610 |  | 合格 | 7.02 | 7.07 | 70 | 80
2024-11-12 | Y2411430 | 8079 | 5.3 | 1512 | 2420 |  | 合格 | 5.47 | 5.53 | 2000 | 2000
2024-11-12 | Y2411429 | 8079 | 5.3 | 1512 | 8475 |  | 合格 | 5.4 | 5.37 | 1800 | 1600
2024-11-12 | Y2411431-1 | 8079 | 5.3 | 1512 | 4630 |  | 不合格 | 5.3 | 5.35 | 2000 | 5000 | 下张全是线性针孔
2024-11-12 | Y2411339-1 | 8079 | 7 | 1682 | 4010 |  | 不合格 | 7.1 | 7.03 | 70 | 80 | Q边部23mm 连续辊印,分切备注单独状况，实验 | 切食品/工业 | 来料多出辊印 16G 11/8
2024-11-12 | Y2410933-3 | 8079 | 7 | 1542 | 925 |  | 不合格 | 7.12 | 7.18 | 80 | 80 | 接班辊印 Q480 Q426 下张印过未透S0.3 L:1130MM
2024-11-12 | Y24101094-1-2 | 8079 | 6.3 | 1252 | 2480 | -2 | 合格 | 6.3 | 6.47 | 600 | 600
2024-11-12 | Y24101095-2 | 8079 | 6.3 | 1252 | 3100 |  | 合格 | 6.35 | 6.4 | 600 | 700
2024-11-12 | Y24101095-1 | 8079 | 6.3 | 1252 | 5980 |  | 合格 | 6.43 | 6.48 | 400 | 400
2024-11-12 | Y2411373 | 8079 | 5.8 | 1512 | 4730 |  | 合格 | 5.88 | 5.8 | 500 | 400
2024-11-12 | Y2411316 | 8079 | 9 | 1202 | 7940 |  | 合格 | 9.09 | 9.04 | 20 | 20
2024-11-12 | Y2411425-1 | 8079 | 7 | 1682 | 5240 |  | 合格 | 7.22 | 6.94 | 40 | 30
2024-11-12 | Y2411425-2 | 8079 | 7 | 1682 | 4710 |  | 不合格 | 7.22 | 7.18 | 20 | 20 | C侧20mm 辊印 S0.2 l:1050mm
2024-11-13 | Y2411493 | 8079 | 5.3 | 1509 | 5390 |  | 合格 | 5.34 | 5.36 | 1000 | 900
2024-11-13 | Y2411433-1 | 8079 | 5.5 | 1249 | 1535 |  | 合格 | 5.52 | 5.58 | 600 | 600
2024-11-13 | Y2411434 | 8079 | 5.5 | 1249 | 9450 |  | 合格 | 5.56 | 5.62 | 600 | 600
2024-11-13 | Y2411317-1 | 8079 | 9 | 1202 | 7390 |  | 合格 | 9.1 | 9.08 | 20 | 20
2024-11-13 | Y2411318 | 8079 | 9 | 1202 | 2559 |  | 合格 | 9.14 | 9.12 | 30 | 10
2024-11-13 | Y2411451-2 | 1070 | 13 | 1570 | 9950 |  | 合格 | 13
2024-11-13 | Y2411388 | 1070 | 13 | 1570 | 8260 |  | 合格 | 12.9 |  |  |  | 底部3万米白条重 C190 Q410白条
2024-11-13 | Y2411449-2 | 1070 | 13 | 1570 | 784 |  | 合格 | 12.9
2024-11-13 | Y2411420 | 1100 | 13 | 1490 | 10910 |  | 合格 | 13
2024-11-13 | Y2411312 | 8079 | 6.3 | 1492 | 4890 |  | 不合格 | 6.28 | 6.45 | 300 | 600 | C246辊印透 T0.3 L:1023MM,下张线控，针孔超 |  | 计划退9号南 11/12
2024-11-13 | Y2411431-2 | 8079 | 5.3 | 1512 | 5730 |  | 不合格 | 5.41 | 5.44 | 1300 | 1500 | 上Q50以内密集针孔
2024-11-13 | Y2411423 | 8079 | 7 | 1732 | 9400 |  | 不合格 | 7.02 | 7.1 | 70 | 80 | C上590mm S0.02 L:1045MM 白辊印印过
2024-11-13 | Y2411460-1 | 8079 | 7 | 1542 | 7290 |  | 合格 | 7.05 | 7.1 | 40 | 50 | 底部向上第2个接头下为-2 来料对中偏差 Q侧边部轻微色差
2024-11-07 | Y24101194-1 | 8079 | 5.8 | 1412 | 1510 |  | 合格 | 5.86 | 5.9 | 400 | 500 |  |  | C侧针孔密集 16D 11/10
2024-11-14 | Y2411460-2 | 8079 | 7 | 1542 | 940 |  | 合格 | 7.15 | 7.12 | 80 | 80 | 来料对中偏差 Q侧边部轻微色差
2024-11-14 | Y2411494 | 8079 | 5.3 | 1509 | 3230 |  | 合格 | 5.41 | 5.42 | 1000 | 1000
2024-11-14 | Y2411473 | 8079 | 5.5 | 1412 | 7000 |  | 不合格 |  |  | 3500 | 3500
2024-11-14 | Y2411502-1 | 1100 | 13 | 1490 | 8480 |  | 合格 | 13
2024-11-14 | Y2411502-2 | 1100 | 13 | 1490 | 2380 |  | 合格 | 13.1 |  |  |  | 打底3000米轻微闪筋
2024-11-14 | Y2411484 | 1100 | 13 | 1490 | 10640 |  | 合格 | 12.9
2024-11-14 | Y24101015 | 8079 | 6 | 1312 | 600 |  | 不合格 |  |  |  |  | 中间压靠印
2024-11-14 | Y2411424-1 | 8079 | 7 | 1682 | 591 |  | 不合格 | 7.15 | 7.2 | 70 | 80 | Q616mm S0.02 L:1125 白辊印印过 |  | 米数不足 退02G 11.11
2024-11-14 | Y2411489 | 8079 | 7 | 1682 | 12100 |  | 合格 | 7.05 | 7.01 | 70 | 50
2024-11-14 | Y2411456 | 8079 | 6.3 | 1679 | 5520 |  | 合格 | 6.4 | 6.43 | 200 | 300
2024-11-14 | Y2411433-2 | 8079 | 5.5 | 1249 | 900 |  | 合格 | 7.11 | 7.13 | 80 | 80 | 尾部断带改轧7
2024-11-14 | Y2411424-2 | 8079 | 7 | 1679 | 1500 |  | 合格 | 7.16 | 7.12 | 80 | 80 |  |  | 余料不足一车 11/13
2024-11-14 | Y2411488 | 8079 | 7 | 1682 | 12440 |  | 合格 | 7.16 | 7.12 | 80 | 70
2024-11-14 | Y2411536 | 1070 | 13 | 1570 | 11260 |  | 不合格 | 12.9 |  |  |  | 来料辊印 C520 S0.2
2024-11-14 | Y2411538-1 | 1070 | 13 | 1570 | 4430 |  | 合格 | 12.9 |  |  |  | C830来料暗道
2024-11-08 | Y2411338-1 | 8079 | 7 | 1732 | 1080 |  | 不合格 | 7.18 | 7.13 | 80 | 80 | Q上下张725mm印过未透 S0.4 L:1192mm
2024-11-14 |  | Y2411537 | 1070 | 13 | 1570 | 680 |  | 不合格 | 13.1 |  |  | 已扒 | 振纹
2024-11-15 | Y2411376 | 8079 | 12 | 1272 | 9160 |  | 合格 | 11.9 | 11.9
2024-11-15 | Y2411377-1 | 8079 | 12 | 1272 | 3850 |  | 合格 | 12.02 | 11.96 | 10 | 10
2024-11-15 | Y24101149 | 1100 | 12 | 1595 | 3877 |  | 合格 | 12.01 | [5 empty] | 来料针孔超 油斑超 8#北 11/6 | 多出张力线 多处油斑重 退9#轧机南 11/13
2024-11-15 | Y2411539 | 1070 | 13 | 1570 | 10930 |  | 合格 | 13 |  |  |  | 172000-180000米整幅白条
2024-11-15 | Y2411360 | 1070 | 12 | 1570 | 4190 |  | 合格 | 11.98 |  |  |  | 在线多条细白条下料不可见
2024-11-15 | Y2411481 | 1070 | 13 | 1570 | 11480 |  | 不合格 | 13 |  |  |  | 来料辊印Q815 S0.2
2024-11-15 | Y2411361-1 | 1070 | 13 | 1570 | 2750 |  | 不合格 | 13.1 |  |  |  | Q侧带油重 | 正常分切，表检观察油斑，若油斑重退料
2024-11-15 | Y2411451-1 | 1070 | 13 | 1570 | 1080 |  | 不合格 | 13 |  |  |  | Q侧0-10带油 | 正常分切，下料观察油斑
2024-11-15 | Y2411503 | 1100 | 12 | 1490 | 4870 |  | 合格 | 12.1
2024-11-15 | Y2411457 | 8079 | 6.3 | 1679 | 5850 |  | 合格 | 6.26 | 6.31 | 260 | 300
2024-11-15 | Y2411458 | 8079 | 7 | 1536 | 9630 |  | 合格 | 7.13 | 7.19 | 80 | 80 | 上张针孔偏上限 |  | 下张针孔超 11/14
2024-11-15 | Y2411468-1 | 8079 | 5.5 | 1272 | 8450 |  | 合格 | 5.45 | 5.31 | 500 | 600
2024-11-15 | Y2411468-2 | 8079 | 5.5 | 1272 | 950 |  | 合格 | 5.45 | 5.56 | 600 | 700
2024-11-15 | Y2411455-1 | 8079 | 6.3 | 1732 | 8330 |  | 合格 | 6.32 | 6.4 | 600 | 600
2024-11-15 | Y2411492-1 | 8079 | 5.3 | 1511 | 3330 |  | 合格 | 5.3 | 5.4 | 500 | 500
2024-11-15 | Y2411492-2 | 8079 | 5.3 | 1511 | 2260 |  | 合格 | 5.4 | 5.4 | 600 | 600
2024-11-15 | Y2410901-11 | 8079 | 5.3 | 1248 | 1200
2024-11-15 | Y2411427 | 1235 | 7 | 1592 | 11330 |  | 不合格 | 7.12 | 7.18 | 300 | 300 | 头料边部线孔
2024-11-16 | Y2411474 | 8079 | 5.3 | 1412 | 1400 |  | 合格 | 5.49 | 5.43 | 1200 | 1200
2024-11-16 | Y24101184 | 1070 | 12 | 1570 | 11580 |  | 合格 | 11.9
2024-11-16 | Y2411469-1 | 8079 | 6.3 | 1272 | 6300 |  | 不合格 | 6.32 | 6.41 | 300 | 300 | Q297mm。辊印上下张印过 S0.1 L:1011MM
2024-11-16 | Y2411545 | 8079 | 7 | 1732 | 1998 |  | 合格 | 6.98 | 7.1 | 60 | 70
2024-11-16 | Y2411428 | 1235 | 7 | 1592 | 5540 |  | 不合格 | 6.98 | 7.08 | 50 | 60 | Q225 S0.02 黑色辊印上张 l:2253
2024-11-16 | Y2411556 | 8079 | 6 | 1202 | 8760 |  | 合格 | 5.98 | 6.08 | 300 | 200
2024-11-16 | Y2411480 | 1070 | 13 | 1570 | 5770 |  | 不合格 | 13.1 |  |  |  | 来料辊印Q815 S0.2
2024-11-16 | Y2411482-2 | 1070 | 13 | 1570 | 8180 |  | 合格 | 13.1
2024-11-16 | Y2411329 | 1235D-1 | 13 | 1210 | 8530 |  | 不合格 | 12.9 |  |  |  | 二肋张力线重
2024-11-16 | Y2411381 | 1235D-1 | 13 | 1210 | 4360 |  | 合格 | 12.95
2024-11-16 | Y2411382 | 1235D-1 | 13 | 1210 | 8780 |  | 合格 | 12.8
2024-11-16 | Y2411374-2 | 8079 | 5.8 | 1432 | 2830 |  | 合格 | 5.65 | 5.7 | 500 | 500 |  |  | 超薄退12号分切后 11.11
2024-11-16 | Y24101161 | 8079 | 5.8 | 1442 | 1780 |  | 不合格 | 5.8 | 5.82 | 400 | 300 | Q侧101mm 轻微亮线 |  | 亮线，线性针孔 19F 11/7
2024-11-16 | Y2411467 | 8079 | 5.5 | 1272 | 5835 |  | 合格 | 5.57 | 5.59 | 900 | 1000 | 边部轻微线控
2024-11-16 | Y24101189-2 | 8079 | 7 | 1729 | 1010 |  | 合格 | 7.13 | 7.12 | 40 | 50
2024-11-16 | Y2409527-3 | 8079 | 7 | 1720 | 750 |  | 合格 | 7.11 | 7.05 | 80 | 70
2024-11-16 | Y2411341 | 8079 | 7 | 1679 | 1070 |  | 合格 | 7.06 | 7.07 | 60 | 70
2024-11-16 | Y2409836-2-1 | 8079 | 7 | 1678 | 630 |  | 合格 | 7.01 | 7.05 | 40 | 30
2024-11-16 | Y2409807-1 | 8079 | 7 | 1673 | 970 |  | 合格 | 7.12 | 7.05 | 70 | 60
2024-11-16 | Y24101191 | 8079 | 7 | 1609 | 2240 |  | 合格 | 7.12 | 7.05 | 80 | 90
2024-11-16 | Y2411516 | 8079 | 7 | 1702 | 6730 |  | 合格 | 7.12 | 7.18 | 30 | 20
2024-11-16 | Y2411403-1 | 8079 | 5.3 | 1252 | 6380 |  | 合格 | 5.33 | 5.35 | 2000 | 2000
2024-11-17 | Y24101183-1 | 1070 | 12 | 1570 | 1500 |  | 不合格 | 11.9 |  |  |  | Q720 L:1040 S0.1 | 备注位置，正常分切
2024-11-17 | Y24101183-3 | 1070 | 12 | 1570 | 1440 |  | 合格 | 11.7
2024-11-17 | Y2411485 | 1100 | 13 | 1490 | 10610 |  | 不合格 | 12.9 |  |  |  | Q380 680 起棱不合格
2024-11-17 | Y2411482-1 | 1070 | 13 | 1570 | 3260 |  | 不合格 | 12.9 |  |  |  | 来料辊印Q815 S0.2
2024-11-17 | Y2411483 | 1070 | 13 | 1570 | 8720 |  | 合格 | 13
2024-11-17 | Y2411601 | 1070 | 13 | 1570 | 7220 |  | 合格 | 13.2 |  |  |  | C200mm辊印印过，S0.1 L:1045mm
2024-11-17 | Y2411571 | 1100 | 13 | 1490 | 10700 |  | 合格 | 13
2024-11-17 | Y2411348-1 | 8079 | 5.8 | 1492 | 2549 |  | 合格 | 5.9 | 5.8 | 320 | 210 | 红线处闪筋 |  | 来料针孔密集退 11/14
2024-11-17 | Y2411348-2 | 8079 | 5.8 | 1492 | 3010 |  | 不合格 | 5.83 | 5.88 | 700 | 800 | 中间偏C侧线孔 位置不定
2024-11-17 | Y2411403-2 | 8079 | 5.3 | 1252 | 430 |  | 合格 | 5.32 | 5.27 | 2000 | 2000
2024-11-17 | Y2410312 | 8079 | 7 | 1489 | 250 |  | 合格 | 7.05 | 7 | 30 | 30
2024-11-17 | Y2410986-2 | 8079 | 7 | 1409 | 2168 |  | 合格 | 7.05 | 7.02 | 30 | 30
2024-11-17 | Y2410901-12 | 8079 | 7 | 1248 | 2070 |  | 合格 | 7.05 | 7 | 30 | 30
2024-11-17 | Y2411490 | 8079 | 6.3 | 1542 | 1910 |  | 合格 | 6.42 | 6.35 | 300 | 300
2024-11-17 | Y2411491 | 8079 | 6.3 | 1542 | 11610 |  | 合格 | 6.36 | 6.4 | 300 | 200
2024-11-17 | Y2411495 | 8079 | 6.3 | 1252 | 9360 |  | 合格 | 6.3 | 6.3 | 200 | 200
2024-11-17 | Y2411498 | 8079 | 5.3 | 1252 | 5550 |  | 合格 | 5.4 | 5.3 | 2500 | 1600 | 上张线性针孔
2024-11-17 | Y2411464 | 8079 | 5.8 | 1492 | 4600 |  | 合格 | 5.72 | 5.74 | 300 | 300
2024-11-17 | Y2411463-1 | 8079 | 5.8 | 1492 | 8770 |  |  | 5.71 | 5.73 | 500 | 500
2024-11-18 | Y2411631 | 1070 | 13 | 1570 | 11110 |  | 合格 | 12.9
2024-11-18 | Y2411602 | 1070 | 12 | 1570 | 11160 |  | 合格 | 11.85
2024-11-18 | Y2411604-1 | 1100 | 13 | 1490 | 6100 |  | 合格 | 13 | [5 empty] | 来料辊印透 退12C 11/17
2024-11-18 | Y2411597 | 1100 | 12 | 1280 | 9550 |  | 合格 | 12
2024-11-18 | Y2411598-1 | 1100 | 12 | 1280 | 6590 |  | 合格 | 12.1
2024-11-18 | Y2411519 | 8079 | 5.3 | 1512 | 3620 |  | 合格 | 5.29 | 5.36 | 900 | 900
2024-11-18 | Y2411463-2 | 8079 | 5.8 | 1492 | 2180 |  | 合格 | 5.72 | 5.81 | 520 | 470
2024-11-18 | Y2411547 | 8079 | 5.8 | 1492 | 10400 |  | 合格 | 5.95 | 5.88 | 320 | 280
2024-11-18 | Y2411548 | 8079 | 5.8 | 1492 | 10312 |  | 不合格 | 5.85 | 6.03 | 600 | 600 | 超厚
2024-11-18 | Y2411549 | 8079 | 5.8 | 1492 | 10710 |  | 合格 | 5.85 | 5.88 | 600 | 600
2024-11-18 | Y2411459 | 8079 | 7 | 1542 | 2430 |  | 合格 | 7.12 | 7.25 | 40 | 50
2024-11-18 | Y2411496 | 8079 | 6.3 | 1252 | 3900 |  | 合格 | 6.21 | 6.25 | 800 | 800
2024-11-18 | Y2411546 | 8079 | 7 | 1732 | 2800 |  | 合格 | 7.11 | 7.18 | 80 | 80 | 厚差大 7.05-7.21 |  | 来料下张针孔超退 15G 11/16
2024-11-18 | Y2411497 | 8079 | 7 | 1252 | 4820 |  |  | 7.1 | [5 empty] | 来料街头超
2024-11-18 | Y2411497 | 8079 | 5.3 | 1252 |  |  | 合格 | 5.29 | 5.35 | 1000 | 1000
2024-11-18 | Y2411582 | 8079 | 5.8 | 1492 | 5290 |  | 合格 | 5.8 | 5.78 | 100 | 100
2024-11-18 | Y2411583 | 8079 | 5.8 | 1492 | 10790 |  | 合格 | 5.8 | 5.81 | 350 | 100
2024-11-18 | Y2411616-1 | 8079 | 6 | 1202 | 6660 |  | 合格 | 6.06 | 6.11 | 300 | 300
2024-11-19 | Y2411593 | 1070 | 13 | 1360 | 10040 |  | 合格 | 12.9
2024-11-19 | Y2411591 | 1070 | 13 | 1700 | 5188 |  | 合格 | 13.1 |  |  |  | 可切 | 正常分切 | 边部针孔密集 多出油斑 14D 11/17
2024-11-19 | Y2411603-1 | 1070 | 12 | 1570 | 2900 |  | 合格 | 11.9
2024-11-19 | Y2411603-2 | 1070 | 12 | 1570 | 3120 |  | 合格 | 11.9 |  |  |  | Q770白条
2024-11-19 | Y2411572-2 | 1100 | 12 | 1280 | 4980 |  | 合格 | 11.9 |  |  |  | C200mm色差
2024-11-19 | Y2411632 | 1070 | 12 | 1570 | 11050 |  | 不合格 | 11.9 |  |  |  | C下表面 350 辊划伤
2024-11-19 | Y2411569-1 | 1100 | 13 | 1595 | 3140 |  | 合格 | 12.9
2024-11-19 | Y2411672 | 8079 | 7 | 1682 | 6294 |  | 合格 | 6.9 | 6.98 | 30 | 40
2024-11-19 | Y2411673 | 8079 | 7 | 1682 | 11710 |  | 合格 | 6.98 | 7.05 | 50 | 60
2024-11-19 | Y2411557 | 8079 | 6 | 1202 | 5600 |  | 合格 | 6.07 | 6.09 | 500 | 200 | C369mm 白色辊印未透S0.1 L:1012MM 上张偶有轻线孔
2024-11-19 | Y2411459-1 | 8079 | 7 | 1536 | 600 |  | 合格 | 7.1 | 7.1 | 30 | 20
2024-11-19 |  | 8079 | 7 | 1536 | 400 |  | 合格 | 7.1 | 7.1 | 40 | 50
2024-11-19 | Y2411459-2 | 8079 | 7 | 1536 | 1400 |  | 合格 | 7.1 | 7.1 | 30 | 30
2024-11-19 | Y2411374-3 | 8079 | 7 | 1432 | 640 |  | 合格 | 7.1 | 7.1 | 20 | 30
2024-11-19 | Y2411313-1 | 8079 | 7 | 1409 | 2030 |  | 合格 | 7.24 | 7.26 | 40 | 50
2024-11-19 | Y2409879-1 | 8079 | 7 | 1249 | 1830 |  | 合格 | 7.23 | 7.26 | 30 | 30
2024-11-19 | Y2411520 | 8079 | 5.3 | 1512 | 11170 |  | 合格 | 5.3 | 5.3 | 800 | 800
2024-11-19 | Y2411617-1 | 8079 | 6 | 1202 | 6250 |  | 合格 | 6 | 6.2 | 700 | 500
2024-11-19 | Y2411617-2 | 8079 | 6 | 1202 | 2000 |  | 不合格 | 6.06 | 6.11 | 1000 | 500
2024-11-19 | Y2411550 | 8079 | 6.3 | 1252 | 8300 |  | 合格 | 6.24 | 6.28 | 200 | 200
2024-11-19 | Y2411551 | 8079 | 6.3 | 1252 | 9480 |  | 合格 | 6.2 | 6.3 | 250 | 150
2024-11-19 | Y2411585-1 | 8079 | 6.3 | 1252 | 6905 |  | 合格 | 6.31 | 6.27 | 300 | 300
2024-11-19 | Y2411334 | 1100 | 12 | 1595 | 9080 |  | 合格 | 12.1 |  |  |  | C570 来料白条 暗道 |  | 来料油斑重退 11#轧机南 11/13
2024-11-20 | Y2410997 | 1100 | 12 | 1595 | 3820 |  | 合格 | 12.09 |  |  |  | 11/17棱没了可排正常计划 | 切莱尔12*1585 | 来料直棱退 12F 11/2
2024-11-20 | Y2411537-2 | 1070 | 13 | 1570 | 11510 |  | 不合格 | 12.9 |  |  |  | C645 L1650 来料辊印 印过 S0.1
2024-11-20 | Y2411592 | 1070 | 13 | 1700 | 8630 |  | 合格 | 13 |  |  |  | 可切 | 正常分切 | 针孔密集边部 多处油斑 01E 11/17
2024-11-20 | Y2411574 | 1100 | 12 | 1280 | 7740 |  | 合格 | 11.9
2024-11-20 | Y2411568 | 1100 | 13 | 1595 | 8940 |  | 合格 | 13
2024-11-20 | Y2411570-1 | 1100 | 13 | 1595 | 4833 |  | 合格 | 12.75
2024-11-20 | Y2411570-3 | 1100 | 13 | 1595 | 2180 |  | 合格 | 12.8
2024-11-20 | Y2411723 | 1100 | 13 | 1595 | 11840 |  | 合格 | 13.08
2024-11-20 | Y2411461 | 8079 | 6.3 | 1512 | 3220 |  | 合格 | 6.23 | 6.38 | 500 | 600 |  |  | 针孔超退 21D 11/17
2024-11-20 | Y2411462 | 8079 | 6.3 | 1512 | 11080 |  | 合格 | 6.18 | 6.2 | 600 | 520
2024-11-20 | Y2411522 | 8079 | 6.3 | 1252 | 2820 |  | 合格 | 6.33 | 6.31 | 600 | 700
2024-11-20 | Y2411581 | 8079 | 5.3 | 1612 | 11120 |  | 合格 | 5.31 | 5.32 | 430 | 320
2024-11-20 | Y2411700 | 8079 | 7 | 1612 | 11850 |  | 合格 | 7.31 | 7.29 | 80 | 60 | 上Q18白色辊印未透 S0.05
2024-11-20 | Y2411701 | 8079 | 7 | 1492 | 10970 |  | 合格 | 7.1 | 7.12 | 40 | 20
2024-11-20 | Y2411676 | 8079 | 20 | 1162 | 8780 |  | 合格 | 20.05 | 20.12
2024-11-21 | Y2411722 | 1100 | 12 | 1660 | 4735 |  | 合格 | 11.93 |  |  |  | 整卷厚差大 上C600 730 Q470MM 白条 下料不可见
2024-11-21 | Y2411712 | 1100 | 13 | 1595 | 7248 |  | 合格 | 12.9
2024-11-21 | Y2411714 | 1100 | 13 | 1595 | 6600 |  | 合格 | 13.07 |  |  |  | 版型摆动 6.2-6.3万 11.3-11.5万米 Q侧闪筋
2024-11-21 | Y24101153 | 1070 | 13 | 1490 | 3910 |  | 合格 | 13
2024-11-21 | Y2411643 | 8079 | 7 | 1562 | 10040 |  | 合格 | 7.11 | 7.14 | 40 | 30
2024-11-21 | Y2411644-1 | 8079 | 7 | 1562 | 3210 |  | 合格 | 7.12 | 7.13 | 80 | 70
2024-11-21 | Y2411644-2 | 8079 | 7 | 1562 | 2680 |  | 合格 | 7.11 | 7.07 | 70 | 40
2024-11-21 | Y2411645 | 8079 | 7 | 1562 | 9380 |  | 合格 | 7.12 | 7.13 | 40 | 30
2024-11-21 | Y2411607 | 8079 | 6.3 | 1732 | 890 |  | 合格 | 6.35 | 6.35 | 300 | 200
2024-11-21 | Y2411584 | 8079 | 6.3 | 1252 | 9030 |  | 合格 | 6.33 | 6.21 | 300 | 300
2024-11-21 | Y2411677 | 8079 | 20 | 1162 | 2890 |  | 合格 | 20.5 | 20.3
2024-11-21 | Y2411649 | 8079 | 20 | 1142 | 8240 |  | 合格 | 19.9 | 20.3
2024-11-21 | Y2411577-1 | 8079 | 7 | 1732 | 1315 |  | 不合格 | 7.6 | 7.6 | 80 | 80 | 划伤
2024-11-21 | Y2411577 | 8079 | 7 | 1732 | 8140 |  | 不合格 | 7.05 | 7.15 | 70 | 80 | C155mm/C93上轻亮线
2024-11-21 | Y2411578-1 | 8079 | 7 | 1732 | 1000 |  | 不合格 | 7.1 | 7.15 | 70 | 80 | Q450MM,C115MM,划伤
2024-11-21 | Y2411578-2 | 8079 | 7 | 1732 | 2100 |  | 不合格 | 7.1 | 7.12 | 70 | 80 | Q450MM,C115MM,划伤
2024-11-21 | Y2411727-2 | 1070 | 13 | 1470 | 5530 |  | 合格 | 12.8
2024-11-21 | Y2411727-1 | 1070 | 13 | 1470 | 5160 |  | 合格 | 13.15
2024-11-21 | Y2411544 | 1100 | 12 | 1280 | 7000 |  | 合格 | 11.8 | 已退火已排 |  |  |  |  | 油斑重退 12G 11/18
2024-11-22 | Y2411315-1 | 8079 | 6.3 | 1312 | 2630 |  | 合格 | 6.48 | 6.52 | 300 | 400 | 待订单
2024-11-22 | Y2411690-2 | 1100 | 13 | 1595 | 8070 |  | 不合格 | 13 |  |  |  | C635 辊印印过 S0.2 L:980
2024-11-22 | Y2411691 | 1100 | 13 | 1595 | 6912 |  | 合格 | 12.9
2024-11-22 | Y2411692 | 1100 | 13 | 1595 | 11540 |  | 合格 | 13
2024-11-22 | Y2411665-4 | 1070 | 13 | 1490 | 2553 |  | 合格 | 12.9 |  |  |  | 白条重
2024-11-22 | Y2411724 | 1100 | 13 | 1595 | 9160 |  | 合格 | 13.1
2024-11-22 | Y2411725 | 1100 | 13 | 1595 | 9040 |  | 合格 | 13.1
2024-11-22 | Y2411726 | 1100 | 13 | 1595 | 8940 |  | 合格 | 13.05
2024-11-22 | Y2411728-2 | 1070 | 13 | 1470 | 6150 |  |  | 13
2024-11-22 | Y2411635 | 8079 | 7 | 1732 | 6270 |  | 不合格 | 7.2 | 7.01 | 200 | 200 | 两边300以内多条线性针孔
2024-11-22 | Y2411521 | 8079 | 6.3 | 1252 | 5455 |  | 合格 | 6.27 | 6.27 | 300 | 400
2024-11-22 | Y2410724 | 8079 | 6.3 | 1252 | 9000 |  | 合格 | 6.25 | 6.25 | 300 | 300
2024-11-22 | Y2411741 | 8079 | 6.3 | 1252 | 9100
2024-11-22 | Y2411347-2 | 8079 | 5.8 | 1489 | 5670 |  | 合格 | 5.8 | 5.8 | 1300 | 1300
2024-11-22 | Y2411578-3 | 8079 | 7 | 1732 | 8100 |  | 不合格 | 7.02 | 6.98 | 80 | 80 | 带油重 下C481白色辊印 l:1001
2024-11-22 | Y2410920 | 1100 | 12 | 1490 | 7133 |  | 不合格 | 11.8 |  |  |  | Q350 235 来料辊印 L:1625 S0.2 |  | 油斑重 纵向整幅多黑线 针孔纵向 退15D 10/29
2024-11-22 | Y24101009 | 1100 | 12 | 1280 | 7364 |  | 合格 | 12 | [5 empty] | 来料油斑超 24D 11/6
2024-11-23 | Y2410926-1 | 1100 | 12 | 1280 | 611 |  | 不合格 | 11.87 |  |  |  | 厚差波动大来料辊印 Q135 L:2137 S0.2印过 |  | 油斑黑线超 05G 11/2
2024-11-23 | Y2411633-3 | 1070 | 12 | 1570 | 2715 |  | 合格 | 12.1 |  |  |  | 白条反开卷，较重白条备注位置避开留白 |  | 整幅油斑 9#地面 11/20 | 油斑 来料白条 11/21
2024-11-23 | Y2411604-3 | 1100 | 13 | 1490 | 2254 |  | 不合格 | 13 |  |  |  | 来料辊印Q600 S0.2 |  | 来料辊印透 20E 11/21
2024-11-23 | Y24101150-1 | 1100 | 12 | 1595 | 2613 |  | 合格 | 11.95 | [5 empty] | 油斑重 03F 11/7
2024-11-23 | Y24101150-2 | 1100 | 12 | 1595 | 2259 |  | 合格 | 12.05 | [5 empty] | 油斑重 07F 11/7
2024-11-23 | Y2411665-1 | 1070 | 13 | 1490 | 4300 |  | 不合格 | 13 |  |  |  | 下Q590亮线
2024-11-23 | Y2411689 | 1100 | 13 | 1595 | 7049 |  | 合格 | 13.1
2024-11-23 | Y2411729 | 1070 | 13 | 1470 | 4530 |  | 合格 | 13.1
2024-11-23 | Y2411690-1 | 1100 | 13 | 1595 | 942 |  | 合格 | 13.1
2024-11-23 | Y2411694 | 1100 | 13 | 1440 | 10590 |  | 合格 | 12.9
2024-11-23 | Y2411730 | 1100 | 13 | 1440 | 10760 |  | 合格 | 13
2024-11-23 | Y2411715 | 1070 | 13 | 1360 | 5350 |  | 合格 | 12.8
2024-11-23 | Y2411787 | 1235D-1 | 12 | 1350 | 9990 |  | 不合格 | 11.9 |  |  |  | Q393 黑色辊印 S0.1 L1005
2024-11-23 | Y2411315-2 | 8079 | 6.3 | 1312 | 399 |  | 合格 | 6.32 | 6.35 | 300 | 400 | 待订单
2024-11-23 | Y2411702-3 | 8079 | 7 | 1489 | 590 |  | 合格 | 7.1
2024-11-23 | Y2411347-1 | 8079 | 7 | 1489 | 1820 |  | 合格 | 7.1
2024-11-23 | Y2411347-1 | 8079 | 5.8 | 1489 | 3900 |  | 合格 | 5.8
2024-11-23 | Y2411616-2 | 8079 | 6.3 | 1202 | 579 |  | 不合格 | 6.27 | 6.25 | 800 | 900 | 针孔超 |  | 加箔断带 米数不足一车 06E
2024-11-23 | Y2411732 | 8079 | 7 | 1732 | 7400 |  | 不合格 | 7.19 | 7.18 | 80 | 80 | Q19mm来料辊印透S0.2 L:2613MM
2024-11-23 | Y2411740-1 | 8079 | 6.3 | 1252 | 4150 |  | 合格 | 6.36 | 6.3 | 400 | 500
2024-11-23 | Y2411740-2 | 8079 | 6.3 | 1252 | 3430 |  | 合格 | 6.32 | 6.29 | 500 | 500
2024-11-23 | Y2411580 | 8079 | 7 | 1726 | 8380 |  | 合格 | 7.13 | 7.05 | 80 | 80 | C415mm 辊印未透 S0.2
2024-11-23 | Y2411579-1 | 8079 | 7 | 1726 | 1200 |  | 合格 | 7.12 | 7.15 | 80 | 80 | C415mm 辊印未透 S0.2
2024-11-23 | Y2411636 | 8079 | 7 | 1729 | 11950 |  | 合格 | 7.01 | 7.1 | 70 | 80
2024-11-23 | Y2410726 | 8079 | 6.3 | 1252 | 9210 |  | 合格 | 6.25 | 6.31 | 400 | 420
2024-11-23 | Y2411742 | 8079 | 6.3 | 1202 | 8600 |  | 合格 | 6.32 | 6.4 | 400 | 500
2024-11-24 | Y2411757-1 | 1100 | 13 | 1595 | 600 |  |  | 13 |  |  |  | 未找到缺陷 米数不足
2024-11-24 | Y2411648 | 8079 | 6.3 | 1252 | 4220 |  | 合格 | 6.3 | 6.3 | 200 | 200
2024-11-24 | Y2411743 | 8079 | 6.3 | 1202 | 6950 |  | 合格 | 6.48 | 6.51 | 600 | 600 | 来料尾部切边不良 头部C侧毛边重
2024-11-24 | Y2411733-2 | 8079 | 7 | 1732 | 4880 |  | 合格 | 7.02 | 7.06 | 50 | 60 | 接头下两边部带油
2024-11-24 | Y2411608-2 | 8079 | 6.3 | 1732 | 5340 |  | 合格 | 6.29 | 6.33 | 600 | 600
2024-11-24 | Y2411634-1 | 8079 | 6.3 | 1732 | 9050 |  | 合格 | 6.21 | 6.26 | 600 | 600
2024-11-24 | Y2411733-1 | 8079 | 7 | 1732 | 6650 |  | 不合格 | 7.12 | 7.2 | 80 | 80 | 上C35 黑色辊印未印过 l:1080
2024-11-24 | Y2411796 | 8079 | 7 | 1702 | 12020 |  | 合格 | 7.18 | 7.2 | 80 | 80 | C侧头部带油重 针孔偏上限
2024-11-24 | Y2411633-1 | 1070 | 12 | 1570 | 1400 |  | 不合格 | 12.1 |  |  |  | C下表面 350 辊划伤
2024-11-24 | Y2411665-2 | 1070 | 13 | 1490 | 910 |  | 合格 | 12.9
2024-11-24 | Y2411665-3 | 1070 | 13 | 1490 | 2450 |  | 合格 | 12.9 |  |  |  | 白条重
2024-11-24 | Y2411759 | 1070 | 13 | 1570 | 11000 |  | 合格 | 12.8 |  |  |  | Q605白条
2024-11-24 | Y2411693 | 1100 | 13 | 1440 | 10640 |  | 合格 | 13.1
2024-11-24 | Y2411731 | 1100 | 13 | 1440 | 6070 |  | 合格 | 13
2024-11-24 | Y2411687 | 1100 | 12 | 1660 | 12220 |  | 合格 | 12.1
2024-11-24 | Y2411789 | 1100 | 13 | 1490 | 10920 |  | 合格 | 13.02 |  |  |  | C490白条
2024-11-24 | Y2411791-2 | 1070 | 13 | 1470 | 1010 |  | 合格 | 13
2024-11-24 | Y2411793 | 1070 | 13 | 1470 | 10690 |  | 合格 | 13
2024-11-24 | Y2411695 | 1100 | 13 | 1440 | 8623 |  | 合格 | 13 |  |  |  | C525白条
2024-11-24 | Y24101008 | 1100 | 13 | 1280 | 1019 |  | 合格 | 12.8 |  |  |  | C350条纹 |  | 针孔超油斑重退9#轧机南 11/5
2024-11-25 | Y2411661 | 1070 | 13 | 1570 | 7773 |  | 合格 | 13.1 |  |  |  | 来料上C550 558 650 800 白条重 |  | 针孔纵向分布 来料白条 退9#地面 11/21 | 反开白条有手感 11/23
2024-11-25 | Y2411790 | 1100 | 13 | 1490 | 1280 |  |  | 12.95 |  |  |  | C490白条
2024-11-25 | Y2411763 | 1100 | 12 | 1280 | 9300 |  | 合格 | 12
2024-11-25 | Y2411761 | 1100 | 13 | 1440 | 3770 |  | 合格 | 12.8
2024-11-25 | Y2411762 | 1100 | 13 | 1440 | 10250 |  | 合格 | 13
2024-11-25 | Y2411851 | 1070 | 13 | 1470 | 10720 |  | 合格 | 12.95
2024-11-25 | Y2411696 | 1100 | 12 | 1280 | 1030 |  | 合格 | 12.95
2024-11-25 | Y2411697 | 1100 | 12 | 1280 | 9420 |  | 合格 | 12.1
2024-11-25 | Y2411751 | 1100 | 13 | 1595 | 11670 |  | 合格 | 13.03 |  |  |  | 上C440 Q200 360 来料条纹筒底5千米有轻微手感下料不可见 上C670-680多个来料小辊印 S0.1 L1530 无深度
2024-11-25 | Y2411782-1 | 1100 | 13 | 1595 | 8280 |  |  | 13.05 |  |  |  | 辊印同上
2024-11-25 | Y2411820 | 1100 | 13 | 1440 | 5747 |  | 合格 | 13.1
2024-11-25 | Y2411816-2 | 1070 | 13 | 1470 | 8670 |  | 合格 | 13.1
2024-11-25 | Y2411822 | 1100 | 12 | 1280 | 9290 |  | 合格 | 11.9
2024-11-25 | Y2411337 | 8079 | 7 | 1729 | 11670 |  | 不合格 | 7.05 | 6.98 | 80 | 70 | Q743 辊印印过未透 S0.1 L:1200 | 端面碰伤严重待处理
2024-11-25 | Y2411634-2 | 8079 | 6.3 | 1732 | 2830 |  | 不合格 | 6.3 | 6.2 |  |  | Q600 195辊印未透 S0.3 印过
2024-11-25 | Y2411797 | 8079 | 7 | 1702 | 4290 |  | 合格 | 7.12 | 7.05 | 80 | 80 | C402mm 来料辊印 未透未印过 S0.2 L:2611MM
2024-11-25 | Y2411798 | 8079 | 7 | 1702 | 5660 |  | 不合格 | 7 | 7.2 | 240 | 200 | 第一个断头以下Q610 辊印 印过未透S0.3 1.3万米 |  | 退14#分切 11/24
2024-11-25 | Y2411795 | 8079 | 7 | 1732 | 11750 |  | 合格 | 7.1 | 7.1 | 50 | 50 | Q735 来料辊印无深度黑色 S1 L2000
2024-11-26 | Y2411794-2 | 8079 | 7 | 1732 | 4770 |  | 不合格 | 7.12 | 7.14 | 80 | 80 | 下Q585 C168 亮线 上Q739来料辊印 S0.2 L2295 | 亮线/辊印切食
2024-11-26 | Y2411794-31 | 8079 | 7 | 1732 | 2680 |  | 不合格 | 7.11 | 7.08 | 80 | 80 | 上C292 下Q176亮线 C30-90 轻亮线 上Q739来料辊印 S0.2 L2295 未透
2024-11-26 | Y2411824 | 8079 | 7 | 1702 | 500 |  | 不合格 | 7.07 | 7.01 | 80 | 80 | C390MM S1.0 L:1020 白色透 |  | 不足一车
2024-11-26 | Y2411828 | 8079 | 6.3 | 1592 | 8720 |  | 合格 | 6.42 | 6.35 | 300 | 400
2024-11-26 | Y2411799-1 | 8079 | 6.3 | 1592 | 5800 |  | 不合格 | 6.35 | 6.4 | 400 | 500 | C285划伤 无订单处理
2024-11-26 | Y2411813 | 1100 | 13 | 1490 | 9370 |  | 合格 | 12.95
2024-11-26 | Y2411814-1 | 1100 | 13 | 1490 | 1820 |  | 合格 | 13 |  |  |  | Q180 轻亮线
2024-11-26 | Y2411855-1 | 1100 | 13 | 1440 | 3520 |  | 合格 | 13
2024-11-26 | Y2411750 | 1100 | 13 | 1595 | 11800 |  | 合格 | 13.1 |  |  |  | 上Q462轻微来料暗道
2024-11-26 | Y2411783 | 1100 | 13 | 1595 | 6380 |  | 不合格 | 13.1 |  |  |  | C680 Q315条纹 C上670 680 多个小辊印 S0.1 L1537
2024-11-26 | Y2411815-2 | 1070 | 13 | 1470 | 7320 |  | 合格 | 13
2024-11-26 | Y2411818 | 1070 | 13 | 1470 | 1420 |  | 合格 | 13
2024-11-26 | Y2411819-1 | 1070 | 13 | 1470 | 5120 |  | 合格 | 12.9 |  |  |  | 厚差大Q390 C410 白条
2024-11-26 | Y2411819-2 | 1070 | 13 | 1470 | 2802 |  | 合格 | 12.9 |  |  |  | 厚差大Q390 C410 白条
2024-11-26 | Y2411852 | 1070 | 13 | 1470 | 10750 |  | 不合格 | 13 |  |  |  | 间断性白条重
2024-11-26 | Y2411853 | 1070 | 13 | 1470 | 8388 |  | 合格 | 13.1 |  |  |  | 间断性白条
2024-11-26 | Y2411854 | 1070 | 13 | 1470 | 10620 |  | 合格 | 13 |  |  |  | 间断性白条
2024-11-26 | Y2411628-2 | 1100 | 12 | 1660 | 5143 | [8 empty] | 来料整幅直棱印 下榻量超 05G 11/19
2024-10-19 |  | Y2410702-2 | 1100 | 13 | 1595 | 1722 |  |  | 12.9 | 剩余部分无法分切，9#轧机南 |  |  | 待插木塞处理，已处理 |  | 来料错层 分切错层加重，塔形，无法分切退08G 10/25
2024-11-27 | Y2411895-1 | 8079 | 7 | 1732 | 4200 |  | 不合格 | 7.1 | 6.85 | 50 | 80 | 上C178 S0.2 L1040 黑色辊印 印过
2024-11-27 | Y2411897 | 8079 | 7 | 1732 | 10480 |  | 合格 | 7.1 | 7.2 | 30 | 40 | 上C25 S0.5 L1025 黑色辊印未印过
2024-11-27 | Y2411901-1 | 8079 | 5.3 | 1272 | 3600 |  | 合格 | 5.35 | 5.4 | 500 | 600
2024-11-27 | Y2411633-2 | 1070 | 12 | 1570 | 900 |  | 合格 | 11.8
2024-11-27 | Y2411850 | 1100 | 13 | 1595 | 3615 |  | 合格 | 12.94
2024-11-27 | Y2411886 | 1100 | 13 | 1595 | 5430 |  | 合格 | 13
2024-11-27 | Y2411887-1 | 1100 | 13 | 1595 | 3550 |  | 合格 | 13
2024-11-27 | Y2411855-2 | 1100 | 13 | 1440 | 900 | 合缠-2 |  | 12.9
2024-11-27 | Y2411855-3 | 1100 | 13 | 1440 | 2760 |  |  | 13
2024-11-27 | Y2411856 | 1100 | 13 | 1440 | 1965 |  | 合格 | 12.9
2024-11-27 | Y2411821 | 1100 | 13 | 1440 | 3171 |  | 合格 | 13.1
2024-11-27 | Y2411825 | 8079 | 7 | 1702 | 1050 |  | 不合格 | 7.1 | 7.1 | 60 | 150 | Q280辊印透 L1050 S0.2 |  | 切除
2024-11-27 | Y2411799-2 | 8079 | 6.3 | 1592 | 2280 |  | 不合格 | 6.35 | 6.3 | 600 | 600 | Q231 C285 划伤 | 正常分，下料复查
2024-11-27 | Y2411864 | 8079 | 5.3 | 1512 | 11120 |  | 合格 | 5.27 | 5.29 | 1800 | 2100
2024-11-27 | Y2411814-2 | 1100 | 13 | 1490 | 5300 |  | 合格 | 13
2024-11-27 | Y2411857-1 | 1100 | 13 | 1440 | 5810 |  | 合格 | 13
2024-11-27 | Y2411857-2 | 1100 | 13 | 1440 | 1440 |  | 合格 | 12.9
2024-11-27 | Y2411858-1 | 1100 | 13 | 1440 | 960 |  | 合格 | 12.9
2024-11-27 | Y2411918-1 | 1100 | 13 | 1440 | 2400 |  | 合格 | 13
2024-11-27 | Y24101150-3 | 1100 | 12 | 1595 | 1691 |  | 合格 | 12 | [5 empty] | 油斑重 21F 11/7
2024-11-27 | Y2410707 | 1100 | 12 | 1490 | 6200 |  | 合格 | 12 | [5 empty] | 来料油斑 压坑 横向密集针孔 07F 10/26 | 辊印透，密集针孔 10/27 18B
2024-11-27 | Y2411304 | 1100 | 12 | 1490 | 8230 |  | 合格 | 11.8 | [5 empty] | 来料油斑超退 9#轧机南 11/17
2024-11-27 | Y2411848 | 1100 | 13 | 1595 | 8750 |  | 合格 | 13
2024-11-28 | Y2411775-3 | 8079 | 5.3 | 1362 | 3180 |  | 合格 |  |  |  |  | 底部改轧7.1（15000米） 待订单
2024-11-28 | Y2411802 | 8079 | 5.3 | 1512 | 8400 |  | 合格 | 5.35 | 5.27 | 1200 | 1800 | 下Q65mm亮线 待订单
2024-11-28 | Y2411885-3 | 1100 | 13 | 1595 | 2349 |  | 合格 | 13.1
2024-11-28 | Y2411815-1 | 1070 | 13 | 1470 | 3420 |  | 合格 | 13.1
2024-11-28 | Y2411918-2 | 1100 | 13 | 1440 | 2200 |  | 合格 | 13
2024-11-28 | Y2411876 | 1100 | 13 | 1595 | 11960 |  | 合格 | 12.9
2024-11-28 | Y2411875 | 1100 | 13 | 1595 | 740 |  | 合格 | 12.9 |  |  |  | C39 来料辊印S0.2 L1601
2024-11-28 | Y2411913 | 1100 | 13 | 1595 | 11720 |  | 合格 | 13.1
2024-11-28 | Y2411949-2 | 1100 | 13 | 1595 | 6340 |  | 合格 | 13.1
2024-11-28 | Y2411950 | 1100 | 13 | 1595 | 11700 |  | 合格 | 12.9 |  |  |  | 未找到来料辊印
2024-11-28 | Y2411895-2 | 8079 | 7 | 1729 | 5210 |  | 不合格 | 7.1 | 7.2 | 60 | 70 | C265mm S0.2 L:1720MM 黑色来料辊印 印过
2024-11-28 | Y2411896-2 | 8079 | 7 | 1729 | 8300 |  |  | 7.2 | 7.22 | 60 | 70 | C265mm S0.2 L:1720MM 黑色来料辊印 印过 C下175mm亮线
2024-11-28 | Y2411896-1 | 8079 | 7 | 1729 | 2300 |  |  | 7.18 | 7.2 | 60 | 70 | C265mm S0.2 L:1720MM 黑色来料辊印 印过 C下175mm亮线
2024-11-28 | Y2411901-2 | 8079 | 5.3 | 1272 | 4870 |  | 合格 | 5.32 | 5.37 | 1500 | 800
2024-11-28 | Y2411902-1 | 8079 | 5.3 | 1252 | 7420 |  | 合格 | 5.38 | 5.32 | 1500 | 1000
2024-11-28 | Y2411366 | 1070 | 13 | 1360 | 7683 |  | 合格 | 13.1 | [5 empty] | 油斑/油泥重 11/13
2024-11-28 | Y2411421 | 1070 | 13 | 1360 | 4980 |  | 合格 | 12.9 | [5 empty] | 油斑重 退 08F 11/14
2024-11-28 | Y2411422 | 1070 | 13 | 1360 | 7605 |  | 合格 | 12.9 | [5 empty] | 油斑重 纵向针孔密集 24E 11/14
2024-11-29 | Y2411666-1 | 1070 | 13 | 1360 | 1161 |  | 合格 | 12.9
2024-11-29 | Y2411612-1 | 8079 | 6 | 1442 | 3640 |  | 合格 | 6.12 | 6.15 | 500 | 500 | 无订单处理 | Q40-90线性针孔 | 线性针孔针孔超 D1 11/20
2024-11-29 | Y2411775-1 | 8079 | 5.3 | 1362 | 450 |  | 不合格 | 5.41 | 5.21 | 1000 | 2000 | 接班辊印 Q560 S1.0 L1060 透白色 待订单 |  | 米数不足一车退 21.5C 11/26
2024-11-29 | Y2411827 | 8079 | 7 | 1702 | 738 |  | 合格 | 7 | 7.1 | 80 | 70
2024-11-29 | Y2411898-1 | 8079 | 7 | 1682 | 6650 |  | 不合格 | 7.12 | 7.11 | 80 | 80 | C115 上下辊印 透 S0.2 L:1011大约2吨
2024-11-29 | Y2411922-1 | 8079 | 6.3 | 1732 | 1000 |  | 不合格 | 6.31 | 6.35 | 600 | 600 | 边部划伤 C20MM Q15MM
2024-11-29 | Y2411903 | 8079 | 5.3 | 1252 | 9010 |  | 合格 | 5.31 | 5.26 | 2500 | 2500
2024-11-29 | Y2411968 | 8079 | 6.1 | 1252 | 2420 |  | 合格 | 6.1 | 6.12 | 400 | 600
2024-11-29 | Y2411967 | 8079 | 6.1 | 1252 | 8740 |  | 合格 | 6.09 | 6.05 | 500 | 600
2024-11-29 | Y2411869 | 8079 | 6.3 | 1162 | 3550 |  | 合格 | 6.25 | 6.28 | 400 | 500
2024-11-29 | Y2411905 | 8079 | 6.3 | 1162 | 8380 |  | 合格 | 6.12 | 6.18 | 300 | 500
2024-11-29 | Y2411868 | 8079 | 6.3 | 1162 | 8510 |  | 合格 | 6.08 | 6.12 | 500 | 580
2024-11-29 | Y24111042-1 | 1100 | 13 | 1440 | 750 |  | 合格 | 13
2024-11-29 | Y24111042-2 | 1100 | 13 | 1440 | 6760 |  | 合格 | 12.9
2024-11-29 | Y2411945-2 | 1100 | 12 | 1660 | 3000 |  | 合格 | 12.05
2024-11-29 | Y24101183-2 | 1070 | 12 | 1570 | 1090 |  | 合格 | 11.9 |  |  |  | 找不到
2024-11-29 | Y2411889 | 1070 | 13 | 1470 | 10620 |  | 合格 | 13 |  |  |  | C580白条重
2024-11-29 | Y2411949-1 | 1100 | 13 | 1595 | 2250 |  | 合格 | 13
2024-11-29 | Y2411891 | 1070 | 13 | 1470 | 2924 |  | 合格 | 12.9
2024-11-29 | Y2411955 | 1100 | 13 | 1440 | 10370 |  | 合格 | 13
2024-11-29 | Y2411954 | 1100 | 13 | 1440 | 2050 |  | 合格 | 13
2024-11-29 | Y2411515 | 1100 | 12 | 1280 | 6950 |  | 合格 | 12 | [5 empty] | 油斑重 11/19
2024-11-29 | Y2411576 | 1100 | 12 | 1280 | 5610 |  | 合格 | 12.1 | [5 empty] | 来料油斑退 17F 11/20
2024-11-29 | Y2411605 | 1100 | 12 | 1280 | 7000 |  | 合格 | 11.9 | [5 empty] | 油斑密集 11/20
2024-11-29 | Y2411984 | 1100 | 13 | 1490 | 9500 |  | 合格 | 12.9
2024-11-29 | Y2411885-2 | 1100 | 13 | 1595 | 1000 |  | 不合格 | 12.9 |  |  | 找不到 | C450辊印 L1000 S0.1
2024-11-30 | Y2411803-2 | 8079 | 5.3 | 1512 | 990 |  | 合格 | 5.35 | 5.3 | 2000 | 2000 | Q67 下亮线
2024-11-30 | Y2411953 | 1100 | 13 | 1440 | 1229 |  | 不合格 | 13 |  |  |  | Q335 辊印 S0.1 L:950mm
2024-11-30 | Y2411979-2 | 1100 | 13 | 1595 | 11070 |  | 不合格 | 12.9 |  |  |  | C530 L980 接班辊印
2024-11-30 | Y24111043 | 1100 | 13 | 1440 | 5870 |  | 合格 | 13
2024-11-30 | Y24111042-3 | 1100 | 13 | 1440 | 1300 |  | 合格 | 13
2024-11-30 | Y24111044 | 1100 | 13 | 1440 | 10470 |  | 合格 | 13.1
2024-11-30 | Y24111040 | 1100 | 13 | 1490 | 11040 |  | 不合格 | 13.1 |  |  |  | 孔洞 辊印Q635 L970
2024-11-30 | Y24111041-1 | 1100 | 13 | 1490 | 66890 |  | 合格 | 13.15
2024-11-30 | Y24111012-1 | 1100 | 13 | 1595 | 5400 |  | 合格 | 12.9
2024-11-30 | Y24111012-2 | 1100 | 13 | 1595 | 6100 |  | 合格 | 13
2024-11-30 | Y2411870 | 8079 | 6.3 | 1162 | 1300 |  | 合格 | 6.15 | 6.27 | 500 | 600
2024-11-30 | Y2411904 | 8079 | 6.3 | 1162 | 8350 |  | 合格 | 6.1 | 6.1 | 400 | 400
2024-11-30 | Y2411907-1 | 8079 | 6.3 | 1162 | 3723 |  |  | 6 | 6 | 500 | 500
2024-11-30 | Y2411965 | 8079 | 6.1 | 1272 | 9440 |  | 合格 | 6.13 | 6.18 | 300 | 400
2024-11-30 | Y2411966 | 8079 | 6.1 | 1272 | 9640 |  | 合格 | 6.25 | 6.11 | 380 | 600
2024-11-30 | Y2411898-2 | 8079 | 7 | 1682 | 4820 |  | 合格 | 7.18 | 7.19 | 80 | 80 | 厚差大
2024-11-30 | Y2411629-1 | 1100 | 12 | 1660 | 5385 |  | 合格 | 12.1 |  |  |  |  | 勿切东阳光/标兵 | C油斑重退 9#轧机南地上 11/21
2024-11-30 | Y2411823 | 1100 | 12 | 1280 | 3923 |  | 合格 | 12.1 | [5 empty] | 来料针孔密集退12G 11/26
2024-11-30 | Y2411758 | 1100 | 13 | 1595 | 7050 |  | 不合格 | 13.05 |  |  |  | Q486 来料辊印 S0.1 L1583 |  | 纵向针孔密集退21E 11/25
2024-12-01 | Y2411630 | 1100 | 12 | 1660 | 3807 |  | 合格 | 11.9 | [5 empty] | C油斑多 退 9#轧机南地上 11/21
2024-12-01 | Y2411975-3 | 1100 | 12 | 1280 | 2030 |  | 合格 | 12.01
2024-12-01 | Y2411800 | 8079 | 6.3 | 1592 | 10580 |  | 不合格 | 6.32 | 6.3 | 40 | 40 | 上Q80 上C25亮线 待订单 | 食品箔
2024-12-01 | Y24101052-1 | 1100 | 13 | 1440 | 2470 |  | 不合格 | 13 |  |  |  | C730 Q290 白条 Q195来料辊印 S0.1 L:1630
2024-12-01 | Y2411985 | 1100 | 13 | 1440 | 10420 |  | 合格 | 13.1
2024-12-01 | Y2411986 | 1100 | 13 | 1440 | 5000 |  | 合格 | 13
2024-12-01 | Y2411980 | 1070 | 13 | 1570 | 11600 |  | 合格 | 12.9
2024-12-01 | Y2411982 | 1070 | 13 | 1570 | 11370 |  | 不合格 | 13 |  |  |  | C595mm S0.1 L1050mm辊印未透
2024-12-01 | Y2411976 | 1100 | 12 | 1280 | 9520 |  | 合格 | 12
2024-12-01 | Y2411977 | 1100 | 12 | 1280 | 5933 |  | 合格 | 12.1
2024-12-01 | Y2411975-1 | 1100 | 12 | 1280 | 4730 |  | 合格 | 12.02
2024-12-01 | Y2411975-2 | 1100 | 12 | 1280 | 2700
2024-12-01 | Y2411841-12 | 1100 | 12 | 1645 | 4750 |  | 合格 | 12.05
2024-12-01 | Y2411990 | 8079 | 7 | 1732 | 500 |  | 合格 | 7.18 | 7.04 | 80 | 80 | 上Q296 胶辊印 l:830mm 印过
2024-12-01 | Y24081065-3 | 8079 | 7 | 1609 | 300 |  | 合格 | 7.1 | 7.2 | 60 | 70
2024-12-01 | Y2411531 | 8079 | 7 | 1592 | 2200 |  | 合格 | 7.03 | 7.08 | 50 | 60
2024-12-01 | Y2411531 | 8079 | 7 | 1592 | 605 |  | 合格 | 7.21 | 7.2 | 20 | 20
2024-12-01 | Y2411829 | 8079 | 6.3 | 1592 | 11620 |  | 不合格 | 6.4 | 6.1 | 1000 | 900 | 上下张Q350 C300 内线性针孔超 无订单处理
2024-12-01 | Y2411803 | 8079 | 5.3 | 1512 | 1100 |  | 合格 | 5.3 | 5.22 | 2000 | 2000 | Q67 下亮线 待订单 |  | 红线下厚度6
2024-12-01 | Y2411900 | 8079 | 5.8 | 1492 | 7350 |  | 合格 | 5.88 | 5.93 | 500 | 500
2024-12-01 | Y2411932 | 8079 | 6 | 1252 | 6180 |  | 合格 | 6.05 | 6.06 | 450 | 450
2024-12-01 | Y2411902-2 | 8079 | 5.3 | 1252 | 1570 |  | 不合格 | 5.35 | 5.37 | 2000 | 1800 | C侧18mm 上张透 S0.2 L:1038MM
2024-12-01 | Y2411317-2 | 8079 | 7 | 1202 | 1240 |  | 合格 | 7.1 | 7.12 | 80 | 70
2024-12-01 | Y2411969-1 | 8079 | 6.3 | 1162 | 3500 |  | 合格 | 6.19 | 6.18 | 400 | 500
2024-12-01 | Y2411969-2 | 8079 | 6.3 | 1162 | 4970 |  | 合格 | 6.23 | 6.28 | 500 | 400
2024-12-01 | Y2411983-1 | 1070 | 13 | 1570 | 8110 |  | 不合格 | 12.8 |  |  |  | 辊印印过
2024-12-01 | Y2411983-2 | 1070 | 13 | 1570 | 2430 |  | 合格 | 12.8
2024-12-01 | Y2411841-2 | 1100 | 12 | 1660 | 1343 |  | 合格 | 12.05
2024-12-02 | Y24111039 | 1070 | 13 | 1570 | 7930 |  | 合格 | 12.8 |  |  |  | 整幅白条 |  | 直棱重退 15C 12/1
2024-12-02 | Y24111069 | 1070 | 13 | 1570 | 10320 |  | 合格 | 13 | [5 empty] | 来料多条直棱重 11#轧机南 12/1
2024-12-02 | Y24101151 | 1070 | 13 | 1490 | 2174 |  | 不合格 | 13.02 |  |  |  | 间断性整幅白条重，C63mm白色辊印印过 ，S0.1 L:1060MM |  | 来料油斑重 9#南地上 11/7 | 油斑重退11#轧机南 11/9
2024-12-02 | Y24101152 | 1070 | 13 | 1490 | 4698 |  | 合格 | 12.9 | [5 empty] | 来料油斑重 8#北 11/8
2024-12-02 | Y24111041-2 | 1100 | 13 | 1490 | 4230 |  | 合格 | 13.1
2024-12-02 | Y24111103 | 1070 | 13 | 1470 | 7110 |  | 合格 | 13.1 |  |  |  | 间断性白条
2024-12-02 | Y2411817-4 | 1070 | 13 | 1470 | 5680 |  | 合格 | 12.9 |  |  |  | Q430俩白辊印 S0.1 印过 L985
2024-12-02 | Y24111101-1 | 1070 | 15 | 1470 | 5800 |  | 合格 | 14.9
2024-12-02 | Y24111101-2 | 1070 | 15 | 1470 | 4660 |  | 合格 | 15
2024-12-02 | Y24111102 | 1070 | 15 | 1470 | 10670 |  | 合格 | 15
2024-12-02 | Y24111072-1 | 1070 | 15 | 1470 | 3130
2024-12-02 | Y24111072-2 | 1070 | 15 | 1470 | 7000 |  | 合格 | 14.9
2024-12-02 | Y2411998 | 8079 | 6 | 1252 | 9320 |  | 合格 | 6 | 6.1 | 300 | 500
2024-12-02 | Y2411994-2 | 8079 | 5.8 | 1492 | 2760 |  | 不合格 | 5.83 | 5.85 | 500 | 800 | 两侧边部不固定线控 Q侧较多
2024-12-02 | Y2411314 | 8079 | 6.3 | 1312 | 2897 |  | 合格 | 6.31 | 6.25 | 600 | 600 | 待订单
2024-12-02 | Y2410677-1 | 8079 | 7 | 1732 | 8200 |  | 合格 | 7.14 | 7.18 | 60 | 40
2024-12-02 | Y2410677-2 | 8079 | 7 | 1732 | 2960 |  | 不合格 | 7.11 | 7.16 | 60 | 70 | C侧895mm来料辊印 S0.2 L:2540 未透 C侧815 S0.2 L:1050
2024-12-02 | Y2411699-1 | 8079 | 7 | 1699 | 1700 |  | 合格 | 7.17 | 7.15 | 30 | 30
2024-12-02 | Y2411769-1 | 8079 | 7 | 1694 | 1680 |  | 合格 | 7.2 | 7.19 | 40 | 30
2024-12-02 | Y2409707-2 | 8079 | 7 | 1730 | 2010 |  | 合格 | 6.9 |  | 30
2024-12-02 | Y2411991 | 8079 | 7 | 1732 | 1500 |  | 不合格 | 7.12 | 7.09 | 80 | 80 | Q513MM Q246MM 断头上来料辊印印过 S0.1 L:2653MM Q侧边部50mm 色差
2024-12-02 | Y2411530 | 8079 | 7 | 1592 | 9990 |  | 合格 | 6.9 | 6.92 | 50 | 30
2024-12-02 | Y2411992 | 8079 | 6.5 | 1732 | 9870 |  | 不合格 | 6.44 | 6.48 | 80 | 100 | C245来料辊印 S0.2 L:2580 |  | 不足一车
2024-12-02 | Y2411922-2 | 8079 | 6.3 | 1732 | 1080 |  | 不合格 | 6.68 | 6.69 | 400 | 400 | 厚度超
2024-12-02 | Y2411994 | 8079 | 5.8 | 1492 | 7170 |  | 不合格 | 5.9 | 5.67 | 490 | 280 | 下Q56轻亮线
2024-12-03 | Y24101032-1 | 8079 | 7 | 1732 | 1550 |  | 合格 | 7.12 | 7.1 | 80 | 80
2024-12-03 | Y24101032-21 | 8079 | 7 | 1732 | 4200 |  | 不合格 | 7.1 | 7.1 | 170 | 50 | 上Q300-400 密集针孔
2024-12-03 | Y24111015-2 | 8079 | 7 | 1682 | 5050 |  | 合格 | 7.18 | 7.1 | 30 | 40
2024-12-03 | Y2411996-2 | 8079 | 5.8 | 1492 | 6170 |  | 合格 | 5.8 | 6 | 400 | 400
2024-12-03 | Y24111073 | 1070 | 15 | 1470 | 4290 |  | 合格 | 14.8 |  |  |  | 线上Q670白条重
2024-12-03 | Y24111074 | 1070 | 15 | 1470 | 10770 |  | 合格 | 15
2024-12-03 | Y2411987 | 1100 | 13 | 1440 | 10480 |  | 合格 | 12.8 |  |  |  | C590白条
2024-12-03 | Y24111127 | 1100 | 13 | 1440 | 10270 |  | 合格 | 12.8
2024-12-03 | Y2411933 | 8079 | 6 | 1252 | 731 |  | 合格 | 6.01 | 6.02 | 500 | 450 |  |  | 不足一车
2024-12-03 | Y2411930-1 | 8079 | 6 | 1252 | 8400 |  | 合格 | 6.1 | 6.1 | 600 | 600
2024-12-03 | Y2411931 | 8079 | 6 | 1252 | 8950 |  | 合格 | 6.11 | 6.12 | 300 | 400
2024-12-03 | Y2411993 | 8079 | 6.5 | 1732 | 1030 |  | 不合格 | 6.57 | 6.52 | 200 | 180 | C侧559MM 来料辊印 S0.2 L:2610
2024-12-03 | Y2411923 | 8079 | 6.3 | 1732 | 10510 |  | 不合格 | 6.4 | 6.32 | 400 | 300 | 上下Q823 903 来料辊印 S0.15
2024-12-03 | Y2411775-4 | 8079 | 6 | 1362 | 2659 |  | 合格 | 6.12 | 6.15 | 220 | 300
2024-12-03 | Y2411997 | 8079 | 6 | 1252 | 1660 |  | 合格 | 6.05 | 6.18 | 800 | 900
2024-12-03 | Y2411885-1 | 1100 | 13 | 1595 | 3376 |  | 不合格 | 12.9 |  |  |  | C450辊印 L1000 S0.1 |  | 来料辊印透 退 13B 11/27
2024-12-03 | Y2411917 | 1100 | 13 | 1440 | 8760 |  | 合格 | 13 | [5 empty] | 边部张力线重 退 8#储坐 11/27
2024-12-03 | Y24111122-2 | 1100 | 13 | 1620 | 9610 |  | 不合格 | 13.1 |  |  |  | Q575 来料辊印 S0.2 印过 L1580
2024-12-03 | Y24111070 | 1100 | 13 | 1490 | 10780 |  | 合格 | 13.1
2024-12-03 | Y2411973 | 1100 | 13 | 1595 | 10460 |  | 合格 | 13 | F5
2024-12-03 | Y2411974 | 1100 | 13 | 1595 | 10200 | [6 empty] | 来料错层
2024-12-04 | Y24111128 | 1100 | 13 | 1440 | 3880 |  | 合格 | 13
2024-12-04 | Y24111099 | 1100 | 13 | 1490 | 10290 |  | 合格 | 13
2024-12-04 | Y24111124-2 | 1100 | 13 | 1620 | 1950 |  | 合格 | 13.15
2024-12-04 | Y24111124-3 | 1100 | 13 | 1620 | 3200 | 4730
2024-12-04 | Y24111067 | 1100 | 13 | 1595 | 1780 |  | 合格 | 12.9
2024-12-04 | Y24111068-2 | 1100 | 13 | 1595 | 4420 |  | 合格 | 13.02
2024-12-04 | Y24111071 | 1100 | 13 | 1490 | 6026 |  | 合格 | 13.1
2024-12-04 | Y2411999 | 8079 | 6 | 1252 | 9160 |  | 不合格 | 6.11 | 6.2 | 600 | 600 | C230mm S0.02 L:2570 黑色来料辊印 透
2024-12-04 | Y2411933-2 | 8079 | 6 | 1252 | 5290 |  | 不合格 | 6.22 | 6.17 | 400 | 400 | C532 S1.0 L:1121 白色辊印未透 | C532 切除
2024-12-04 | Y2411995 | 8079 | 5.8 | 1492 | 7990 |  | 不合格 | 5.83 | 5.81 | 1000 | 500 | 下张针孔超 线性针孔 |  | 线性针孔 退储座 12/3
2024-12-04 | Y2411996-11 | 8079 | 5.8 | 1492 | 2744 |  | 合格 | 5.76 | 5.84 | 500 | 460 | 红线闪筋
2024-12-04 | Y24111016 | 8079 | 7 | 1682 | 8730 |  | 合格 | 7.08 | 7.1 | 50 | 60
2024-12-04 | Y24111017 | 8079 | 7 | 1592 | 9880 |  | 合格 | 7.03 | 7.05 | 80 | 80
2024-12-04 | Y24111018 | 8079 | 7 | 1562 | 5880 |  | 合格 | 7.03 | 7.03 | 80 | 80
2024-12-04 | Y24111019 | 8079 | 7 | 1562 | 8800 |  | 合格 | 7.12 | 7.2 | 80 | 80
2024-12-04 | Y24111023 | 8079 | 7 | 1512 | 11450 |  | 合格 | 7 | 7.1 | 200 | 200 | 边部线性针孔 针孔超
2024-12-04 | Y24111000 | 8079 | 6.3 | 1159 | 7870 |  | 合格 | 6.13 | 6.15 | 200 | 300
2024-12-04 | Y24111200 | 1100 | 13 | 1490 | 10930 |  | 合格 | 12.8
2024-12-04 | Y24111201 | 1100 | 13 | 1490 | 10740 |  | 合格 | 12.9
2024-12-04 | Y24111123 | 1100 | 13 | 1620 | 11170 |  | 合格 | 13.03
2024-12-04 | Y2411788 | 1235D-1 | 12 | 1350 | 7550 |  | 不合格 | 12.05 |  |  |  | C300 L990 S0.02 辊印 |  | 来料辊印透 退 11/26
2024-12-04 | Y24111058 | 1100 | 13 | 1700 | 12330 |  | 合格 | 13.1
2024-12-04 | Y24111125-2 | 1100 | 13 | 1595 | 5940 |  | 合格 | 13.1
2024-12-05 | Y24101186 | 1070 | 13 | 1400 | 1080 |  | 合格 | 13.15 |  |  |  | 间断性白条 |  | 油斑重针孔密集退 14G 11/12
2024-12-05 | Y2411514 | 1100 | 12 | 1280 | 2100 |  | 合格 | 11.9 | 已退火已排 |  |  |  |  | 油斑重退 13F 11/18 | 整幅油斑重 24D 11/21
2024-12-05 | Y24111206-1 | 1100 | 13 | 1440 | 2760 |  | 合格 | 12.8 |  |  |  | C462 Q336 白条
2024-12-05 | Y24111206-2 | 1100 | 13 | 1440 | 7580 |  | 合格 | 12.8
2024-12-05 | Y24111119 | 1100 | 13 | 1440 | 10380 |  | 不合格 | 12.7 |  |  |  | 走刀纹
2024-12-05 | Y24111160 | 1070 | 13 | 1570 | 11440 |  | 不合格 | 12.8 |  |  |  | C190MM Q620 S0.1接班辊印 S0.2
2024-12-05 | Y24111020 | 8079 | 7 | 1562 | 4000 |  | 合格 | 7.01 | 7.02 | 80 | 80
2024-12-05 | Y24111024 | 8079 | 6.3 | 1309 | 9790 |  | 不合格 | 6.12 | 6.13 | 400 | 400 | C上149轻亮线
2024-12-05 | Y24111143 | 8079 | 6 | 1252 | 6800 |  | 合格 | 6.19 | 6.08 | 450 | 600
2024-12-05 | Y24111144 | 8079 | 6 | 1252 | 9570 |  | 合格 | 6.1 | 6.05 | 300 | 400
2024-12-05 | Y2411926-1 | 8079 | 5.3 | 1492 | 4869 |  | 不合格 | 5.35 | 5.22 | 1500 | 1800 | 不规律线性针孔 待订单
2024-12-05 | Y2411926-2 | 8079 | 5.3 | 1492 | 4910 |  | 不合格 | 5.43 | 5.25 | 1000 | 1900 | 待订单
2024-12-05 | Y24111100 | 1100 | 13 | 1490 | 10700 |  |  | 13 |  |  |  | C605划伤 具体划伤米数不清楚
2024-12-05 | Y24111129 | 1100 | 13 | 1440 | 9170 |  | 合格 | 12.9
2024-12-05 | Y24111104 | 1100 | 13 | 1440 | 10530
2024-12-05 | Y24111125-1 | 1100 | 13 | 1595 | 1520 |  | 合格 | 13.1 |  |  |  | Q57 白色辊印 S0.1 L960
2024-12-05 | Y24111125-4 | 1100 | 13 | 1595 | 3500 |  | 合格 | 13.1
2024-12-05 | Y24111126 | 1100 | 13 | 1595 | 4080 |  | 合格 | 13.1
2024-12-05 | Y24111031-1 | 1235D-1 | 10 | 1210 | 2500 |  | 不合格 | 10.1 |  |  |  | Q499 469 来料辊印 S0.2 L1635
2024-12-05 | Y24111031-2 | 1235D-1 | 10 | 1210 | 3850 |  | 不合格 | 10.09 |  |  |  | 上C150 Q469 499 来料辊印 S0.1 L1632
2024-12-05 | Y24101032-22 | 8079 | 7 | 1732 | 5250 |  | 合格 | 7.1 | 7.08 | 70 | 70 | 底部断头以下 上C251 上562划伤 不合格 约850kg
2024-12-05 | Y2411956 | 8079 | 7 | 1732 | 11950 |  | 合格 | 7.07 | 7.1 | 70 | 50
2024-12-06 | Y24111015-1 | 8079 | 7 | 1682 | 5470 |  | 合格 | 7.05 | 7.12 | 60 | 70
2024-12-06 | Y24111134-1 | 8079 | 7 | 1612 | 8550 |  | 不合格 | 7.12 | 7.03 | 40 | 50 | 接头上 C655 辊印上张透 2*S0.2 L:1150约363KG
2024-12-06 | Y2411959 | 8079 | 7 | 1732 | 4620 |  | 不合格 | 7.21 | 7.22 | 30 | 40 | Q400来料辊印 S0.5 L2570 |  | 两边都有辊印 切食品箔
2024-12-06 | Y2411393 | 8079 | 7 | 1702 | 8920 |  | 不合格 | 7.05 | 7.05 | 150 | 150 | 无订单处理 C30 S0.3 辊印 L:2150MM |  | 来料针孔超整幅直棱印 退 16G 11/12
2024-12-06 | Y2411391-1 | 8079 | 7 | 1732 | 1100 |  | 不合格 | 7.11 | 7.18 | 80 | 80 | Q侧边部50色差
2024-12-06 | Y2411907-2 | 8079 | 6.3 | 1162 | 812 |  | 合格 | 6.2 | 6.25 | 300 | 400 |  |  | 不足一车 退7#后 12/2
2024-12-06 | Y2411957 | 8079 | 7 | 1732 | 5250 |  | 不合格 | 7.2 | 7.1 | 70 | 70 | C642 Q400 来料辊印未透 S0.4 L2540
2024-12-06 | Y24111078 | 8079 | 7 | 1682 | 12050 |  | 不合格 | 7.05 | 7.27 | 500 | 70 | 上张针孔超 头头料
2024-12-06 | Y24111021 | 8079 | 7 | 1508 | 2393 |  | 合格 | 7.2 | 6.99 | 70 | 60
2024-12-06 | Y24111022 | 8079 | 7 | 1508 | 11190 |  | 合格 | 7.28 | 7.24 | 80 | 80 | 底部Q侧毛边
2024-12-06 | Y24111142 | 8079 | 6 | 1252 | 5360 |  | 合格 | 6.12 | 6.15 | 200 | 300
2024-12-06 | Y24101168 | 8079 | 6.3 | 1512 | 10780 |  | 合格 | 6.3 | 6.3 | 300 | 300
2024-12-06 | Y24111053 | 8079 | 7 | 1492 | 10850 |  | 合格 | 7.16 | 7.2 | 40 | 20
2024-12-06 | Y24111080-1 | 8079 | 7 | 1612 | 7670 |  | 不合格 | 7.04 | 7.08 | 80 | 70 | 上Q52mm 上Q630mm 轻微亮线
2024-12-06 | Y24111209-1 | 1100 | 13 | 1440 | 5050 |  | 合格 | 12.9
2024-12-06 | Y24111209-2 | 1100 | 13 | 1440 | 1700 |  | 合格 | 12.9
2024-12-06 | Y24111161-2 | 1070 | 13 | 1570 | 9410 |  | 不合格 | 12.9 |  |  |  | C650辊印印过 S0.2 L:1045
2024-12-06 | Y24111161-1 | 1070 | 13 | 1570 | 1950 |  | 不合格 | 12.95 |  |  |  | C190MM Q620 S0.1接班辊印 S0.2
2024-12-06 | Y24111207-1 | 1100 | 13 | 1440 | 7590 |  | 合格 | 12.9
2024-12-06 | Y24111207-2 | 1100 | 13 | 1440 | 2600 |  | 合格 | 12.9
2024-12-06 | Y24111208 | 1100 | 13 | 1440 | 10540 |  | 合格 | 12.73
2024-12-07 | Y24111011 | 1100 | 13 | 1595 | 8800 |  | 合格 | 13 | [5 empty] | 来料直棱重 02C 11/29
2024-12-07 | Y2411419 | 1070 | 13 | 1490 | 8200 |  | 合格 | 12.9 | [5 empty] | 来料针孔密集退 02E 11/13
2024-12-07 | Y2411417 | 1070 | 13 | 1490 | 8100 |  | 不合格 | 13.15 |  |  |  | C490 辊印未透 S0.2 L960 Q160来料辊印 S0.2 L1680 |  | 来料针孔密集 退 06D 11/13
2024-12-07 | Y2411418 | 1070 | 13 | 1490 | 6672 |  | 合格 | 12.97 | [5 empty] | 针孔划线密集 11/12
2024-12-07 | Y24101153 | 1070 | 13 | 1490 | 2790 |  | 不合格 | 13.1 |  |  |  | 振文重，已扒 可切 |  | 边部密集针孔 退B04 11.11
2024-12-07 | Y2411996-12 | 8079 | 7 | 1492 | 700 |  | 合格 | 7.16 | 7.13 | 80 | 80 | 上Q9MM 范围内有色差
2024-12-07 | Y24111163-1 | 1100 | 13 | 1490 | 4770 |  | 合格 | 12.9
2024-12-07 | Y24111164 | 1100 | 13 | 1490 | 10720 |  | 合格 | 12.9 |  |  |  | 8.8万米 下Q5MM 辊印
2024-12-07 | Y2411670 | 8079 | 7 | 1702 | 4134 |  | 合格 | 7.08 | 7.03 | 50 | 800 | 下张针孔超 带订单处理针孔超 | Q0-50切除 | 来料针孔超退 11/27
2024-12-07 | Y2411958 | 8079 | 7 | 1732 | 11980 |  | 不合格 | 7.14 | 7.06 | 50 | 40 | C525 来料辊印 S0.3透 T0.1 L2610
2024-12-07 | Y24111081 | 8079 | 7 | 1612 | 2150 |  | 合格 | 7.15 | 7.2 | 60 | 70
2024-12-07 | Y2410307 | 8079 | 6 | 1252 | 3490 |  | 合格 | 5.99 | 5.87 | 700 | 700
2024-12-07 | Y2410308 | 8079 | 6 | 1252 | 9220 |  | 合格 | 5.8 | 5.9 | 300 | 200 | Q149 亮线
2024-12-07 | Y24111086 | 8079 | 6 | 1252 | 9380 |  | 不合格 | 6 | 6.1 | 300 | 300 | C349 T0.1 L:1020M
2024-12-07 | Y24111455 | 8079 | 7 | 1725 | 690 |  | 合格 | 7.2 | 6.9 | 30 | 30
2024-12-07 | Y2411794-1 | 8079 | 7 | 1729 | 2780 |  | 不合格 | 7.25 | 7.23 | 30 | 40 | C187 Q420 703 730 798 辊印 未透 S0.2
2024-12-07 | Y2411397-1 | 8079 | 7 | 1729 | 3832 |  | 合格 | 7.2 | 7.18 | 40 | 50
2024-12-07 | Y2411607-2 | 8079 | 7 | 1729 | 1520 |  | 合格 | 7.21 | 7.2 | 50 | 60
2024-12-07 | Y2411863-1 | 8079 | 7 | 1702 | 8320 |  | 合格 | 7.1 | 7.1 | 80 | 70
2024-12-07 | Y2411863-2 | 8079 | 7 | 1702 | 2550 |  | 合格 | 7.1 | 7.1 | 50 | 50
2024-12-07 | Y2411702-1 | 8079 | 5.8 | 1492 | 3700 |  | 合格 | 5.88 | 5.69 | 800 | 800 | 无订单处理 |  | 来料松卷边部起皱 退 A7 11/22
2024-12-07 | Y24111120-1 | 1070 | 13 | 1470 | 8340 |  | 合格 | 13.12 |  |  |  | C340 C660 S1.0 L:1120 白色未透
2024-12-07 | Y24111120-2 | 1070 | 13 | 1470 | 1700 |  | 合格 | 13 |  |  |  | C340 C660 S1.0 L:1120 白色未透
2024-12-07 | Y24111121 | 1070 | 13 | 1470 | 10390 |  | 合格 | 13.1
2024-12-07 | Y2412332 | 1100 | 13 | 1490 | 10780 |  | 不合格 | 12.8 |  |  |  | Q162 210 280 S0.2 L:980MM 辊印
2024-12-08 | Y24111001 | 8079 | 6.3 | 1162 | 600 |  | 合格 | 6.08 | 6.19 | 300 | 420 | 找不到 |  | 不足一车03E
2024-12-08 | Y2412377 | 1100 | 15 | 1350 | 9600 |  | 合格 | 15.1
2024-12-08 | Y2412376 | 1100 | 13 | 1440 | 10200 |  | 合格 | 12.9
2024-12-08 | Y24111165-2 | 1100 | 13 | 1440 | 1850 |  | 合格 | 13
2024-12-08 | Y24111189-4 | 1070 | 12 | 1700 | 4600 |  | 合格 | 12.1 |  |  |  | 整卷厚差大 尾料版型差
2024-12-08 | Y24111190-1 | 1070 | 12 | 1700 | 5430 |  | 合格 | 12.05 |  |  |  | 厚度波动大
2024-12-08 | Y24111190-2 | 1070 | 12 | 1700 | 6720 |  | 合格 | 12.1 |  |  |  | 厚度波动大 尾料板型差
2024-12-08 | Y24111166 | 1100 | 13 | 1440 | 10450 |  | 合格 | 13.1
2024-12-08 | Y2412374 | 1070 | 13 | 1470 | 10460 |  | 合格 | 13
2024-12-08 | Y2412375 | 1070 | 13 | 1470 | 10930 |  | 合格 | 13
2024-12-08 | Y2412334 | 1100 | 13 | 1490 | 990 |  | 合格 | 13 |  |  |  | 来料多条白条
2024-12-08 | Y2412333-1 | 1100 | 13 | 1490 | 3160 |  | 合格 | 12.9 |  |  |  | Q510 白条重
2024-12-08 | Y24111137 | 8079 | 7 | 1542 | 1800 |  | 合格 | 7.15 | 7.09 | 80 | 80
2024-12-08 | Y24111138 | 8079 | 7 | 1542 | 11350 |  | 合格 | 7.17 | 7.15 | 80 | 80
2024-12-08 | Y24111088 | 8079 | 6 | 1252 | 5400 |  | 合格 | 5.9 | 6 | 1000 | 900 | 上张 Q140 轻微亮线
2024-12-08 | Y24111087 | 8079 | 6 | 1252 | 9350 |  | 合格 | 6.07 | 5.91 | 1000 | 1000
2024-12-08 | Y2411777-2 | 8079 | 6.3 | 1252 | 1440 |  | 合格 | 6.02 | 6.01 | 200 | 200
2024-12-08 | Y24111083 | 8079 | 7 | 1542 | 11440 |  | 合格 | 7.17 | 7.09 | 40 | 40
2024-12-08 | Y2411960 | 8079 | 7 | 1512 | 5580 |  | 合格 | 7.05 | 7.23 | 80 | 80
2024-12-08 | Y2411927-2 | 8079 | 7 | 1492 | 5870 |  | 合格 | 7 | 7.1 | 80 | 70 | 上Q5mm 处亮线
2024-12-08 | Y24111080-2 | 8079 | 7 | 1612 | 560 |  | 合格 | 7.21 | 7.25 | 80 | 80 |  |  | 09F 尾料不足
2024-12-08 | Y2411964-1 | 8079 | 5.8 | 1492 | 6080 |  | 合格 | 5.84 | 5.85 | 200 | 300
2024-12-08 | Y2411964-2 | 8079 | 5.8 | 1492 | 2160 |  | 合格 | 5.86 | 5.79 | 300 | 400
2024-12-08 | Y2411407-1 | 8079 | 5.8 | 1492 | 3250 |  | 不合格 | 5.83 | 5.78 | 400 | 500 | C97不规律熨平辊辊印 未透S0.1
2024-12-08 | Y2411702-2 | 8079 | 5.8 | 1492 | 2250 |  | 合格 | 5.8 | 5.9 |  |  | 无订单处理 |  | 来料针孔超 线性针孔 下张 24C 11/22
2024-12-08 | Y2411349 | 8079 | 5.8 | 1492 | 5300 |  | 合格 | 5.81 | 5.83 | 300 | 300 | 无订单处理 |  | 两边部密集针孔 13#后 11/14
2024-12-08 | Y2411407-2 | 8079 | 6.3 | 1492 | 7630 |  | 合格 | 6.15 | 6.21 | 500 | 500 | 宏裕950+500圣大
2024-12-08 | Y24111191 | 1070 | 12 | 1700 | 12380 |  | 合格 | 12.1
2024-12-08 | Y2411662 | 1070 | 13 | 1570 | 9320 |  | 不合格 | 12.9 |  |  |  | C746辊印 印过未透 S0.2 L:980 错层 线性针孔备注切除 |  | 错层出偏移过多两侧针孔密集 退 11#轧机 11/21
2024-12-09 | Y2412387 | 1100 | 13 | 1595 | 10670 |  | 合格 | 12.9
2024-12-09 | Y24111202 | 1100 | 13 | 1490 | 2990 |  | 不合格 | 13.1 |  |  |  | C555辊印 透0.1 l:1100 C495白条
2024-12-09 | Y2412333-2 | 1100 | 13 | 1490 | 1980 |  | 合格 | 13 |  |  |  | Q510 白条
2024-12-09 | Y2412372-1 | 1100 | 13 | 1490 | 6400 |  | 合格 | 13
2024-12-09 | Y24111196 | 1070 | 13 | 1570 | 5930 |  | 合格 | 13 |  |  |  | 上多条白条重
2024-12-09 | Y24111197 | 1100 | 15 | 1440 | 7810 |  | 合格 | 15
2024-12-09 | Y24111198 | 1100 | 15 | 1440 | 10680 |  | 合格 | 15
2024-12-09 | Y2411986-2 | 1100 | 13 | 1440 | 5230 |  | 合格 | 13.1
2024-12-09 | Y24111185 | 1070 | 13 | 1570 | 11620 |  | 合格 | 13 |  |  |  | 来料白条整幅
2024-12-09 | Y2412331 | 1100 | 13 | 1595 | 11690 |  | 合格 | 12.9
2024-12-09 | Y24111182 | 1100 | 13 | 1700 | 11700 |  | 合格 | 13
2024-12-09 | Y2411775-2 | 8079 | 5.3 | 1362 | 1500 |  | 合格 | 5.4 | 5.28 | 2300 | 2400 | 待订单
2024-12-09 | Y2411927 | 8079 | 5.3 | 1492 | 5190 |  | 不合格 | 5.24 | 5.29 | 1700 | 3300 | 下张针孔超 待订单
2024-12-09 | Y24111136 | 8079 | 7 | 1612 | 5230 |  | 合格 | 7.08 | 7.27 | 60 | 70 |  |  | 超厚退
2024-12-09 | Y24111054-2 | 8079 | 7 | 1492 | 3320 |  | 不合格 | 7.2 | 7.1 | 80 | 300 | 断头以下C270辊印 印过未透 S0.3
2024-12-09 | Y24101085-1 | 8079 | 5.8 | 1542 | 5100 |  | 合格 | 5.86 | 5.72 | 220 | 300 | 断头以上压靠印不合格，其余合格
2024-12-09 | Y2412309 | 8079 | 7 | 1542 | 10820 |  | 合格 | 7.05 | 7.03 | 50 | 40
2024-12-09 | Y24111025-2 | 8079 | 7 | 1312 | 780 |  | 合格 | 7.1 | 7.2 | 70 | 80
2024-12-09 | Y2411408 | 8079 | 5.8 | 1492 | 7187 |  | 合格 | 5.9 | 5.7 | 400 | 300 | C340 胶辊印 印过未透 S0.2
2024-12-09 | 2Y2407627 | 8079 | 7 | 1682 | 1810 |  | 合格 | 7.25 | 7.25 | 50 | 70 | 厚度正常 | 1680 | 来料超厚 7.4左右
2024-12-09 | Y2409707-2 | 8079 | 7 | 1732 | 2200 |  | 不合格 | 7.09 | 7.2 | 80 | 120 | 上C28 Q25划伤 上C28辊印透不合格
2024-12-09 | Y24111171 | 8079 | 7 | 1612 | 12000 |  | 合格 | 7.12 | 7.09 | 80 | 80
2024-12-09 | Y24111177-2 | 8079 | 7 | 1542 | 940 |  | 合格 | 7.05 | 7.19 | 60 | 50
2024-12-09 | Y2412446 | 1070 | 13 | 1470 | 10600 |  | 合格 | 13.17
2024-12-10 | Y2411899 | 8079 | 5.8 | 1492 | 4159 |  | 合格 | 5.78 | 5.87 | 500 | 400 | 无订单处理 |  | 上张不规律线孔 09E 11/30
2024-12-10 | Y2412379-2 | 1100 | 15 | 1350 | 7750 |  | 不合格 | 14.9 |  |  |  | Q370 辊印 S0.2 L:995 上表面黑色
2024-12-10 | Y2412388 | 1100 | 13 | 1595 | 5728 |  | 合格 | 13
2024-12-10 | Y2412389 | 1100 | 13 | 1595 | 10260 |  | 合格 | 13
2024-12-10 | Y2412447 | 1070 | 13 | 1470 | 9820 |  | 合格 | 13
2024-12-10 | Y2412449 | 1070 | 13 | 1470 | 5035 |  | 合格 | 13
2024-12-10 | Y2412451 | 1070 | 13 | 1470 | 10610 |  | 合格 | 12.9
2024-12-10 | Y2412452 | 1070 | 13 | 1470 | 10450 |  | 合格 | 13.1
2024-12-10 | Y2412304-2 | 1235D-1 | 12 | 1350 | 2230 |  | 不合格 | 12.1 |  |  |  | C390-630压靠印
2024-12-10 | Y2412399 | 1100 | 13 | 1440 | 10230 |  | 合格 | 13.1 |  |  |  | 来料多出白条
2024-12-10 | Y24111174-2 | 8079 | 6 | 1412 | 650 |  | 合格 | 6.01 | 6.01 | 400 | 400
2024-12-10 | Y2412360 | 8079 | 6.3 | 1682 | 600 |  | 合格 | 6.33 | 6.32 | 500 | 400 | 上张C侧边部针孔多
2024-12-10 | Y24111173 | 8079 | 7 | 1542 | 5735 |  | 合格 | 7.11 | 7.17 | 40 | 40
2024-12-10 | Y24111177-1 | 8079 | 7 | 1542 | 10200 |  | 合格 | 7.19 | 7.21 | 30 | 20
2024-12-10 | Y24111172 | 8079 | 7 | 1612 | 3640 |  | 合格 | 7.02 | 7.12 | 50 | 80
2024-12-10 | Y2412308 | 8079 | 7 | 1612 | 12120 |  | 合格 | 7.1 | 6.99 | 40 | 40
2024-12-10 | Y2412307-2 | 8079 | 7 | 1612 | 10350 |  | 合格 | 7.19 | 7.01 | 50 | 50
2024-12-10 | Y2412368-2 | 8079 | 5.3 | 1252 | 5110 |  | 合格 | 5.45 | 5.47 | 1000 | 1500
2024-12-10 | Y2412450 | 1070 | 13 | 1470 | 10570 |  | 合格 | 13.1
2024-12-11 | Y24111179-1 | 8079 | 7 | 1679 | 5950 |  | 不合格 | 7.1 | 7.12 | 70 | 80 | Q285 S0.2 L:1840MM 黑色来料辊印 印过
2024-12-11 | Y2412367 | 8079 | 6.1 | 1252 | 7400 |  | 合格 | 6.15 | 6.25 | 300 | 300
2024-12-11 | Y2412366 | 8079 | 6.1 | 1252 | 9060 |  | 合格 | 6.1 | 6.25 | 200 | 300
2024-12-11 | Y24111175 | 8079 | 6 | 1412 | 6000 |  | 合格 | 5.92 | 6.02 | 400 | 400 | 断头以上C114 辊印不合格
2024-12-11 | Y2412335 | 8079 | 6.3 | 1682 | 11450 |  | 合格 | 6.26 | 6.1 | 300 | 300
2024-12-11 | Y24111169 | 8079 | 7 | 1682 | 11880 |  | 不合格 | 7.12 | 7.18 | 80 | 80 | C286MM 来料辊印印过 S0.2 L:242mm
2024-12-11 | Y2412371 | 1100 | 13 | 1490 | 1840 |  | 合格 | 13
2024-12-11 | Y2412373-1 | 1100 | 13 | 1490 | 7400 |  | 不合格 | 13.1 |  |  |  | C45mm 划伤印 不合格
2024-12-11 | Y2412373-2 | 1100 | 13 | 1490 | 3300 |  | 不合格 | 13 |  |  |  | 白条
2024-12-11 | Y2412305 | 1235D-1 | 12 | 1350 | 6276 |  | 合格 | 12.1
2024-12-11 | Y2412306 | 1235D-1 | 12 | 1350 | 9700 |  | 合格 | 12
2024-12-11 | Y2412401 | 1100 | 13 | 1440 | 10200 |  | 不合格 | 12.9 |  |  |  | Q245下表面黑色辊印 S0.2 L:985
2024-12-11 | Y2412372-2 | 1100 | 13 | 1490 | 4570 |  | 合格 | 13
2024-12-11 | Y2412445 | 1100 | 13 | 1490 | 10920 |  | 不合格 | 13 |  |  |  | 来料辊印 Q383 L:1920 S0.02 印过 Q290 多条亮线
2024-12-11 | Y24111165-1 | 1100 | 13 | 1440 | 4620 |  | 合格 | 12.9 |  |  |  | 上表面多条白条
2024-12-11 | Y2412378 | 1100 | 15 | 1350 | 1700 |  |  | 15.2 |  |  |  | 来料多条白条
2024-12-11 | Y2412491 | 1100 | 13 | 1350 | 9760 |  | 合格 | 13.1
2024-12-12 | Y2412400 | 1100 | 13 | 1440 | 3779 |  | 不合格 | 13.1 |  |  |  | C530辊印 S0.1 L:995 C400黑色条形辊印
2024-12-12 | Y2412487 | 1100 | 13 | 1350 | 3250 |  | 合格 | 13.1
2024-12-12 | Y2412488 | 1100 | 13 | 1350 | 9840 |  | 合格 | 13.1
2024-12-12 | Y2412551 | 1100 | 15 | 1350 | 9850 |  | 不合格 | 14.9 |  |  |  | C491 S0.2 L:997 印过未透
2024-12-12 | Y2412550 | 1100 | 15 | 1350 | 3113 |  | 合格 | 15
2024-12-12 | Y2412552 | 1100 | 15 | 1350 | 9450 |  |  | 15 |  |  |  | C485 上表未透 S0.2 L:1米
2024-12-12 | Y2412546 | 1070 | 15 | 1470 | 9640 |  | 不合格 | 14.8 |  |  |  | C154 C103 S0.02 印过未透 Q67 S0.02 印过未透
2024-12-12 | Y2412414-1 | 1070 | 13 | 1470 | 920 |  | 不合格 | 13 |  |  |  | C154 C103 S0.02 印过未透 Q67 S0.02 印过未透
2024-12-12 | Y2412412 | 1070 | 15 | 1470 | 10930 |  | 合格 | 15.1
2024-12-12 | Y2412413 | 1070 | 15 | 1470 | 9890 |  | 合格 | 15
2024-12-12 | Y24101086 | 8079 | 5.8 | 1542 | 2572 |  | 合格 | 5.78 | 5.73 | 400 | 400
2024-12-12 | Y2412310-1 | 8079 | 7 | 1542 | 6650 |  | 不合格 | 7.1 | 7.05 | 80 | 80 | 接头以上C751 585透 S0.1 L:1054
2024-12-12 | Y2412310-2 | 8079 | 7 | 1542 | 1090 |  | 不合格 | 7.1 | 7.08 | 80 | 70
2024-12-12 | Y2412311-1 | 8079 | 7 | 1542 | 910 |  | 不合格
2024-12-12 | Y2412311-2 | 8079 | 7 | 1542 | 2100 |  | 合格 | 7.13 | 7.11 | 60 | 50 | C665 S0.2 未透 | 切食品箔
2024-12-12 | Y2412311-3 | 8079 | 7 | 1542 | 7740 |  | 合格 | 7.15 | 7.11 | 50 | 40
2024-12-12 | Y24101063 | 8079 | 5.8 | 1542 | 5100 |  | 合格 | 5.78 | 5.85 | 180 | 150
2024-12-12 | Y24111175-2 | 8079 | 6 | 1412 | 3950 |  | 不合格 | 6 | 6.1 | 300 | 400 | Q665MM S0.05 L:1035 白色辊印透
2024-12-12 | Y2412369 | 8079 | 5.3 | 1252 | 580 |  | 合格 | 5.21 | 5.27 | 2000 | 2100 | 上Q145 C279 轻亮线
2024-12-12 | Y2412370-1 | 8079 | 5.3 | 1252 | 5060 |  | 合格 | 5.38 | 5.35 | 800 | 900 | 红线处两边部轻微闪筋
2024-12-12 | Y2412370-2 | 8079 | 5.3 | 1252 | 600 |  | 不合格 | 5.37 | 5.35 | 1000 | 800 |  | 中间压靠印
2024-12-12 | Y2412472 | 8079 | 6.1 | 1252 | 2423 |  | 合格 | 6.03 | 6.09 | 600 | 600
2024-12-12 | Y2412474 | 8079 | 6.1 | 1252 | 5700
2024-12-12 | Y24111176 | 8079 | 6 | 1412 | 1907 |  | 合格 | 5.98 | 6.07 | 200 | 300 |  |  | 来料超厚6.18 19D
2024-12-12 | Y2412475-1 | 8079 | 5.3 | 1252 | 850 |  | 不合格 | 5.32 | 5.4 | 2000 | 1800 | 上C415 来料辊印 印过S0.2
2024-12-12 | Y2412508 | 8079 | 8 | 1202 | 7980 |  | 合格 | 8.17 | 8.03 | 50 | 20
2024-12-12 | Y2412410-1 | 1070 | 13 | 1570 | 3250 |  | 合格 | 12.97
2024-12-12 | Y2412410-2 | 1070 | 13 | 1570 | 3892 |  | 合格 | 13.01
2024-12-12 | Y2412415-1 | 1070 | 13 | 1470 | 2800 |  | 合格 | 12.95
2024-12-12 | Y2412415-2 | 1070 | 13 | 1470 | 7520 |  | 合格 | 13.1
2024-12-13 | Y2412520 | 1100 | 13 | 1000 | 6430 |  | 合格 | 13
2024-12-13 | Y2410899-2 | 8079 | 5.3 | 1252 | 500 |  | 合格 | 5.33 | 5.37 | 700 | 600
2024-12-13 | Y2412368-1 | 8079 | 5.3 | 1252 | 750 |  | 不合格 | 5.42 | 5.48 | 800 | 900 | 上Q583 辊印透 S0.05 |  | 红线下7
2024-12-13 | Y2412473 | 8079 | 6.1 | 1252 | 820 |  | 合格 | 6.2 | 6.1 | 400 | 300 |  |  | 红线下7
2024-12-13 | Y2412474-2 | 8079 | 6.1 | 1252 | 800 |  | 合格 | 6.07 | 6.03 | 400 | 300 | C426 来料辊印印过 ，底部红线下改轧7 |  | 红线下7
2024-12-13 | Y2412476-1 | 8079 | 5.3 | 1252 | 6920 |  | 不合格 | 5.37 | 5.34 | 2500 | 3200 | 上Q107 上Q700 亮线
2024-12-13 | Y24111179-2 | 8079 | 7 | 1682 | 5540 |  | 合格 | 7.13 | 7.2 | 50 | 80
2024-12-13 | Y2412398-1 | 1070 | 12 | 1700 | 6490 |  | 合格 | 12.1
2024-12-13 | Y24111163-2 | 1100 | 13 | 1490 | 5180 |  | 合格 | 13
2024-12-13 | Y2412579 | 1100 | 13 | 1350 | 9180 |  | 合格 | 13.1
2024-12-13 | Y2412414-2 | 1070 | 13 | 1470 | 4443 |  | 合格 | 13.09
2024-12-13 | Y2412414-3 | 1070 | 13 | 1470 | 5130 |  | 合格 | 12.9
2024-12-13 | Y2412416-1 | 1070 | 13 | 1470 | 1600 |  | 合格 | 13.1
2024-12-13 | Y2412416-2 | 1070 | 13 | 1470 | 6700 |  | 不合格 | 13 |  |  |  | 压靠印
2024-12-13 | Y2412379-1 | 1100 | 15 | 1350 | 1220 |  | 不合格 | 15.1 |  |  |  | Q177 467 辊印未透印过 S0.3
2024-12-13 | Y2412304-1 | 1235D-1 | 12 | 1350 | 2380 |  | 不合格 | 12.1 |  |  |  | Q370 辊印 S0.2 L:995 上表面黑色
2024-12-13 | Y2412304-3 | 1235D-1 | 12 | 1350 | 5210 |  | 不合格 | 12.02 |  |  |  | Q203 下表面黑色辊印 S0.2 L:993MM
2024-12-13 | Y2412519-3 | 1100 | 13 | 1000 | 1800 |  | 合格 | 12.75 |  |  |  | 上Q350亮线
2024-12-13 | Y2412577-1 | 1100 | 13 | 1350 | 8451 |  | 合格 | 13 |  |  |  | 优箔
2024-12-13 | Y2412577-2 | 1100 | 13 | 1350 | 960 |  | 合格 | 13 |  |  |  | 上C110 525亮线
2024-12-13 | Y2412576-1 | 1100 | 13 | 1350 | 2480 |  | 不合格 | 13.1 |  |  |  | C60 380 Q325下表面黑色辊印 S0.2
2024-12-13 | Y2412575 | 1100 | 13 | 1350 | 9940 |  | 不合格 | 13.1 |  |  |  | C700 辊印 S0.4
2024-12-13 | Y24111134-2 | 8079 | 7 | 1612 | 830 |  | 不合格 | 7.08 | 7.25 | 130 | 200 | 接头以下 C655 辊印上张透 2*S0.2 L:1150约830KG Q455黑色辊印 2*S0.3 L:1091MM |  | 9F
2024-12-13 | Y2412359 | 8079 | 6.3 | 1682 | 1360 |  | 合格 | 6.36 | 6.43 | 200 | 300
2024-12-13 | Y2412471-1 | 8079 | 5.8 | 1482 | 6820 |  | 合格 | 5.89 | 5.72 | 250 | 380 | 断头上白色胶辊印
2024-12-13 | Y2412471-2 | 8079 | 5.8 | 1482 | 2650 |  | 合格 | 5.73 | 5.82 | 500 | 500
2024-12-13 | Y2412475-2 | 8079 | 5.3 | 1252 | 160 |  | 不合格 | 5.32 | 5.31 | 820 | 800 | C426 来料辊印S0.4 ，底部红线下改轧7
2024-12-13 | Y2412479 | 8079 | 8 | 1202 | 7240 |  | 合格 | 8.05 | 8.15 | 30 | 50
2024-12-13 | Y2412480 | 8079 | 8 | 1202 | 8330 |  | 合格 | 7.96 | 8.12 | 30 | 40
2024-12-13 | Y24111174-1 | 8079 | 6 | 1412 | 475 |  | 合格 | 6.01 | 5.87 | 400 | 400
2024-12-13 | Y24101085-2 | 8079 | 5.8 | 1542 | 995 |  | 合格 | 5.99 | 5.92 | 320 | 400 |  |  | 厚度下为7
2024-12-13 | Y2412502 | 8079 | 6 | 1442 | 10770 |  | 合格 | 6.07 | 6.12 | 300 | 300
2024-12-13 | Y2412503-1 | 8079 | 6 | 1442 | 1120 |  | 不合格 | 6.04 | 6.1 | 300 | 300 | 压靠印
2024-12-14 | Y2412521-1 | 1100 | 13 | 1000 | 3600 |  | 合格 | 13
2024-12-14 | Y2412371-1 | 1100 | 13 | 1490 | 830 |  | 不合格 | 12.8 |  |  |  | Q35MM S1.0 L1035 黑色未透
2024-12-14 | Y2412576-2 | 1100 | 13 | 1350 | 6157 |  | 不合格 | 13 |  |  |  | C700 来料辊印 S0.5 L:1820 多条白条
2024-12-14 | Y2412483-1 | 1070 | 13 | 1360 | 3120 |  | 不合格 | 12.8 |  |  |  | C298 L:1050 S0.02印过未透
2024-12-14 | Y2412600 | 1100 | 13 | 1350 | 1269 |  | 合格 | 13
2024-12-14 | Y2412330-1 | 1070 | 12 | 1700 | 9600 |  | 合格 | 11.98 |  |  |  | 来料版型差 波动大 厚度波动大
2024-12-14 | Y2412330-2 | 1070 | 12 | 1700 | 2030 |  | 合格 | 12.03 |  |  |  | 版型差 厚度波动大
2024-12-14 | Y2412397 | 1070 | 12 | 1700 | 2930 |  | 不合格 | 12.1 |  |  |  | Q侧200小白点辊印 S0.2 L960 C侧80长条辊印 长度18 L1570 来料
2024-12-14 | Y2412398-2 | 1070 | 12 | 1700 | 5500 |  | 合格 | 12.1
2024-12-14 | Y2412601 | 1100 | 13 | 1350 | 9790 |  | 不合格 | 13.1 |  |  |  | Q上525 亮线
2024-12-14 | Y2412597 | 1070 | 13 | 1570 | 11220 |  | 不合格 | 13 |  |  |  | C800mm 下表面大辊印 S2.0
2024-12-14 | Y2412598 | 1070 | 13 | 1570 | 11210 |  | 合格 | 13
2024-12-14 | Y2411447-1 | 1100 | 13 | 1595 | 1760 |  | 合格 | 13.1
2024-12-14 | Y2412596 | 1100 | 13 | 1595 | 13010 |  | 不合格 | 12.87 |  |  |  | 熨平辊辊印 S0.1
2024-12-14 | Y2412501 | 8079 | 5.8 | 1542 | 9620 |  | 合格 | 5.9 | 5.8 | 400 | 400 |  |  | 上张多处亮线 24G
2024-12-14 | Y24111178 | 8079 | 7 | 1542 | 7100 |  | 合格 | 7.03 | 7.17 | 80 | 80 | 针孔800 |  | 线性针孔 针孔超 10#上座 12/10
2024-12-14 | Y2410489-2 |  | 7 | 1409 | 580 |  | 合格 | 7.09 | 7.03 | 60 | 70
2024-12-14 | Y2412505 | 8079 | 6.3 | 1332 | 6680 |  | 合格 | 6.32 | 6.35 | 400 | 500
2024-12-14 | Y2412506 | 8079 | 6.3 | 1332 | 9920 |  | 合格 | 6.3 | 6.29 | 300 | 300
2024-12-14 | Y2412448-1 | 1070 | 13 | 1470 | 1980 |  | 合格 | 13.1
2024-12-14 | Y2412593 | 1070 | 13 | 1570 | 11200 |  | 合格 | 13
2024-12-14 | Y2412343 | 8079 | 5.3 | 1251 | 9360 |  | 合格 | 5.44 | 5.36 | 200 | 300
2024-12-14 | Y2410977-3 | 1070 | 13 | 1470 | 4500 |  | 不合格 | 12.9 |  |  |  | Q380 来料辊印 S0.2 L:1610 Q侧多条白条尾料轻亮线 | 反开卷观察白条，Q210辊印避留白 | 来料横纹轧机未备注评审不可切 16G 11/4
2024-12-14 | Y2412517 | 1100 | 13 | 1350 | 10020 |  | 合格 | 12.97 |  |  |  | 尾部厚差大
2024-12-15 | Y2412494 | 1060 | 13 | 1680 | 11280 |  | 合格 | 13
2024-12-15 | Y2412548-2 | 1100 | 13 | 1350 | 8522 |  | 合格 | 13.02
2024-12-15 | Y2412549 | 1100 | 13 | 1350 | 9810 |  | 合格 | 13
2024-12-15 | Y2411569-2 | 1100 | 13 | 1595 | 3749 |  | 合格 | 12.9 | [5 empty] | 针孔密集 退10#分切后 11/19
2024-12-15 | Y2411757-2 | 1100 | 13 | 1595 | 4070 |  | 合格 | 12.95 | [5 empty] | 纵向针孔密集 06G 11/24 | 来料辊印透 退12F
2024-12-15 | Y2412519-1 | 1100 | 13 | 1000 | 828 |  | 合格 | 13
2024-12-15 | Y2412519-2 | 1100 | 13 | 1000 | 795 |  | 合格 | 13
2024-12-15 | Y2412520-1 | 1100 | 13 | 1000 | 900 |  | 合格 | 12.9 |  |  |  | 画线处闪筋
2024-12-15 | Y2412521-2 | 1100 | 13 | 1000 | 2710
2024-12-15 | Y2412594 | 1070 | 13 | 1570 | 4126 |  | 合格 | 12.9
2024-12-15 | Y2412423 | 1070 | 13 | 1570 | 6840 |  | 合格 | 13.12
2024-12-15 | Y2412448-2 | 1070 | 13 | 1470 | 8570 |  | 合格 | 13.2
2024-12-15 | Y2411865 | 8079 | 5.3 | 1512 | 8700 |  | 不合格 | 5.22 | 5.36 | 2800 | 2800 | C200 Q500 范围内线性针孔 待订单
2024-12-15 | Y2412475-3 | 8079 | 5.3 | 1252 | 1315 |  | 不合格 | 5.38 | 5.32 | 1000 | 1000 | C426mm 来料辊印透 S0.4 L:1872MM
2024-12-15 | Y2412443-1 | 8079 | 5.3 | 1252 | 6180 |  | 合格 | 5.3 | 5.26 | 800 | 600
2024-12-15 | Y2412347 | 8079 | 6 | 1252 | 9180 |  | 合格 | 6.07 | 6.13 | 200 | 430
2024-12-15 | Y2412336 | 8079 | 6.3 | 1682 | 9690 |  | 合格 | 6.2 | 6.4 | 400 | 500
2024-12-15 | Y2412507 | 8079 | 6.3 | 1332 | 7780 |  | 合格 | 6.15 | 6.13 | 400 | 400
2024-12-15 | Y2412500 | 8079 | 6 | 1702 | 11400 |  | 合格 | 5.97 | 5.94 | 80 | 60
2024-12-16 | Y2412496-3 | 1100 | 12 | 1660 | 4550 |  | 合格 | 12
2024-12-16 | Y2412496-1 | 1100 | 12 | 1660 | 1490 |  | 合格 | 11.7
2024-12-16 | Y2412558-1 | 1100 | 13 | 1620 | 5540 |  | 合格 | 13
2024-12-16 | Y2412558-2 | 1100 | 13 | 1620 | 5500 |  | 合格 | 13.02
2024-12-16 | Y2412559 | 1100 | 13 | 1620 | 11990 |  | 合格 | 13.1
2024-12-16 | Y2412466 | 1100 | 13 | 1595 | 11570 |  | 合格 | 13.1
2024-12-16 | Y2412682 | 1100 | 13 | 1595 | 11510 |  | 合格 | 13.18
2024-12-16 | Y2412645 | 1100 | 13 | 1595 | 11660 |  | 不合格 | 13.1 |  |  |  | Q上588亮线 C70 辊印未透 印过 S0.1 L1000
2024-12-16 | Y2412683 | 1100 | 13 | 1595 | 10930 |  | 不合格 | 13.07 |  |  |  | C336亮线
2024-12-16 | Y2412434 | 8079 | 6.3 | 1732 | 5500 |  | 合格 | 6.33 | 6.29 | 300 | 300
2024-12-16 | Y2412503-2 | 8079 | 6 | 1442 | 1120 | [8 empty] | 不合格退15E
2024-12-16 | Y2412504 | 8079 | 6 | 1442 | 2000 |  | 合格 | 5.82 | 6.02 | 230 | 400
2024-12-16 | Y2412349 | 8079 | 6 | 1252 | 6310 |  | 合格 | 6.04 | 6.02 | 130 | 210
2024-12-16 | Y2409761-2 | 8079 | 7 | 1162 | 1330 |  | 合格 | 7.21 | 7.21 | 80 | 70
2024-12-16 | Y2412344 | 8079 | 5.3 | 1251 | 1030 |  | 合格 | 5.47 | 5.35 | 600 | 600
2024-12-16 | Y2412364-1 | 8079 | 7 | 1299 | 1850 |  | 合格 | 7.11 | 7.03 | 80 | 80
2024-12-16 | Y2412539-2 | 8079 | 7 | 1252 | 600 |  | 合格 | 7.05 | 7.13 | 80 | 80
2024-12-16 | Y2412472-2 | 8079 | 7 | 1252 | 1080 |  | 不合格 | 7.1 | 7.15 | 80 | 80 | C27MM 辊印未透 S0.2 L:1131MM
2024-12-16 | Y2412476-2 | 8079 | 6 | 1252 | 1850 |  | 合格 | 6 | 6.05 | 700 | 600
2024-12-16 | Y2412370-3 | 8079 | 6 | 1252 | 3380 |  | 合格 | 6 | 5.95 | 500 | 500
2024-12-16 | Y2412475-5 | 8079 | 5.3 | 1252 | 1900 |  | 不合格 | 5.35 | 5.3 | 1000 | 800 | C426mm 来料辊印透 S0.4 L:1860MM
2024-12-16 | Y2412421 | 8079 | 6.35 | 1272 | 9240 |  | 合格 | 6.4 | 6.45 | 200 | 300
2024-12-16 | R24111108-1 | 8079 | 6.3 | 1592 | 1320 |  | 合格 | 6.32 | 6.35 | 300 | 400
2024-12-16 | R24111108-2 | 8079 | 6.3 | 1592 | 8680 |  | 合格 | 6.25 | 6.3 | 200 | 300
2024-12-16 | Y2412509-1 | 8079 | 6 | 1702 | 7940 |  | 不合格 | 6.07 | 6.04 | 100 | 120 | C侧440mm 辊印 S0.3 L:1060
2024-12-17 | Y24101084-1 | 1100 | 12 | 1350 | 1150 |  | 合格 | 12
2024-12-17 | Y2412570 | 8079 | 6.3 | 1312 | 9930 |  | 合格 | 6.13 | 6.24 | 300 | 400 | 来料厚差波动大
2024-12-17 | Y2412348-1 | 8079 | 6 | 1252 | 2670 |  | 不合格 | 6.02 | 6.07 | 120 | 150 | 上C594辊印未印过 S0.1 L1021
2024-12-17 | Y2412538 | 8079 | 6.3 | 1252 | 5300 |  | 合格 | 6.22 | 6.05 | 400 | 400
2024-12-17 | Y2412539-1 | 8079 | 6.3 | 1252 | 8700 |  | 合格 | 6.21 | 6.03 | 400 | 400
2024-12-17 | Y2412420 | 8079 | 5.3 | 1272 | 8360 |  | 合格 | 5.4 | 5.4 | 100 | 100
2024-12-17 | Y2411906-11 | 8079 | 6.3 | 1149 | 3610 |  | 合格 | 6.25 | 6.3 | 300 | 500
2024-12-17 | Y2412483-2 | 1070 | 13 | 1360 | 6750 |  | 合格 | 13
2024-12-17 | Y2412684-1 | 1070 | 13 | 1570 | 7450 |  | 合格 | 13.1
2024-12-17 | Y2412684-2 | 1070 | 13 | 1570 | 4130 |  | 合格 | 13
2024-12-17 | Y2412644-4 | 1100 | 13 | 1600 | 968 |  | 合格 | 13.05
2024-12-17 | Y2412646 | 1100 | 13 | 1595 | 11160 |  | 不合格 | 13 |  |  |  | Q225来料辊印印过未透 S0.2 L2000 Q上445白条
2024-12-17 | Y2412643-2 | 1100 | 13 | 1600 | 9250 |  | 不合格 | 13.1 |  |  |  | Q226来料辊印印过 S0.1 L1590 Q220 辊印印过 S0.1 L968 来料振纹
2024-12-17 | Y2412644-1 | 1100 | 13 | 1600 | 4250 |  | 不合格 | 13.16 |  |  |  | Q226Q来料辊印 S0.1 L1600
2024-12-17 | Y2412553 | 1235D-1 | 13 | 1350 | 9890 |  | 合格 | 13.05
2024-12-17 | Y2412496-4 | 1100 | 12 | 1660 | 4960 |  | 合格 | 12.1
2024-12-17 | Y2412404-1 | 1100-4 | 13 | 1350 | 5250 |  | 合格 | 13.05
2024-12-17 | Y2412404-2 | 1100-4 | 13 | 1350 | 4000 |  | 合格 | 12.95
2024-12-18 | Y2412633-2 | 8079 | 6.3 | 1249 | 1460 |  | 合格 | 6.1 | 6.3 | 400 | 500
2024-12-18 | Y2412635 | 8079 | 8 | 1202 | 9010 |  | 合格 | 7.93 | 8.03 | 40 | 50
2024-12-18 | Y2412636 | 8079 | 8 | 1202 | 8970 |  | 合格 | 8.06 | 8.1 | 30 | 30
2024-12-18 | Y2412643-1 | 1100 | 13 | 1600 | 1200 |  | 不合格 | 13.15 |  |  |  | Q226来料辊印印过 S0.1 L1590 Q220 辊印印过 S0.1 L968 来料振纹
2024-12-18 | Y2412644-2 | 1100 | 13 | 1600 | 1200 |  | 不合格 | 13.05 |  |  |  | C413 L965 S1 黑色辊印无深度未印过
2024-12-18 | Y2412644-3 | 1100 | 13 | 1600 | 2173 |  | 不合格 | 13.07 |  |  |  | C413 L965 S1 黑色辊印无深度未印过
2024-12-18 | Y2412679 | 1100 | 13 | 1595 | 9400 |  | 不合格 | 13.2 |  |  |  | Q588 199 655 亮线 整卷在线来料振纹下料暂无 |  | 振纹退15G 12/17
2024-12-18 | Y2412680 | 1100 | 13 | 1595 | 11650 |  | 合格 | 13
2024-12-18 | Y2412685-1 | 1070 | 13 | 1570 | 2970 |  | 不合格 | 13.18 |  |  |  | 来料驱动侧振纹 |  | 来料辊印 振纹 退 15E 12/17
2024-12-18 | Y2412685-2 | 1070 | 13 | 1570 | 6460 |  | 不合格 | 13.1 |  |  |  | C495辊印 S1.0 L1001 白色未透
2024-12-18 | Y2412522-1 | 1100 | 13 | 1000 | 920 |  | 合格 | 13
2024-12-18 | Y2412477-1 | 8079 | 5.3 | 1252 | 4950 |  | 合格 | 5.46 | 5.42 | 100 | 100 | 待补订单 |  | Q侧闪皱 退07F 12/16
2024-12-18 | Y2412540 | 8079 | 6.3 | 1252 | 2600 |  | 合格 | 6.06 | 6.14 | 100 | 200
2024-12-18 | Y2412542 | 8079 | 6.3 | 1252 | 8980 |  | 不合格 | 6.21 | 6.07 | 80 | 130 | 上C594辊印未印过 S0.1 L1021
2024-12-18 | Y2412604-1 | 8079 | 5.8 | 1612 | 3958 |  | 不合格 | 5.95 | 6 | 300 | 400 | Q550来料辊印印过 S1.0 L2210 松卷 |  | 松卷 起皱 退09F 12/17
2024-12-18 | Y2412348-2 | 8079 | 6 | 1252 | 6210 |  | 合格 | 6.1 | 6.08 | 400 | 500
2024-12-18 | Y2411342-1 | 8079 | 5.8 | 1609 | 4550 |  | 合格 | 5.92 | 5.85 | 130 | 480 | 表面细纹重
2024-12-18 | Y2411342-2 | 8079 | 5.8 | 1609 | 6350 |  | 合格 | 5.82 | 5.78 | 300 | 400
2024-12-18 | Y2412716 | 1100 | 13 | 1500 | 11050 |  | 合格 | 13.1
2024-12-18 | Y2412749 | 1100 | 13 | 1595 | 11760 |  | 不合格 | 13.1 |  |  |  | C610辊印未透 印过 S0.2
2024-12-18 | Y2412405-1 | 1100-4 | 13 | 1350 | 2319 | 2期 | 合格 | 12.9
2024-12-18 | Y2412554 | 1235D-1 | 13 | 1350 | 2283 | 2期 | 合格 | 12.9 | [5 empty] | 退至9分切鞍座 待其他机台验证针孔 12/17
2024-12-18 | Y2412595 | 1235D-1 | 12 | 1350 | 9960 |  | 合格 | 12.1
2024-12-19 | Y2412780 | 1070 | 13 | 1570 | 11240 |  | 合格 | 13.1
2024-12-19 | Y2412673-1 | 8079 | 7 | 1252 | 2050 |  | 不合格 | 7.1 | 7.15 | 80 | 70 | Q536 辊印 印过 S0.4 L:1041
2024-12-19 | Y2412615 | 8079 | 6.3 | 1252 | 500 |  | 合格 | 6.2 | 6.3 | 400 | 500
2024-12-19 | Y2411707 | 8079 | 7 | 1249 | 570 |  | 不合格 | 7.07 | 7.1 | 60 | 70 | C上455 S0.02 L1040 白色辊印 印过
2024-12-19 | Y2412637 | 8079 | 8 | 1202 | 9030 |  | 不合格 | 8.14 | 7.98 | 50 | 180 | 下张Q100mm 范围内线性针孔 密集针孔不合格
2024-12-19 | Y2412638 | 8079 | 8 | 1202 | 5050 |  | 合格 | 7.95 | 8 | 40 | 50
2024-12-19 | Y2412639 | 8079 | 8 | 1202 | 1870 |  | 合格 | 8 | 8.02 | 40 | 50
2024-12-19 | Y2412640 | 8079 | 8 | 1202 | 9270 |  | 合格 | 7.94 | 8.06 | 20 | 50
2024-12-19 | Y2412641 | 8079 | 8 | 1202 | 8680 |  | 合格 | 7.92 | 8.14 | 10 | 20
2024-12-19 | Y2412564-1 | 8079 | 6 | 1412 | 1230 |  | 合格 | 5.9 | 6.1 | 600 | 500
2024-12-19 | Y2412564-2 | 8079 | 6 | 1412 | 1890 |  | 合格 | 6.1 | 6.23 | 500 | 500
2024-12-19 | Y2412565 | 8079 | 6 | 1412 | 8600 |  | 合格 | 5.9 | 5.92 | 600 | 400
2024-12-19 | Y2412633-1 | 8079 | 6.3 | 1251 | 7640 |  | 不合格 | 6.13 | 6.21 | 400 | 400 | C上115轻亮线
2024-12-19 | Y2412634 | 8079 | 6 | 1252 | 9140 |  | 合格 | 6.03 | 6.05 | 200 | 200
2024-12-19 | Y2412475-4 | 8079 | 5.3 | 1252 | 650 |  | 不合格 | 5.4 | 5.3 | 1500 | 900 | C426mm 来料辊印透 S0.4 L:1860MM |  | Q侧闪皱 退09F 12/16
2024-12-19 | Y2412477-2 | 8079 | 5.3 | 1252 | 3940 |  | 合格 | 5.33 | 5.35 | 1000 | 800
2024-12-19 | Y2412751 | 1100 | 13 | 1595 | 9294 |  | 不合格 | 13.1 |  |  |  | Q330辊印未透 印过 S0.2
2024-12-19 | Y2412688 | 1100 | 12 | 1350 | 6160 |  | 合格 | 12
2024-12-19 | Y2412748 | 1100 | 13 | 1595 | 11730 |  | 合格 | 13.2 |  |  |  | 中间间断性白条
2024-12-19 | Y2412750-1 | 1100 | 13 | 1595 | 2900 |  | 合格 | 13.1
2024-12-19 | Y24091018 | 8079 | 6.3 | 1312 | 4340 |  | 不合格 | 6.17 | 6.18 | 350 | 400 | 无订单处理 料表面走刀纹较重 | 切低要求订单 | 走刀纹重 12/18
2024-12-20 | Y2412750-2 | 1100 | 13 | 1595 | 2680 |  | 合格 | 13.1
2024-12-20 | Y2412686 | 1070 | 13 | 1570 | 9300 |  | 合格 | 13.1
2024-12-20 | Y2412717 | 1100 | 13 | 1500 | 7550 |  | 合格 | 13.2 | [5 empty] | 来料整幅黑线 越开越重 24G
2024-12-20 | Y2412753 | 1100 | 13 | 1500 | 10460 |  | 不合格 | 13 |  |  |  | C285上表轻微亮线
2024-12-20 | Y2412656 | 1060 | 13 | 1680 | 11810 |  | 合格 | 13
2024-12-20 | Y2412650 | 1100 | 13 | 1350 | 9800 |  | 合格 | 12.86 |  |  |  | 整卷厚差±2% 上C460 520条纹
2024-12-20 | Y2412632 | 8079 | 6 | 1252 | 4100 |  | 合格 | 6 | 6.02 | 200 | 200
2024-12-20 | 2Y2408659 | 8079 | 12 | 1682 | 4600 |  | 合格 | 12 | 12.2 | 10 | 10 | 待订单，在二期 |  | 后续无计划退17E 10/30
2024-12-20 | Y2412673-2 | 8079 | 7 | 1252 | 2690 |  | 合格 | 7.25 | 7.1 | 80 | 50
2024-12-20 | Y2412616-2 | 8079 | 6.3 | 1252 | 7140 |  | 合格 | 6.12 | 6.13 | 600 | 600
2024-12-20 | Y2412699-1 | 8079 | 6.3 | 1702 | 5700 |  | 合格 | 6.35 | 6.38 | 30 | 20
2024-12-20 | Y2412700 | 8079 | 6.3 | 1702 | 11710 |  | 不合格 | 6.25 | 6.21 | 300 | 400 | C285mm 来料辊印印过 S0.1
2024-12-20 | Y2412617 | 8079 | 6 | 1252 | 4100 |  | 合格 | 6.13 | 6 | 50 | 20
2024-12-20 | Y2412618 | 8079 | 6 | 1252 | 8420 |  | 合格 | 5.85 | 6.02 | 150 | 300
2024-12-20 | Y2412781 | 1070 | 13 | 1470 | 9520 |  | 合格 | 13.05
2024-12-20 | Y2412628 | 8079 | 6.3 | 1492 | 1720 |  | 不合格 | 6.26 | 6.34 | 300 | 200 | Q244辊印 S0.1 透
2024-12-20 | Y2412811-1 | 1070 | 13 | 1570 | 6520 |  | 合格 | 13
2024-12-21 | Y2412687 | 1100 | 12 | 1350 | 9770 |  | 合格 | 12.1
2024-12-21 | Y24111146-1 | 8021 | 40 | 1459 | 1320 |  | 合格 | 39.25 | 39.38 | 0 | 0 | 待订单
2024-12-21 | Y24111165-2 | 1100 | 13 | 1440 | 3110 |  | 合格 | 13.1
2024-12-21 | Y2412670 | 8079 | 5.8 | 1412 | 8340 |  | 不合格 | 5.74 | 5.81 | 200 | 200 | Q616辊印 印过下张透 S0.2 L:1005
2024-12-21 | Y2412478 | 8079 | 6.1 | 1252 | 9100 |  | 不合格 | 6 | 6.08 | 200 | 400 | 接班辊印C87 s0.2 L1050 透
2024-12-21 | Y2412704-1 | 8079 | 6 | 1252 | 8750 |  | 合格 | 6.18 | 6.12 | 300 | 600 | 红线处Q侧闪筋 下张针孔偏多
2024-12-21 | Y2412704-2 | 8079 | 6 | 1252 | 610 |  | 合格 | 7.1 | 7.13 | 80 | 80
2024-12-21 | Y2411142-2 | 8079 | 7 | 1249 | 2900 |  | 合格 | 7.11 | 7.11 | 30 | 30
2024-12-21 | Y2411617 | 8079 | 7 | 1201 | 420 |  | 不合格 | 7.14 | 7.18 | 30 | 50 | C64辊印未透 S0.2 L1050
2024-12-21 | Y2412629 | 8079 | 6.3 | 1492 | 2250 |  | 合格 | 6.24 | 6.34 | 300 | 300
2024-12-21 | Y2412509-2 | 8079 | 6 | 1702 | 2400 |  | 合格 | 6.12 | 6.17 | 400 | 400 | C0.5MM Q0.5MM 划伤 |  | 不足一车退13D 12/16
2024-12-21 | Y2411803-3 | 8079 | 7 | 1512 | 670 |  | 合格 | 7.11 | 7.13 | 80 | 80
2024-12-21 | Y2412752 | 1070 | 13 | 1570 | 6716 |  | 合格 | 13.1 | [5 empty] | 张力线重 06E
2024-12-21 | 2Y2408730 | 1070 | 13 | 1470 | 1720 |  | 合格 | 13.2
2024-12-21 | Y2412811-2 | 1070 | 13 | 1570 | 1150 |  | 合格 | 13.1
2024-12-21 | Y2412851 | 1070 | 13 | 1570 | 11350 |  | 合格 | 12.9
2024-12-21 | Y2412853-1 | 1070 | 13 | 1570 | 9200 |  | 合格 | 13.1
2024-12-21 | Y2412853-2 | 1070 | 13 | 1570 | 1910 |  | 合格 | 13.15
2024-12-21 | Y2412726 | 1235D-1 | 12 | 1350 | 9850 |  | 不合格 | 12.1 |  |  |  | 来料辊印 C50 S0.2 L1540
2024-12-21 | Y2412718 | 1235D-1 | 13 | 1350 | 1906 |  | 不合格 | 13.1 |  |  |  | 来料辊印 C145 S0.05 L1660
2024-12-21 | Y2412510-1 | 1100-4 | 13 | 1350 | 3100 |  | 合格 | 13.05
2024-12-21 | 2Y2408660 | 8079 | 12 | 1682 | 4335 |  | 合格 | 12.2 | 12.07 | 0 | 0 | 待订单 |  | 退U1 10.24
2024-12-21 | Y2411804 | 8079 | 5.3 | 1512 | 7190 |  | 合格 | 5.48 | 5.42 | 2000 | 2000 | 厚差大 待订单
2024-12-21 | Y2412689 | 1100 | 12 | 1350 | 458 |  | 合格 | 12.1 |  |  |  | 扒废 |  | 来料米数不足一车打底箭头超50mm
2024-12-22 | Y2412712 | 1070 | 13 | 1570 | 11230 |  | 合格 | 13
2024-12-22 | Y2412493-1 | 1060 | 13 | 1680 | 1590 |  | 合格 | 12.9 |  |  |  | 可排 |  | 油斑重 12E 12/15
2024-12-22 | Y2412659 | 1100 | 13 | 1600 | 8480 |  | 合格 | 13.1
2024-12-22 | Y2412825 | 1100 | 13 | 1500 | 11110 |  | 合格 | 12.95
2024-12-22 | Y2412815 | 1100 | 13 | 1440 | 2340 |  | 合格 | 13
2024-12-22 | Y2412816 | 1100 | 13 | 1440 | 10510 |  | 合格 | 12.9
2024-12-22 | Y2412848-1 | 1100 | 13 | 1595 | 2940 |  | 不合格 | 13.1 |  |  |  | 料面带油重
2024-12-22 | Y2412848-2 | 1100 | 13 | 1595 | 8960 |  | 合格 | 13.1
2024-12-22 | Y2412364 | 8079 | 7 | 1312 | 8250 |  | 合格 | 7.1 | 7.08 | 80 | 80
2024-12-22 | Y2412674 | 8079 | 7 | 1252 | 4975 |  | 合格 | 7.18 | 7.16 | 80 | 70
2024-12-22 | R24111109 | 8079 | 6.3 | 1592 | 2390 |  | 合格 | 6.32 | 6.31 | 400 | 400
2024-12-22 | Y2412706 | 8079 | 6 | 1252 | 7700 |  | 合格 | 6.1 | 6.2 | 600 | 600
2024-12-22 | Y2412707 | 8079 | 6 | 1252 | 9230 |  | 合格 | 6.05 | 6.07 | 600 | 600 | 边部轻微线控
2024-12-22 | Y2412569-1 | 8079 | 6.3 | 1311 | 1240 |  | 合格 | 6.11 | 6.13 | 400 | 400 |  |  | 不足一车 退 11#南地 12/17
2024-12-22 | Y2412708 | 8079 | 6 | 1252 | 2740 |  | 合格 | 6.15 | 6.13 | 600 | 600 | 底部
2024-12-22 | Y2412709 | 8079 | 6 | 1252 | 8700 |  | 合格 | 5.96 | 6.15 | 500 | 600
2024-12-22 | Y2412675 | 8079 | 6 | 1252 | 9220 |  | 合格 | 6 | 6.14 | 500 | 600
2024-12-22 | Y2412657 | 1100 | 13 | 1600 | 8670 |  | 合格 | 13.05 | [5 empty] | 油泥重 24G 12/21
2024-12-22 | Y2412658 | 1100 | 13 | 1600 | 8340 |  | 合格 | 13.1 | [5 empty] | 油泥重 11G 12/21
2024-12-23 | Y2412649-1 | 1100 | 13 | 1350 | 1300 |  | 不合格 | 13 |  |  |  | 走刀纹 | 待评审
2024-12-23 | Y2412719-1 | 1235D-1 | 12 | 1350 | 3919 |  | 不合格 | 12.05 |  |  |  | C侧260mm 周期985mm辊印印过
2024-12-23 | Y2412719-2 | 1235D-1 | 12 | 1350 | 1490 |  | 合格 | 12.2
2024-12-23 | Y2412720 | 1235D-1 | 12 | 1350 | 1828 |  | 合格 | 12.1
2024-12-23 | Y2412548-1 | 1100 | 13 | 1350 | 1400 |  | 不合格 | 12.93 |  |  |  | S2.0 Q455 L:1033
2024-12-23 | Y2412854 | 1100 | 13 | 1440 | 9770 |  | 合格 | 13
2024-12-23 | Y2412713 | 1070 | 13 | 1570 | 11140 |  | 不合格 | 13.1 |  |  |  | Q487 来料辊印 l:1800mm
2024-12-23 | Y2412714-1 | 1070 | 13 | 1570 | 2980 |  | 不合格 | 13.1 |  |  |  | Q487 来料辊印 l:1800mm 整幅白条重
2024-12-23 | Y2412714-2 | 1070 | 13 | 1570 | 8070 |  | 合格 | 13.2
2024-12-23 | Y2412715 | 1070 | 13 | 1570 | 5729 |  | 不合格 | 13.06 |  |  |  | C823MM S0.1 L:1800 来料辊印印过 透，三个辊印，两个未透，一个透
2024-12-23 | Y2412676 | 8079 | 6 | 1252 | 9350 |  | 合格 | 6.13 | 6.07 | 150 | 120
2024-12-23 | Y2306380 | 1100 | 6.8 | 1472 | 2300 |  | 合格 | 6.81 | 6.92 | 50 | 50 | 二期轧制，电池双合改轧料
2024-12-23 | Y2412677 | 8079 | 6 | 1252 | 5900 |  | 不合格 | 6.13 | 6.09 | 800 | 900 | 针孔超
2024-12-23 | Y2412678 | 8079 | 6 | 1252 | 9330 |  | 合格 | 6 | 6.15 | 400 | 500
2024-12-23 | Y2412672 | 8079 | 5.8 | 1412 | 7260 |  | 合格 | 5.73 | 5.75 | 600 | 500
2024-12-23 | 2Y2409390 | 8079 | 7 | 1719 | 4780 |  | 合格 | 7.13 | 7.11 | 30 | 30
2024-12-23 | Y2412736 | 8079 | 5.3 | 1412 | 2020 |  | 合格 | 5.23 | 5.2 | 1000 | 1000
2024-12-23 | Y2412738 | 8079 | 6.3 | 1332 | 9850 |  | 合格 | 6.3 | 6.4 | 400 | 500
2024-12-23 | Y2411794-2 | 8079 | 7 | 1732 | 1040 |  | 合格 | 7.1 | 7.03 | 40 | 40
2024-12-23 | Y2411794-3 | 8079 | 7 | 1674 | 780 |  | 合格 | 7.1 | 7.03 | 30 | 30
2024-12-23 | Y2411794-4 | 8079 | 7 | 1539 | 1050 |  | 合格 | 7.1 | 7.1 | 50 | 50
2024-12-23 | Y2411794-5 | 8079 | 7 | 1529 | 3580 |  | 合格 | 7.04 | 7.06 | 30 | 40
2024-12-23 | Y2412803-1 | 8079 | 5.3 | 1252 | 2130 |  | 不合格 | 5.21 | 5.37 | 5000 | 2500 | 针孔超
2024-12-23 | Y2412803-3 | 8079 | 6 | 1252 | 3420 |  | 合格 | 6.02 | 6.08 | 800 | 700
2024-12-23 | Y2412855 | 1100 | 13 | 1440 | 10440 |  | 合格 | 13.1
2024-12-23 | Y2412879 | 1100 | 13 | 1595 | 11450 |  | 合格 | 13.2
2024-12-23 | Y2412880-2 | 1100 | 13 | 1595 | 6100 |  | 合格 | 13.1
2024-12-24 | Y2412908 | 1100 | 13 | 1595 | 620 |  | 合格 | 13.24
2024-12-24 | Y2412910 | 1100 | 13 | 1500 | 9375 |  | 合格 | 13.05
2024-12-24 | Y2412911-1 | 1100 | 13 | 1500 | 6800 |  | 不合格 | 13 |  |  |  | 下Q470亮线
2024-12-24 | Y2412880-1 | 1100 | 13 | 1595 | 532 |  | 合格 | 13
2024-12-24 | Y2412788 | 1100 | 12 | 1350 | 10050 |  | 合格 | 12.01
2024-12-24 | Y24111170 | 8079 | 7 | 1612 | 8390 |  | 合格 | 7.2 | 7.22 | 70 | 80 |  | 不能切怡和670 | 来料超厚单张7.4 退 24D
2024-12-24 | Y2412767 | 8079 | 6.3 | 1492 | 6840 |  | 合格 | 6.29 | 6.25 | 150 | 300 | 接头下C上280mm，S0.02 L:1050 白色辊印透 800kg
2024-12-24 | Y2412698 | 8079 | 6.3 | 1702 | 1400 |  | 合格 | 6.45 | 6.5 | 400 | 500 |  |  | 计划完成
2024-12-24 | Y2411585-2 | 8079 | 7 | 1249 | 560 |  | 合格 | 7.13 | 7.2 | 60 | 60
2024-12-24 | Y2412473-6 | 8079 | 7 | 1249 | 380 |  | 合格 | 7.03 | 7.1 | 50 | 60
2024-12-24 | Y2411906-12 | 8079 | 7 | 1156 | 899 |  | 合格 | 7.2 | 7.1 | 80 | 70
2024-12-24 | Y2412803-2 | 8079 | 5.3 | 1252 | 1700 |  | 不合格 | 5.32 | 5.46 | 6000 | 5000 | 针孔超 |  | 不足一车
2024-12-24 | Y2412745 | 8079 | 6 | 1252 | 9290 |  | 不合格 | 5.98 | 6.07 | 800 | 900 | Q侧25mm 上下张线孔超
2024-12-24 | Y2412743 | 8079 | 6 | 1252 | 9300 |  | 不合格 | 5.9 | 5.93 | 600 | 1500 | 单张针孔超
2024-12-24 | Y2412746 | 8079 | 9 | 1252 | 9180 |  |  | 9.02 | 8.93 | 10 | 20
2024-12-24 | Y2412739 | 8079 | 6.3 | 1332 | 9870 |  | 合格 | 6.2 | 6.3 | 300 | 400
2024-12-24 | Y2412819 | 1100 | 12 | 1350 | 10060 |  | 合格 | 12.1
2024-12-24 | Y2412912 | 1100 | 13 | 1500 | 10765 |  | 不合格 | 13.07
2024-12-24 | Y2412911-2 | 1100 | 13 | 1500 | 3810 |  |  | 13 |  |  |  | Q494 辊印 印过 S0.3
2024-12-24 | Y2412882 | 1070 | 13 | 1570 | 10900 |  | 合格 | 13.05
2024-12-24 | Y2412840-1 | 8079 | 5.3 | 1252 | 5000 |  | 合格 | 5.32 | 5.4 | 700 | 800
2024-12-24 | Y2412840-2 | 8079 | 5.3 | 1252 | 3300 |  | 合格 | 5.31 | 5.4 | 1500 | 1200
2024-12-24 | Y2412511 | 1100-4 | 13 | 1350 | 5706 |  | 合格 | 13.06 | [5 empty] | 油斑重 版型差 9#轧机南 12/21
2024-12-24 | Y2412512 | 1100-4 | 13 | 1350 | 5700 |  | 合格 | 13.05 | [5 empty] | 油斑重 12/21
2024-12-24 | Y2412406-1 | 1100-4 | 12 | 1350 | 7596 |  | 合格 | 11.9 | [5 empty] | 来料油斑重，整幅张力线重 22E
2024-12-25 | Y2412510-21 | 1100-4 | 13 | 1350 | 5700 |  | 不合格 | 13.1 |  |  |  | 中间位置来料横纹两条 L1600
2024-12-25 | Y2412818 | 1100 | 13 | 1350 | 2410 |  | 不合格 | 13.1 |  |  |  | 上Q470亮线 |  | 亮线退 12/23
2024-12-25 | Y2412913 | 1100 | 13 | 1500 | 10020 |  | 合格 | 13.1
2024-12-25 | Y2412945 | 1100 | 13 | 1490 | 3459 |  | 合格 | 13 | [5 empty] | 反开卷张力异常 退8号机 12/25
2024-12-25 | Y2412883 | 1070 | 13 | 1570 | 4670 |  | 合格 | 13.05 |  |  |  | Q侧边部带油
2024-12-25 | Y2412984 | 1100 | 13 | 1440 | 10360 |  | 合格 | 13 |  |  |  | 轻微白条
2024-12-25 | Y2412631-2 | 8079 | 7 | 1409 | 720 |  | 合格 | 7.1 | 7.13 | 50 | 30
2024-12-25 | Y2412631-1 | 8079 | 7 | 1409 | 2660 |  | 不合格 | 7.02 | 7.05 | 50 | 30 | Q100-500 来料多个 S0.1 辊印未透印过
2024-12-25 | Y2412805-1 | 8079 | 5.3 | 1252 | 2360 |  | 合格 | 5.27 | 5.34 | 2300 | 1800
2024-12-25 | Y2412805-2 | 8079 | 5.3 | 1252 | 6330 |  | 合格 | 5.24 | 5.36 | 1800 | 2100
2024-12-25 | Y2412744 | 8079 | 6 | 1252 | 9260 |  | 合格 | 6.02 | 5.95 | 600 | 600
2024-12-25 | Y2412604-2 | 8079 | 5.8 | 1612 | 7720 |  | 不合格 | 5.8 | 5.9 | 1200 | 900 | Q550来料辊印印过 S1.0
2024-12-25 | Y2412775 | 8079 | 6 | 1252 | 8620 |  | 合格 | 6.03 | 6.1 | 500 | 600
2024-12-25 | Y2412625-21 | 1235D | 8 | 1100 | 220 |  | 不合格 | 8.2 |  |  |  | 中间压靠印 Q测100mm 辊印透S0.2
2024-12-25 | Y2412947 | 1100 | 13 | 1490 | 10840 |  | 不合格 | 13 |  |  |  | Q545上表面亮线
2024-12-25 | Y2412985 | 1100 | 13 | 1440 | 10500 |  | 合格 | 13.1
2024-12-25 | Y2412849-1 | 1100 | 13 | 1595 | 3510 |  | 合格 | 13 | [5 empty] | 油斑重 08E 12/22
2024-12-25 | Y2412849-2 | 1100 | 13 | 1595 | 4190 |  | 合格 | 13 | [5 empty] | 油斑重 13F 12/22
2024-12-26 | Y2412948 | 1100 | 13 | 1490 | 560 |  | 合格 | 12.95
2024-12-26 | Y2412981 | 1100 | 13 | 1440 | 8940 |  | 合格 | 13.1
2024-12-26 | Y2412986 | 1100 | 13 | 1440 | 5500 |  | 合格 | 13.1
2024-12-26 | Y2412987 | 1100 | 13 | 1440 | 10390 |  | 合格 | 13.15
2024-12-26 | Y2412857 | 1235D-1 | 10 | 1350 | 4030
2024-12-26 | Y24111051-1 | 8079 | 5.8 | 1531 | 7160 |  | 合格 | 5.75 | 5.92 | 180 | 200 |  |  | 来料闪皱退 13E 12/22
2024-12-26 | Y2412705 | 8079 | 6 | 1252 | 789 |  | 不合格 | 6 | 6.08 | 200 | 300 | C254mm L:2860MM 来料辊印透 | 辊印切除
2024-12-26 | Y2410759 | 1070 | 6.8 | 1489 | 2550 |  | 合格 | 6.82 | 6.81 | 300 | 600 | 断头上中间C侧肋部 打折印重 | 电改制，二期轧制
2024-12-26 | Y2410759-2 | 1070 | 6.8 | 1489 | 5620 |  | 合格 | 6.75 | 6.92 | 10 | 20 | 上Q559 辊印印过未透 S0.05 L:982 | 电改制，二期轧制
2024-12-26 | Y2412737 | 8079 | 9 | 1362 | 9900 |  | 合格 | 8.95 | 9.03 | 20 | 20
2024-12-26 | Y2412805-3 | 8079 | 6 | 1252 | 380 |  | 不合格 | 6.21 | 6.19 | 1000 | 600
2024-12-26 | Y2412691 | 8079 | 7 | 1592 | 4650 |  | 合格 | 7.06 | 7.15 | 40 | 50
2024-12-26 | Y2412607-1 | 8079 | 5.3 | 1542 | 2170 |  | 不合格 | 5.48 | 5.23 | 1900 | 2000 | 红线下改轧7 上Q219线性胶辊印 Q203 来料辊印上张透下张印过 S0.2 L:2215MM
2024-12-26 | Y2412607-2 | 8079 | 5.3 | 1542 | 7040 |  | 不合格 | 5.29 | 5.31 | 2000 | 1800 | 底部两条红线处闪筋 上张透 下张印过 S0.2
2024-12-26 | Y2412607-3 | 8079 | 5.3 | 1542 | 1180 |  | 不合格 | 5.32 | 5.32 | 1800 | 1800 | 上张透 下张印过 S0.2
2024-12-26 | Y2412607-4 | 8079 | 7 | 1542 | 740 |  | 合格 | 7.03 | 7.11 | 80 | 80
2024-12-26 | Y24111051-2 | 8079 | 7 | 1531 | 2100 |  | 合格 | 7.02 | 7.1 | 80 | 80
2024-12-26 | Y2412736-1 | 8079 | 5.3 | 1412 | 4000 |  | 合格 | 5.34 | 5.44 | 1600 | 1200
2024-12-26 | Y2412736-3 | 8079 | 5.3 | 1412 | 2350 |  | 合格 | 5.34 | 5.45 | 800 | 1000
2024-12-26 | Y2412836 | 8079 | 5.8 | 1412 | 10300 |  | 合格 | 5.8 | 5.8 | 600 | 600
2024-12-26 | Y2412988 | 1100 | 13 | 1440 | 10140 |  | 合格 | 13
2024-12-26 | Y2412982 | 1100 | 13 | 1440 | 10650 |  | 合格 | 13.1 |  |  |  | 间断性白条
2024-12-18 | Y2412602-2 | 8079 | 7 | 1612 | 1350 |  | 合格 | 7.2 | 7.14 | 70 | 80
2024-12-27 | Y2412804-2 | 8079 | 5.3 | 1252 | 1200 |  | 不合格 | 5.29 | 5.31 | 4000 | 3800 |  |  | 针孔超 18D 12/24
2024-12-27 | Y2412736-4 | 8079 | 7 | 1412 | 1850 |  | 合格 | 7.05 | 7.1 | 40 | 50
2024-12-27 | Y2412569-2 | 8079 | 7 | 1312 | 1000 |  | 合格 | 7.08 | 7.1 | 60 | 70
2024-12-27 | Y2412699-2 | 8079 | 6.3 | 1702 | 960 |  | 合格 | 6.31 | 6.27 | 600 | 600
2024-12-27 | Y2412699-3 | 8079 | 6.3 | 1702 | 2700 |  | 合格 | 6.17 | 6.3 | 600 | 600
2024-12-27 | Y2412699-4 | 8079 | 6.3 | 1702 | 2480
2024-12-27 | Y2412837 | 8079 | 5.8 | 1412 | 10035 |  | 合格 | 5.8 | 5.8 | 400 | 400
2024-12-27 | Y2412896-1 | 8079 | 5.8 | 1412 | 6100 |  | 不合格 |  |  |  |  | 上Q500 225 亮线
2024-12-27 | Y2412896-2 | 8079 | 5.8 | 1412 | 859 |  | 合格 | 6.02 | 5.95 | 700 | 600
2024-12-27 | Y2412897 | 8079 | 5.8 | 1412 | 10450 |  | 合格 | 5.9 | 5.85 | 600 | 500
2024-12-27 | Y2412841 | 8079 | 6 | 1252 | 9420 |  | 合格 | 6.03 | 5.99 | 600 | 600
2024-12-27 | Y2412844 | 8079 | 6 | 1252 | 7750 |  | 合格 | 6.03 | 6.05 | 300 | 300
2024-12-27 | Y2412774-1 | 8079 | 6 | 1252 | 2920 |  | 不合格 | 5.98 | 6.3 | 300 | 300 | 上C445亮线
2024-12-27 | Y2412690 | 8079 | 7 | 1592 | 5550 |  | 合格 | 7.08 | 7.05 | 80 | 80
2024-12-27 | Y2412800-2 | 8079 | 5.3 | 1542 | 640 |  | 合格 | 5.28 | 5.42 | 1000 | 1100 | 头部改轧6
2024-12-27 | Y2412774-2 | 8079 | 7 | 1252 | 380 |  | 不合格 | 7.02 | 7.1 | 70 | 70 | 上C445亮线
2024-12-27 | Y2412845-1 | 8079 | 6 | 1252 | 4400 |  | 合格 | 6.02 | 6.07 | 300 | 300
2024-12-27 | Y24121040 | 1100 | 13 | 1280 | 9350 |  | 合格 | 13.1
2024-12-27 | H2412760 | 8079 | 8 | 1092 | 7310 |  | 合格 | 7.98 | 8.03 | 20 | 20
2024-12-27 | H2412759-1 | 8079 | 8 | 1092 | 3810 |  | 合格 | 8.11 | 8.03 | 10 | 10
2024-12-27 | Y2412983 | 1100 | 13 | 1440 | 7470 |  | 合格 | 12.9
2024-12-27 | Y2412943 | 1235D | 13 | 1700 | 11060 |  | 合格 | 13
2024-12-27 | Y2412944 | 1235D | 13 | 1700 | 10920 |  | 不合格 | 12.95 |  |  |  | C下695 轻亮线
2024-12-27 | Y2412840-3 | 8079 | 6 | 1252 | 1000 |  | 不合格 | 6.12 | 6.03 | 2600 | 300 | 上Q30线性针孔 | 未找到
2024-12-27 | Y2412946 | 1100 | 13 | 1490 | 6770 |  | 合格 | 13.1 |  |  |  | 可切精切 |  | 来料起皱 22E 12/25
2024-12-27 | Y2412975 | 1235D | 13 | 1700 | 11660 |  | 合格 | 13
2024-12-27 | Y2412974-2 | 1235D | 13 | 1700 | 5180 |  | 合格 | 13.15
2024-12-28 | Y2412852 | 1070 | 13 | 1570 | 9353 |  | 合格 | 13.05 |  |  |  | 可切精切 |  | 来料凹棱 06E 12/21
2024-12-28 | Y2412711 | 1100 | 13 | 1595 | 7203 |  | 合格 | 13.25 |  |  |  | 可切精切 |  | 来料纵向针孔密集 15E 12/22
2024-12-28 | Y2412681 | 1100 | 13 | 1595 | 8070 |  | 不合格 | 12.95 |  |  |  | Q20亮线 Q450白条 |  | 来料多道白条 亮线退8#分切鞍座 12/17
2024-12-28 | Y2412444-1 | 1100 | 13 | 1599 | 1150 |  | 合格 | 12.9
2024-12-28 | Y24121035-1 | 1070 | 13 | 1570 | 1730 |  | 不合格 | 13.05 |  |  |  | C322辊印 印过 S0.2
2024-12-28 | Y24121035-2 | 1070 | 13 | 1570 | 1580 |  | 合格 | 13.1
2024-12-28 | Y24121035-3 | 1070 | 13 | 1570 | 3590 |  | 合格 | 13.02
2024-12-28 | Y24121037 | 1070 | 13 | 1570 | 11330 |  | 合格 | 13
2024-12-28 | Y2412974-1 | 1235D | 13 | 1700 | 6780 |  | 不合格 | 13.1 |  |  |  | C825 Q 425来料辊印 S0.3 L1502
2024-12-28 | Y2412881 | 1070 | 13 | 1570 | 11110 |  | 合格 | 12.9 |  |  |  | 130000-160000米来料整幅条纹
2024-12-28 | Y2412969-2 | 8079 | 6.3 | 1332 | 7160 |  | 合格 | 6.3 | 6.32 | 400 | 500
2024-12-28 | Y2412845-2 | 8079 | 6 | 1252 | 4750 |  | 合格 | 6.01 | 5.99 | 600 | 600
2024-12-28 | Y2412809 | 8079 | 8 | 1202 | 2300 |  |  | 8.1 | 8.1 | 20 | 30
2024-12-28 | Y2412808 | 8079 | 8 | 1202 | 8790 |  | 合格 | 7.94 | 8.08 | 50 | 30
2024-12-28 | H2412759-2 | 8079 | 8 | 1092 | 4950 |  | 合格 | 8.11 | 8.13 | 20 | 20
2024-12-28 | H2412761 | 8079 | 8 | 1092 | 6130 |  | 合格 | 8.15 | 8.11 | 20 | 30
2024-12-28 | Y2411553 | 8079 | 6 | 1202 | 5490 |  | 合格 | 6.19 | 6.11 | 600 | 500 | 无订单处理 |  | 来料直棱重 04E 11/15
2024-12-28 | Y2412804-1 | 8079 | 5.3 | 1252 | 324 |  | 不合格 | 5.35 | 5.4 | 4000 | 4000 | 红线下改轧6 16000 |  | 针孔满天星 06G 12/24
2024-12-28 | Y2412800-1 | 8079 | 5.3 | 1542 | 2280 |  | 合格 | 5.29 | 5.45 | 900 | 1000 | 红线下改轧6 16000
2024-12-28 | Y2412842 | 8079 | 6 | 1252 | 2400 |  | 合格 | 5.93 | 5.96 | 600 | 600
2024-12-28 | Y2412843 | 8079 | 6 | 1252 | 9390 |  | 合格 | 6 | 5.9 | 400 | 400 | Q上420亮线 Q7cm 区域下张边密集针孔
2024-12-28 | Y2412936-1 | 8079 | 6 | 1332 | 6870 |  | 合格 | 6.08 | 6.12 | 1000 | 1200
2024-12-28 | Y24121070-1 | 1070 | 13 | 1570 | 1800 |  | 合格 | 13.1
2024-12-28 | Y2412902 | 8079 | 6 | 1252 | 9240 |  | 合格 | 5.85 | 6.03 | 500 | 600
2024-12-28 | Y2412918 | 1235D | 13 | 1700 | 12070 |  | 合格 | 12.9
2024-12-29 | Y2412886-2 | 1100 | 13 | 1350 | 1640 |  | 合格 | 13.05
2024-12-29 | Y2412818-2 | 1100 | 13 | 1350 | 3720 |  | 合格 | 13.15
2024-12-29 | Y2412886-1 | 1100 | 13 | 1350 | 5058 |  | 合格 | 13 |  |  |  | 拉去退火
2024-12-29 | Y2412949-1 | 1100 | 13 | 1350 | 3037 |  | 合格 | 13
2024-12-29 | Y24121011 | 1070 | 13 | 1570 | 11380 |  | 合格 | 13.1
2024-12-29 | Y24121070-2 | 1070 | 13 | 1570 | 4100 |  | 合格 | 13.1
2024-12-29 | Y2412919 | 1235D | 13 | 1700 | 1980 |  | 不合格 | 13 |  |  |  | Q636 L955 接班辊印 S.02未印过
2024-12-29 | Y2412861 | 1100 | 13 | 1595 | 9210 |  | 合格 | 13 | [5 empty] | 凹棱印退 6北 12/25
2024-12-29 | Y2412936-2 | 8079 | 6 | 1332 | 1390 |  | 合格 | 6.1 | 6.02 | 1000 | 800
2024-12-29 | Y2412937 | 8079 | 6 | 1332 | 9900 |  | 合格 | 6.05 | 6.01 | 1000 | 700
2024-12-29 | Y2412969 | 8079 | 6.3 | 1332 | 2650 |  | 不合格 | 6.22 | 6.19 | 600 | 600 | C484mm 辊印透 S0.2
2024-12-29 | Y2412970 | 8079 | 6.3 | 1332 | 1040 |  | 合格 | 6.25 | 6.33 | 200 | 200
2024-12-29 | Y2412770 | 8079 | 6.1 | 1332 | 9730 |  | 合格 | 6.05 | 6.1 | 200 | 300
2024-12-29 | Y2412940 | 8079 | 6.3 | 1162 | 8430 |  | 合格 | 6.32 | 6.21 | 600 | 600 | 针孔偏上线
2024-12-29 | Y2412901 | 8079 | 6 | 1252 | 9350 |  | 合格 | 6.08 |  | 400
2024-12-29 | Y2412872 | 8079 | 6.3 | 1202 | 8760 |  | 合格 | 6.3 |  | 400
2024-12-29 | Y2412873 | 8079 | 6.3 | 1202 | 7050 |  | 合格 | 6.3 | 6.4 | 60 | 70
2024-12-29 | Y2412625-23 | 1235D | 8 | 1100 | 1200 |  | 合格 | 8.1
2024-12-29 | A2412958-1 | 1100 | 12 | 1660 | 3070 |  | 合格 | 12.01
2024-12-29 | Y2412915 | 1100 | 13 | 1350 | 9910 |  | 合格 | 13.1
2024-12-30 | Y24121031-2 | 8079 | 6 | 1252 | 3260 |  | 合格 | 6.02 | 6.07 | 300 | 300
2024-12-30 | Y24121030-2 | 8079 | 6 | 1252 | 2790 |  | 合格 | 5.85 | 6.1 | 300 | 400
2024-12-30 | Y24121004 | 8079 | 6.3 | 1312 | 2700 |  | 不合格 | 6.21 | 6.14 | 400 | 800 | 上C517 白色辊印 印过 S0.1 断头以下上C487 辊印 S0.1 下C线性针孔
2024-12-30 | Y2412900-22 | 8079 | 7 | 1252 | 790 |  | 合格 | 7 | 7.01 | 40 | 30
2024-12-30 | Y2412951 | 1100 | 12 | 1350 | 9750 |  | 合格 | 12.05 |  |  |  | C400-700条纹
2024-12-30 | A2412958-2 | 1100 | 12 | 1660 | 2820 |  | 合格 | 12.1
2024-12-30 | Y24121049-1 | 1235D-1 | 10 | 1350 | 4250 |  | 合格 | 10.1
2024-12-30 | Y2412813-2 | 1070 | 13 | 1570 | 1640 |  | 合格 | 13
2024-12-30 | Y2412887 | 1100 | 12 | 1350 | 3629 |  | 合格 | 11.95
2024-12-30 | Y2412916 | 1100 | 12 | 1350 | 6790 |  | 合格 | 12.01
2024-12-30 | Y2412950 | 1100 | 12 | 1350 | 9750 |  | 合格 | 12.1
2024-12-30 | Y24121072 | 1070 | 13 | 1570 | 9610 |  | 合格 | 13.2
2024-12-30 | Y24121033 | 1235D | 13 | 1700 | 12030 |  | 合格 | 13.02
2024-12-30 | Y2412929-2 | 8079 | 7 | 1682 | 5750 |  | 合格 | 7.1 | 6.97 | 60 | 60
2024-12-30 | Y2412929-1 | 8079 | 7 | 1682 | 6320 |  | 不合格 | 6.93 | 6.95 | 80 | 80 | 上表Q640 S1.0 印过未透
2024-12-30 | Y2412903 | 8079 | 6 | 1252 | 3900 |  | 合格 | 6.01 | 5.92 | 600 | 600
2024-12-30 | Y2412904 | 8079 | 6 | 1252 | 1020 |  | 合格 | 6.08 | 6.1 | 400 | 400
2024-12-30 | Y2412900-21 | 8079 | 6 | 1252 | 5900 |  | 合格 | 6.02 | 6.1 | 500 | 400
2024-12-30 | Y24121028-1 | 8079 | 6 | 1252 | 7140 |  | 合格 | 6.02 | 6.03 | 600 | 600
2024-12-30 | Y24121028-2 | 8079 | 6 | 1252 | 2230 |  | 合格 | 5.83 | 5.92 | 400 | 500 | 边部空洞多
2024-12-30 | Y24121029 | 8079 | 6 | 1252 | 9120 |  | 合格 | 6.12 | 6.07 | 600 | 600 | C侧边部11mm 轻微色差
2024-12-30 | Y24121001 | 8079 | 5.8 | 1492 | 830 |  | 合格 | 5.7 | 5.77 | 400 | 500 | 断头下 C160mm 辊印未透S0.2 L:1203mm 16000米
2024-12-30 | Y24121049-2 | 1235D-1 | 10 | 1350 | 3520 |  | 合格 | 10
2024-12-31 | Y24121010 | 1070 | 13 | 1570 | 4850 |  | 不合格 | 13 |  |  |  | Q上575亮线 |  | 油斑重退 19E 12/28 | 限速200m/min
2024-12-31 | A2412956 | 1100 | 12 | 1660 | 5466 |  | 合格 | 12.05 | [5 empty] | 油斑整幅重 12/29
2024-12-31 | Y24121006-3 | 1235D | 13 | 1700 | 6500 |  | 合格 | 13.01
2024-12-31 | Y24121075 | 1070 | 13 | 1570 | 11470 |  | 合格 | 12.9
2024-12-31 | Y24121106-1 | 1070 | 13 | 1570 | 4110 |  | 合格 | 13
2024-12-31 | Y24121106-2 | 1070 | 13 | 1570 | 6660 |  | 合格 | 13
2024-12-31 | Y24121034 | 1235D | 13 | 1700 | 6721 |  | 合格 | 13.05 |  |  |  | 直接排 |  | 整幅油斑退8#料架 12/30
2024-12-31 | Y2412365 | 8079 | 6.1 | 1312 | 8460 |  | 不合格 | 6.12 | 6.14 | 300 | 500 | 上Q613 辊印透 S0.05
2024-12-31 | Y24121030-1 | 8079 | 6 | 1252 | 1880 |  | 合格 | 5.9 | 6.1 | 300 | 400
2024-12-31 | Y24121031-1 | 8079 | 6 | 1252 | 6150 |  | 不合格 | 5.95 | 6.07 | 300 | 2000 | 下张针孔超
2024-12-31 | Y2412801-1 | 8079 | 5.8 | 1512 | 5360 |  | 合格 | 5.81 | 5.92 | 300 | 600
2024-12-31 | Y24121073-2 | 1070 | 13 | 1570 | 2600 |  | 合格 | 12.9
2024-12-31 | Y24121107 | 1070 | 13 | 1570 | 11540 |  | 合格 | 13
2024-12-31 | Y2412977 | 1235D | 13 | 1700 | 11870 |  | 不合格 | 12.95 |  |  |  | C252来料辊印 印过 S0.2
2024-12-29 | Y24121049 | 1235D-1 | 10 | 1350 | 1600
2024-12-24 | Y2412885 | 1070 | 13 | 1570 | 11000 |  | 合格 | 13.1
2025-01-01 | Y24121111 | 1100 | 13 | 1350 | 3153 |  | 合格 | 13.1 | [5 empty] | 整幅油斑 退9#分切后 12/30
2025-01-01 | Y24121108 | 1070 | 13 | 1570 | 8010 |  | 合格 | 13 | [5 empty] | 针孔超 9#地面 12/31
2025-01-01 | Y24121109 | 1070 | 13 | 1570 | 8647 |  | 不合格 | 13.1 |  |  |  | C300辊印未透印过 S0.01 L:980 |  | 针孔超 8#料架 12/31
2025-01-01 | Y24121043 | 1100 | 13 | 1280 | 5740 |  | 合格 | 13.03 |  |  |  | 来料多条条纹 |  | 油斑密集 09E
2025-01-01 | Y24121042 | 1100 | 13 | 1280 | 1575 |  | 合格 | 13.06 | [5 empty] | 油斑密集 9#轧机南
2025-01-01 | Y24121140 | 1070 | 13 | 1570 | 10950 |  | 不合格 | 13 |  |  |  | C8cm 辊印未透 印过 S0.3
2025-01-01 | Y24121142-2 | 1070 | 13 | 1570 | 3660 |  | 合格 | 13
2025-01-01 | Y24121062 | 8079 | 6.3 | 1252 | 9290 |  | 合格 | 6.32 | 6.3 | 600 | 600
2025-01-01 | Y2412976 | 1235D | 13 | 1700 | 8530 |  | 合格 | 13.05
2025-01-01 | Y2412976-2 | 1235D | 13 | 1700 | 3340 |  | 合格 | 13.1
2025-01-01 | Y24121139-1 | 1070 | 13 | 1570 | 2820 |  | 合格 | 13.1
2025-01-01 | Y24121139-2 | 1070 | 13 | 1570 | 8075 |  | 合格 | 13.1
2025-01-01 | Y24121006-1 | 1235D | 13 | 1700 | 3300 |  | 不合格 | 13.07 |  |  |  | C945白色辊印印过 S2 C520辊印印过 S0.1
2025-01-01 | Y24121006-2 | 1235D | 13 | 1700 | 2000 |  | 不合格 | 13.1 |  |  |  | C945白色辊印印过 S2 C520辊印印过 S0.1
2025-01-01 | Y24121104 | 1235D | 13 | 1700 | 10570 |  | 不合格 | 13 |  |  |  | 来料辊印 Q570 S0.3
2025-01-01 | Y24121105 | 1235D | 13 | 1700 | 10500 |  | 不合格 | 13.1 |  |  |  | C362 辊印 S0.2 印过
2025-01-01 | Y2412693-1 | 1235 | 7 | 1592 | 870 |  | 合格 | 7.01 | 7.05 | 70 | 60
2025-01-01 | Y2412693-2 | 1235 | 7 | 1592 | 4600 |  | 合格 | 7.13 | 7.17 | 70 | 40
2025-01-01 | Y2412800-3 | 8079 | 5.3 | 1542 | 2000 |  | 合格 | 5.4 | 5.3 | 1800 | 2000
2025-01-01 | Y2412869 | 8079 | 5.3 | 1272 | 9500 |  | 合格 | 5.32 | 5.41 | 300 | 800
2025-01-01 | Y24121000-1 | 8079 | 5.8 | 1492 | 860 |  | 合格 | 5.87 | 5.95 | 300 | 300 |  |  | 无料搭配
2025-01-01 | Y24121002 | 8079 | 6.3 | 1312 | 2070 |  | 不合格 | 6.15 | 6.21 | 300 | 800 | 下C线性针孔 |  | 针孔超
2025-01-01 | Y24121003 | 8079 | 6.3 | 1312 | 2030 |  | 合格 | 6.15 | 6.23 | 80 | 110 |  |  | 针孔超
2025-01-01 | Y24121032 | 8079 | 6.3 | 1252 | 560 |  | 不合格 | 6.25 | 6.4 | 300 | 900 | 单张线性针孔超
2025-01-01 | Y2412801-2 | 8079 | 5.8 | 1512 | 930 |  | 合格 | 5.82 | 5.78 | 600 | 600 |  |  | 不足一车
2025-01-01 | Y2412905-1 | 8079 | 6 | 1202 | 4000 |  | 不合格 | 5.96 | 6.09 | 1000 | 600 | 上C533来料辊印印过 S0.1
2025-01-02 | Y24121007-2 | 1235D | 13 | 1700 | 4080 |  | 合格 | 13 | [5 empty] | 整幅油斑重 03E12/31
2025-01-02 | Y2412949-2 | 1100 | 13 | 1350 | 2410 |  | 合格 | 12.9 | [5 empty] | 油斑整幅重 12/29
2025-01-02 | Y24121041 | 1100 | 13 | 1280 | 624 |  | 合格 | 13.1 | [5 empty] | 油斑重 04D 12/27
2025-01-02 | Y2412800-4 | 8079 | 5.3 | 1542 | 660 |  | 合格 | 5.26 | 5.31 | 1800 | 2500
2025-01-02 | Y24121094-1 | 8079 | 5.8 | 1562 | 1120 |  | 不合格 | 5.7 | 5.77 | 400 | 300 | Q347 辊印 T0.3 大约一顿
2025-01-02 | Y24121094-2 | 8079 | 5.8 | 1562 | 1630 |  | 合格 | 5.84 | 5.82 | 400 | 300
2025-01-02 | Y24121064-1 | 8079 | 6 | 1202 | 1870 |  | 不合格 | 6.02 | 6.1 | 300 | 200 | Q495来料辊印 S0.2 未透 L:2613
2025-01-02 | Y24121064-2 | 8079 | 6 | 1202 | 2760 |  | 不合格 | 6.1 | 6.12 | 300 | 300 | Q495来料辊印 S0.2 未透 L:2613
2025-01-02 | Y24121065-1 | 8079 | 6 | 1202 | 1300 |  | 不合格 | 6.01 | 6.05 | 400 | 300 | Q495来料辊印 S0.2 未透 L:2613
2025-01-02 | Y24121112 | 1100 | 13 | 1350 | 9000 |  | 合格 | 13.1
2025-01-02 | Y2412394-42 | 1235D | 8 | 1100 | 350 |  | 合格 | 8
2025-01-02 | Y2412582-2 | 1235D | 8 | 1100 | 1560 |  | 合格 | 8.1
2025-01-02 | Y2412394-41 | 1235D | 8 | 1100 | 2200 |  | 合格 | 8.1
2025-01-02 | Y24121141 | 1070 | 13 | 1570 | 1070 |  | 合格 | 13.1
2025-01-02 | Y24121142-1 | 1070 | 13 | 1570 | 5738 |  | 合格 | 13
2025-01-02 | Y24121066 | 8079 | 6.3 | 1162 | 6130 |  | 合格 | 6.2 | 6.34 | 500 | 600
2025-01-02 | Y24121068 | 8079 | 6.3 | 1162 | 8590 |  | 合格 | 6.38 | 6.47 | 600 | 600
2025-01-02 | Y24121095-1 | 8079 | 5.3 | 1512 | 4890 |  | 合格 | 5.3 | 5.4 | 1700 | 1800
2025-01-02 | Y24121204 | 1070 | 13 | 1570 | 11050 |  | 合格 | 13
2025-01-02 | Y24121205 | 1070 | 13 | 1570 | 7950 |  | 不合格 | 13 |  |  |  | Q上33cm C127 来料连续划伤未透
2025-01-02 | Y24121206 | 1070 | 13 | 1570 | 11650 |  |  | 13.2 |  |  |  | C
2025-01-02 | Y24121235 | 1070 | 13 | 1570 | 11450 |  | 合格 | 13.1
2025-01-03 | Y24121238 | 1070 | 13 | 1570 | 8980 |  | 合格 | 13.1
2025-01-03 | Y2412905-2 | 8079 | 6 | 1202 | 5990 |  | 不合格 | 5.98 | 5.93 | 900 | 600 | C531 辊印透 S0.2
2025-01-03 | Y24121236 | 1070 | 13 | 1570 | 9120 |  | 合格 | 13
2025-01-03 | Y24121234-1 | 1070 | 13 | 1570 | 5480 |  | 不合格 | 13 |  |  |  | C445 来料辊印S0.2 L:1820
2025-01-03 | Y2412582-2 | 1235D | 8 | 1100 | 320 |  | 合格 | 8.2
2025-01-03 | Y24121146 | 1100 | 12 | 1280 | 9000 |  | 合格 | 12.1
2025-01-03 | Y2412763 | 1070 | 13 | 1570 | 11520 |  | 不合格 | 13 |  |  |  | Q720 s0.2 L1560 来料辊印
2025-01-03 | Y24121207 | 1070 | 13 | 1570 | 9887 |  | 合格 | 12.9
2025-01-03 | Y24121110 | 1070 | 13 | 1470 | 10180 |  | 合格 | 13 |  |  |  | 来料间断性白条重 Q850 Q500
2025-01-03 | Y2412798-1 | 8079 | 5.3 | 1542 | 1860 |  | 不合格 | 5.21 | 5.31 | 1800 | 1300 | 红线下改轧两车7μ32000米 Q655mm胶辊印印过 S0.1 |  | 底部为7μ
2025-01-03 | Y2412798-2 | 8079 | 5.3 | 1542 | 3930 |  | 不合格 | 5.23 | 5.34 | 1800 | 3500 | 针孔超
2025-01-03 | Y24121063 | 8079 | 6.3 | 1252 | 3456 |  | 不合格 | 6.35 | 6.32 | 600 | 600 | C59mm Q213mm 来料辊印透 S0.3
2025-01-03 | W2407851-2 | 8079 | 6 | 1252 | 2010 |  | 合格 | 6.1 | 6.1 | 400 | 400
2025-01-03 | W2407852-1 | 8079 | 6 | 1252 | 3560 |  | 合格 | 6 | 6.1 | 500 | 460
2025-01-03 | Y24121067 | 8079 | 6.3 | 1162 | 8260 |  | 合格 | 6.22 | 6.34 | 500 | 600
2025-01-03 | Y24121101-1 | 8079 | 5.3 | 1252 | 7510 |  | 合格 | 5.39 | 5.35 | 2000 | 1200
2025-01-03 | Y2412999 | 8079 | 5.8 | 1682 | 1025 |  | 合格 | 5.75 | 5.77 | 500 | 400 |  |  | 不足一车
2025-01-03 | Y2412802-1 | 8079 | 5.8 | 1512 | 1660 |  | 合格 | 6.08 | 6.05 | 600 | 600 |  |  | 剩余6.3
2025-01-03 | Y2412802-2 | 8079 | 5.8 | 1512 | 2100 |  | 不合格 | 5.93 | 5.78 | 1000 | 900 | 两肋部线控
2025-01-04 | Y24121240 | 1100 | 13 | 1440 | 10610 |  | 合格 | 13.1
2025-01-04 | Y24121241 | 1100 | 13 | 1440 | 10600 |  | 合格 | 13.1
2025-01-04 | Y24121234-2 | 1070 | 13 | 1570 | 5960 |  | 合格 | 13.1
2025-01-04 | Y24121203 | 1100 | 13 | 1595 | 11780 |  | 合格 | 13.1
2025-01-04 | Y24121210-1 | 1070 | 13 | 1470 | 7440 |  | 不合格 | 13.1 |  |  |  | C675辊印 S0.2 Q540来料白条
2025-01-04 | Y24121000-2 | 8079 | 5.8 | 1492 | 7990 |  | 合格 | 5.77 | 5.81 | 600 | 600
2025-01-04 | Y24121098-1 | 8079 | 5.8 | 1412 | 7500 |  | 合格 | 5.65 | 600 | 400
2025-01-04 | Y24121166 | 8079 | 6 | 1272 | 9390 |  | 合格 | 6.03 | 6.03 | 400 | 500
2025-01-04 | Y24121167-1 | 8079 | 6 | 1272 | 8150 |  | 合格 | 5.95 | 5.93 | 300 | 300
2025-01-04 | Y24121167-2 | 8079 | 6 | 1272 | 1060 |  | 合格 | 5.95 | 6 | 300 | 300
2025-01-04 | Y24121058 | 8079 | 5.8 | 1612 | 5300 |  | 合格 | 5.71 | 5.72 | 200 | 100
2025-01-04 | Y2412699-4 | 8079 | 7 | 1699 | 840 |  | 合格 | 7.2 | 7.25 | 80 | 80 | Q142mm S1.0 未透印过
2025-01-04 | Y2412699-5 | 8079 | 7 | 1699 | 1200 |  | 合格 | 6.93 | 6.88 | 80 | 80
2025-01-04 | Y24121094-3 | 8079 | 6.3 | 1562 | 2900 |  | 合格 | 6.2 | 6.3 | 300 | 200
2025-01-04 | Y24121162-1 | 8079 | 5.8 | 1492 | 880 |  | 合格 | 5.7 | 5.8 | 500 | 400
2025-01-04 | Y24121162-2 | 8079 | 5.8 | 1492 | 2540 |  | 合格 | 5.71 | 5.92 | 300 | 300
2025-01-04 | Y24121099-1 | 8079 | 5.8 | 1412 | 2460 |  | 不合格 | 5.87 | 5.96 | 400 | 500 | C302辊印 S0.08 印过透
2025-01-04 | Y24121099-2 | 8079 | 5.8 | 1412 | 2200 |  | 合格 | 5.83 | 5.79 | 500 | 500
2025-01-04 | Y24121124-1 | 1235D | 8 | 1100 | 800 |  | 不合格 | 8.15 |  |  |  | 中间起棱
2025-01-04 | Y24121124-12 | 1235D | 8 | 1100 | 810 |  | 合格 | 8.2
2025-01-04 | Y24121242 | 1100 | 13 | 1440 | 10670 |  | 合格 | 13.1 |  |  |  | 来料Q485mm 白条
2025-01-04 | Y24121078 | 1100 | 13 | 1280 | 5600 |  | 合格 | 13 | [5 empty] | 油斑重 13G12/31
2025-01-04 | Y2411764 | 1100 | 12 | 1280 | 2435 |  | 合格 | 11.9 |  |  |  | 退火后切标兵 |  | 油斑重 退 01B 11/30
2025-01-03 | Y24121137-1 | 1100 | 13 | 1595 | 620 |  | 不合格 | 13 |  |  | 优箔 | Q70mm 辊印
2024-12-28 | A2412955 | 1100 | 12 | 1660 | 612 |  | 合格 | 11.9 | [5 empty] | 整幅油斑 16G 12/28 | 不足一车打底箭头 9#南地12/31
2025-01-05 | Y24121233-1 | 1060 | 13 | 1680 | 4700 |  | 不合格 | 13 |  |  |  | 无规则孔洞 C80mm 78mm 来料辊印透亮两个 Q615 S0.3
2025-01-05 | Y24121237 | 1070 | 13 | 1570 | 11340 |  | 合格 | 12.98 |  |  |  | C558 Q448 来料白条
2025-01-05 | Y24121246 | 1100 | 12 | 1280 | 1767 |  | 合格 | 11.9
2025-01-05 | Y24121207-1 | 1070 | 13 | 1570 | 1180 |  | 不合格 | 13.07 |  |  |  | C130 来料划伤
2025-01-05 | Y24121012-2 | 1070 | 13 | 1570 | 3130 |  | 合格 | 12.9
2025-01-05 | Y24121239 | 1070 | 13 | 1470 | 10740 |  | 不合格 | 13 |  |  |  | Q360 辊印未透 S0.3 白色
2025-01-05 | Y24121243 | 1100 | 13 | 1440 | 9820 |  | 合格 | 13
2025-01-05 | Y2412692 | 1235 | 7 | 1592 | 5480 |  | 合格 | 7.05 | 7.03 | 80 | 80 |  |  | 下张针孔超12/31
2025-01-05 | Y24121158 | 8079 | 5.8 | 1612 | 11980 |  | 合格 | 5.7 | 5.71 | 500 | 500
2025-01-05 | Y2412799-1 | 8079 | 6.3 | 1542 | 2500 |  | 合格 | 6.42 | 6.25 | 100 | 100
2025-01-05 | Y24121196 | 8079 | 5.3 | 1252 | 4000 |  | 合格 | 5.43 | 5.25 | 1400 | 1100
2025-01-05 | Y24121197-1 | 8079 | 5.3 | 1252 | 400 |  | 合格 | 5.28 | 5.32 | 2000 | 2500
2025-01-05 | Y24121099-3 | 8079 | 5.8 | 1412 | 4570 |  | 合格 | 5.83 | 5.75 | 400 | 500
2025-01-05 | W2407851-1 | 8079 | 6 | 1252 | 530 |  | 合格 | 6.01 | 6.1 | 500 | 400 |  |  | 不足一车
2025-01-05 | W2407852-2 | 8079 | 6 | 1252 | 480 |  | 合格 | 6.1 | 6.04 | 500 | 500
2025-01-05 | Y24121065 | 8079 | 6 | 1202 | 700 |  | 不合格 | 6.05 | 6.03 | 500 | 500 | C70 C449 辊印 S0.1 S0.2 印透 Q496辊印 S0.1 未透
2025-01-05 | Y24121124-12 | 1235D | 8 | 1100 | 560 |  | 不合格 | 8.1 |  |  |  | Q316mm C461直棱
2025-01-05 | Y2412921-13 | 1235D | 8 | 1100 | 680 |  | 不合格 | 8 |  |  |  | 中间直棱
2025-01-05 | Y24121123-11 | 1235D | 8 | 1100 | 390 |  | 合格 | 8.01
2025-01-05 | Y24121123-12 | 1235D | 8 | 1100 | 850 |  | 不合格 | 8.05 |  |  |  | 中间直棱
2025-01-05 | Y24121123-13 | 1235D | 8 | 1100 | 550 |  | 合格 | 8.03
2025-01-05 | Y24121278-1 | 1070 | 13 | 1470 | 3830 |  | 不合格 | 12.8 |  |  |  | Q404辊印未透印过 S0.2
2025-01-05 | Y24121278-2 | 1070 | 13 | 1470 | 6910 |  | 合格 | 13.1
2025-01-06 | Y2412783 | 1100 | 13 | 1440 | 7526 |  | 合格 | 13.1 |  | 16000切精切 |  |  |  | 来料纵向针孔密集 头部松卷 24E 12/20
2025-01-06 | Y2412782 | 1100 | 13 | 1440 | 9084 |  | 不合格 | 13 |  | 16000切精切 |  | Q654 辊印 TS0.1，上C224 上Q583亮线 Q辊印S0.1T |  | 来料辊印透 亮线 8#北地上
2025-01-06 | Y24121279 | 1070 | 13 | 1470 | 6570 |  | 合格 | 13.1 |  |  |  |  | 可切兴恒 | 油斑重退 9#地上 1/5
2025-01-06 | Y24121143 | 1070 | 13 | 1570 | 8260 |  | 合格 | 13.1 |  | 16000切精切 |  |  |  | 针孔密集 1/2 13E
2025-01-06 | Y24121132-1 | 8079 | 6.1 | 1309 | 150 |  | 合格 | 5.96 | 6.03 | 800 | 600
2025-01-06 | Y24121132-2 | 8079 | 6.1 | 1309 | 3970 |  | 合格 | 5.96 | 6.01 | 500 | 400
2025-01-06 | Y24121148-23 | 8079 | 6.1 | 1312 | 1680 |  | 合格 | 6.02 | 6.16 | 300 | 400
2025-01-06 | Y24121148-22 | 8079 | 6.1 | 1312 | 4430
2025-01-06 | Y24121160-2 | 8079 | 5.8 | 1612 | 830 |  | 合格 | 6.88 | 7.04
2025-01-06 | Y24121160-1 | 8079 | 5.8 | 1612 | 6426 |  | 合格 | 5.74 | 5.77 | 200 | 250
2025-01-06 | Y24121131-1 | 8079 | 6.1 | 1312 | 4780 |  | 合格 | 6.03 | 6.12 | 500 | 500
2025-01-06 | Y24121171 | 8079 | 5.8 | 1442 | 10780 |  | 合格 | 5.78 | 5.74 | 300 | 300
2025-01-06 | Y24121161 | 8079 | 5.8 | 1612 | 3260 |  | 合格 | 5.75 | 5.82 | 500 | 400
2025-01-06 | Y24121159 | 8079 | 5.8 | 1612 | 1630 |  | 合格 | 5.81 | 5.82 | 300 | 300 |  |  | 不足一车
2025-01-06 | Y24121170 | 8079 | 5.8 | 1442 | 4950 |  | 合格 | 5.75 | 5.67 | 400 | 400
2025-01-06 | Y24121168 | 8079 | 6.1 | 1272 | 2380 |  | 合格 | 5.95 | 6.04 | 220 | 200
2025-01-06 | Y24121147 | 8079 | 6.1 | 1312 | 9670 |  | 合格 | 6 | 6.17 | 200 | 180
2025-01-06 | Y24121212 | 1070 | 13 | 1470 | 10700 |  | 合格 | 13.1
2025-01-06 | Y24121310 | 1070 | 13 | 1570 | 11530 |  | 合格 | 13.1
2025-01-06 | Y24121313 | 1070 | 13 | 1570 | 11360 |  | 合格 | 12.9
2025-01-06 | Y24121281-2 | 1070 | 13 | 1470 | 3770 |  | 合格 | 13.14
2025-01-06 | Y24121282 | 1070 | 13 | 1470 | 10600 |  | 合格 | 13
2025-01-06 | Y24121211 | 1070 | 13 | 1470 | 10680 |  | 合格 | 13.05 |  |  |  | Q550 白条
2025-01-07 | Y24121130-1 | 8079 | 5.8 | 1492 | 8754 |  | 合格 | 5.84 | 5.71 | 400 | 500
2025-01-07 | Y24121130-2 | 8079 | 5.8 | 1492 | 1360 |  | 合格 | 5.72 | 5.78 | 400 | 400
2025-01-07 | Y24121129-1 | 8079 | 5.8 | 1492 | 8424 |  | 合格 | 5.8 | 5.86 | 300 | 300
2025-01-07 | Y24121174-1 | 8079 | 6.1 | 1332 | 6880 |  | 合格 | 5.95 | 5.97 | 400 | 500 | 来料轻微塔型
2025-01-07 | Y24121174-2 | 8079 | 6.1 | 1332 | 1760 |  | 合格 | 6.1 | 6.12 | 400 | 400
2025-01-07 | Y24121174-3 | 8079 | 6.1 | 1332 | 890 |  | 合格 | 6 | 6.1 | 300 | 300
2025-01-07 | Y24121305-1 | 8079 | 6.1 | 1312 | 1980 |  | 合格 | 6.08 | 6.05 | 600 | 600
2025-01-07 | Y2412870 | 8079 | 5.3 | 1272 | 1660 |  | 合格 | 5.41 | 5.35 | 1000 | 900
2025-01-07 | Y24121197-3 | 8079 | 5.3 | 1252 | 3660 |  | 合格 | 5.3 | 5.31 | 500 | 500
2025-01-07 | Y24121173 | 8079 | 6.1 | 1332 | 9960 |  | 合格 | 6.11 | 6.17 | 400 | 300
2025-01-07 | Y24121065-3 | 8079 | 6 | 1202 | 2420 |  | 不合格 | 6.08 | 6.01 | 400 | 500 | Q495 来料辊印透
2025-01-07 | Y24121059-11 | 8079 | 5.8 | 1612 | 3200 |  |  | 5.82 | 5.73 | 500 | 600
2025-01-07 | Y24121059-12 | 8079 | 5.8 | 1612 | 4930 |  | 合格 | 5.85 | 5.81 | 220 | 500
2025-01-07 | Y24121100 | 8079 | 5.8 | 1412 | 9680 |  | 合格 | 5.71 | 5.8 | 350 | 550
2025-01-07 | Y24121311 | 1070 | 13 | 1570 | 4620 |  | 合格 | 13
2025-01-07 | Y24121312 | 1070 | 13 | 1570 | 11370 |  | 合格 | 13
2025-01-07 | Y24121314 | 1070 | 13 | 1570 | 2390 |  | 合格 | 13.1
2025-01-07 | Y24121315-1 | 1070 | 13 | 1570 | 1900 |  | 不合格 | 13.02 |  |  |  | C212 辊印透 T0.1 L1020
2025-01-07 | Y24121315-2 | 1070 | 13 | 1570 | 9260 |  | 不合格 | 13.1 |  |  |  | Q36辊印 透 S0.2 L985
2025-01-07 | Y24121233-2 | 1060 | 13 | 1680 | 1130 |  | 合格 | 12.9
2025-01-07 | Y24121210-2 | 1070 | 13 | 1470 | 3980 |  | 合格 | 13.1 |  |  |  | Q550 白条 宽度3mm
2025-01-07 | Y2501316-1 | 1070 | 13 | 1570 | 7100 |  | 合格 | 12.9 |  |  |  | Q450 C550 白条反开卷
2025-01-07 | Y2501316-2 | 1070 | 13 | 1570 | 1500 |  | 合格 | 13 |  |  |  | Q450 C550 白条反开卷
2025-01-07 | Y2501316-3 | 1070 | 13 | 1570 | 2710 |  | 合格 | 12.9 |  |  |  | C560白条反开卷
2025-01-07 | Y24121316 | 1070 | 13 | 1470 | 10800 |  | 合格 | 13.1 |  |  |  | 来料辊印相邻两个 印过 未透 S0.2 L1630
2025-01-07 | Y24111122-1 | 1100 | 13 | 1620 | 2300 |  | 不合格 | 13.2 |  |  |  | 来料辊印 Q573 两个 S0.2 L1625 印过 未透
2025-01-07 | Y24121318-1 | 1070 | 13 | 1470 | 2650 |  | 合格 | 13.2
2025-01-07 | Y24121318-2 | 1070 | 13 | 1470 | 7920 |  |  | 12.9
2025-01-07 | Y2501319-1 | 1070 | 13 | 1470 | 5660 |  | 合格 | 13.1
2025-01-08 | Y24121319 | 1100 | 12 | 1280 | 9480 |  | 合格 | 12
2025-01-08 | Y2501319-2 | 1070 | 13 | 1470 | 4024 |  | 合格 | 13.15
2025-01-08 | Y2501320 | 1070 | 13 | 1470 | 10750 |  | 合格 | 13.1 |  |  |  | 上Q475 C510 白条
2025-01-08 | Y2501321 | 1070 | 13 | 1470 | 10730 |  | 合格 | 13 |  |  |  | C500 Q480 白条
2025-01-08 | Y24121273 | 1100 | 13 | 1500 | 6170 |  | 不合格 | 12.9 |  |  |  | 上Q475亮线未印过
2025-01-08 | Y24121274 | 1100 | 13 | 1500 | 11080 |  | 合格 | 12.94
2025-01-08 | Y24121275 | 1100 | 13 | 1500 | 10940 |  | 合格 | 13
2025-01-08 | Y24121193-11 | 8079 | 5.8 | 1542 | 1790 |  | 合格 | 5.8 | 5.85 | 200 | 200
2025-01-08 | Y24121193-12 | 8079 | 5.8 | 1542 | 4500 |  | 合格 | 5.9 | 5.92 | 200 | 200
2025-01-08 | Y24121306 | 8079 | 6.1 | 1312 | 9698 |  | 合格 | 6.1 | 6.13 | 300 | 300
2025-01-08 | Y2412871 | 8079 | 5.3 | 1272 | 7700 |  | 合格 | 5.28 | 5.25 | 60 | 600
2025-01-08 | Y24121027 | 1235 | 7 | 1252 | 781 |  | 合格 | 7.1 | 7 | 80 | 80 |  |  | 暂无计划
2025-01-08 | Y24121198 | 8079 | 6.3 | 1162 | 8530 |  | 合格 | 6.25 | 6.31 | 200 | 300
2025-01-08 | Y2412410-3 | 1070 | 13 | 1570 | 1820 |  | 合格 | 13
2025-01-08 | Y2501322-1 | 1070 | 13 | 1470 | 3570 |  | 合格 | 13.1
2025-01-08 | Y2501322-2 | 1070 | 13 | 1470 | 6950 |  | 合格 | 13
2025-01-08 | Y24121276 | 1100 | 13 | 1500 | 10760 |  | 合格 | 13
2025-01-08 | Y24121277 | 1100 | 13 | 1500 | 7500 |  | 合格 | 13
2024-12-31 | Y2412905-3 | 8079 | 7 | 1202 | 540 |  | 合格 | 7.02 | 7.01 | 80 | 80 | C531 辊印印过 S0.2
2025-01-09 | Y2501350-1 | 1070 | 13 | 1570 | 3650 |  | 不合格 | 13 |  |  |  | Q上表125辊印丝状黑色未透 未印过S0.1
2025-01-09 | Y2501350-2 | 1070 | 13 | 1570 | 2500 |  | 不合格 |  |  |  |  | Q上表230 585 防溅板划伤
2025-01-09 | Y2501350-13 | 1070 | 13 | 1570 | 2150 |  | 合格 | 13.1
2025-01-09 | Y2501323 | 1070 | 13 | 1470 | 4030 |  | 合格 | 12.9
2025-01-09 | Y2501358-1 | 1070 | 13 | 1470 | 2080 |  | 合格 | 13.1
2025-01-09 | Y2501358-2 | 1070 | 13 | 1470 | 8590 |  | 合格 | 13 |  |  |  | Q460 C240 C410 白条
2025-01-09 | Y24121332 | 1235D-1 | 10 | 1210 | 2900 |  | 合格 | 10.01
2025-01-09 | Y24121127 | 8079 | 6.3 | 1682 | 11909 |  | 不合格 | 6.17 | 6.2 | 500 | 400 | Q160 S0.1 印过未透
2025-01-09 | Y24121199 | 8079 | 6.3 | 1162 | 3530 |  | 合格 | 6.14 | 6.25 | 300 | 200
2025-01-09 | Y24121200 | 8079 | 6.3 | 1162 | 8580 |  | 合格 | 6.34 | 6.45 | 200 | 300 | 间断白条暗道
2025-01-09 | Y24121129-2 | 8079 | 5.8 | 1492 | 1580 |  | 合格 | 5.8 | 5.74 | 400 | 400
2025-01-09 | Y24121230 | 8079 | 6 | 1202 | 390 |  | 合格 | 6.05 | 6.01 | 600 | 600 | 针孔上线 |  | 不足一车 04F 1/6
2025-01-09 | Y24121231-2 | 8079 | 6 | 1162 | 930 |  | 不合格 | 6.09 | 6.14 | 300 | 1000 | Q下200以内线性针孔 Q480 两条线性针孔
2025-01-09 | Y24121269 | 8079 | 6 | 1252 | 9390 |  | 合格 | 6.1 | 6.03 | 400 | 400
2025-01-09 | Y2501355-1 | 1100 | 12 | 1490 | 3590 |  | 合格 | 12.05
2025-01-09 | Y2501407 | 1100 | 15 | 1700 | 11080 |  | 合格 | 15.2
2025-01-09 | Y24121209-2 | 1100 | 13 | 1490 | 6600 |  | 合格 | 13 | [5 empty] | 油斑重 09G 1/8
2025-01-09 | Y2501331 | 1070 | 13 | 1570 | 11240 |  | 合格 | 13
2025-01-10 | Y2501361-2 | 1100 | 12 | 1440 | 3840 |  | 合格 | 12
2025-01-10 | Y2501360 | 1070 | 13 | 1470 | 10300 |  | 合格 | 13.1
2025-01-10 | Y24111135 | 8079 | 7 | 1612 | 3460 |  | 不合格 | 8 | 8.01 |  |  | 接头以上超厚 大约5T 无订单处理 |  | 计划完成
2025-01-10 | Y2501351 | 1070 | 13 | 1570 | 11380 |  | 不合格 | 13.1 |  |  |  | Q485 Q666 辊印未透白色 S0.2
2025-01-10 | Y2501350-4 | 1070 | 13 | 1570 | 2850 |  | 合格 | 13.1
2025-01-10 | Y2501330 | 1070 | 13 | 1570 | 1050 |  | 合格 | 12.98
2025-01-10 | Y2501336 | 1235D-1 | 10 | 1210 | 4500 |  | 合格 | 9.9
2025-01-10 | Y2501337 | 1235D-1 | 10 | 1210 | 1466 |  | 合格 | 10.05
2025-01-10 | Y2501332 | 1070 | 13 | 1570 | 11410 |  | 合格 | 13.05
2025-01-10 | Y2501333 | 1070 | 13 | 1570 | 9800
2025-01-10 | Y24121101-2 | 8079 | 6 | 1252 | 1880 |  | 合格 | 6.32 | 6.35 | 60 | 600
2025-01-10 | Y24121270 | 8079 | 6 | 1252 | 4100 |  | 合格 | 6.13 | 6.05 | 500 | 400
2025-01-10 | Y24121305-2 | 8079 | 6.1 | 1312 | 1750 |  | 合格 | 6.1 | 6.04 | 600 | 600 |  |  | 焊接机坏
2025-01-10 | Y24121305-3 | 8079 | 6.1 | 1312 | 850 |  | 合格 | 6.11 | 6.21 | 300 | 300
2025-01-10 | Y24121229 | 8079 | 5.3 | 1252 | 7150 |  | 合格 | 5.34 | 5.28 | 300 | 500
2025-01-10 | Y24121095-2 | 8079 | 5.3 | 1512 | 2700 |  | 合格 | 5.3 | 5.4 | 1000 | 1200 | 底部划线改轧6.1上面划线闪筋
2025-01-10 | Y24121095-3 | 8079 | 5.3 | 1512 | 3670 |  | 合格 | 5.4 | 5.3 | 1700 | 1800
2025-01-10 | Y24121280 | 1070 | 13 | 1470 | 6970 |  | 合格 | 13.1 | [5 empty] | 整幅油斑退 22G 1/5
2025-01-10 | Y24121281-1 | 1070 | 13 | 1470 | 3940 |  | 合格 | 13.1 | [5 empty] | 油斑 04D 1/5
2025-01-10 | Y2501335 | 1100 | 12 | 1490 | 10820 |  | 合格 | 12.05
2025-01-07 | Y2501317 | 1070 | 13 | 1570 | 11410 |  | 合格 | 13
2025-01-11 | Y24121265-1 | 8079 | 5.8 | 1442 | 5100 |  | 合格 | 5.8 | 5.8 | 400 | 500
2025-01-11 | Y24121307 | 8079 | 6.1 | 1312 | 7370 |  | 合格 | 6.29 | 6.21 | 300 | 300 |  |  | 针孔超标 Q80密集 1/8
2025-01-11 | Y24121131-2 | 8079 | 6.1 | 1312 | 4500 |  | 合格 | 5.97 | 6.13 | 500 | 500
2025-01-11 | Y24121192 | 8079 | 6.3 | 1612 | 4740 |  | 合格 | 6.35 | 6.32 | 60 | 60
2025-01-11 | Y24121266-1 | 8079 | 5.3 | 1412 | 5890 |  | 合格 | 5.32 | 5.31 | 900 | 800
2025-01-11 | Y24121097 | 8079 | 5.3 | 1512 | 4800 |  | 合格 | 5.37 | 5.39 | 500 | 500
2025-01-11 | Y24121163-1 | 8079 | 5.8 | 1412 | 2180 |  | 合格 | 5.66 | 5.78 | 500 | 400
2025-01-11 | Y24121163-2 | 8079 | 5.8 | 1412 | 3520 |  | 合格 | 5.82 | 5.9 | 300 | 300
2025-01-11 | Y24121164-1 | 8079 | 5.8 | 1412 | 9550 |  |  | 5.77 | 5.81 | 300 | 300
2025-01-11 | Y24121164-2 | 8079 | 5.8 | 1412 | 1030 |  | 合格 | 5.9 |  | 300
2025-01-11 | Y2501373 | 1100 | 13 | 1500 | 4500 |  | 合格 | 13
2025-01-11 | Y2501426 | 1070 | 13 | 1570 | 11100 |  | 不合格 |  |  |  |  | Q470来料辊印 印过未透 S0.3
2025-01-11 | Y2501355-2 | 1100 | 12 | 1490 | 1020 |  | 不合格 | 12 |  |  |  | Q60mm 划伤
2025-01-11 | Y2501355-3 | 1100 | 12 | 1490 | 1300 |  | 不合格 | 12.1 |  |  |  | 上525亮线
2025-01-11 | Y2501355-4 | 1100 | 12 | 1490 | 2270 |  | 合格 | 12
2025-01-11 | Y24121320 | 1100 | 12 | 1280 | 6765 |  | 合格 | 12.05
2025-01-11 | Y2501431 | 1070 | 13 | 1470 | 10420 |  | 合格 | 13
2025-01-11 | Y24121103-2 | 8079 | 5.3 | 1252 | 1480 |  | 不合格 | 5.28 | 5.33 | 2500 | 3500 | 下张针孔超 Q0-80喷油不均匀
2025-01-11 | Y2501394-3 | 1100 | 12 | 1490 | 6690 |  | 合格 | 12.1
2025-01-11 | Y2411506-1 | 1070 | 13 | 1700 | 1700 |  | 合格 | 13.1
2025-01-11 | Y24121277-1 | 1100 | 13 | 1500 | 1870 |  | 合格 | 13.1
2025-01-11 | Y2501356-1 | 1100 | 12 | 1490 | 5290 |  | 合格 | 12.05
2025-01-05 | Y24121132 | 8079 | 6.1 | 1312 | 5600
2025-01-12 | Y24121266-2 | 8079 | 5.3 | 1412 | 1890 |  | 合格 | 5.33 | 5.25 | 1000 | 800
2025-01-12 | Y24121193-13 | 8079 | 5.8 | 1542 | 2340 |  | 不合格 | 5.7 | 5.73 | 400 | 400 | Q130 90 辊印未透 S0.1 上下印过
2025-01-12 | Y24121264 | 8079 | 5.8 | 1442 | 10540 |  | 合格 | 5.72 | 5.78 | 300 | 400 | 轻串层
2025-01-12 | Y24121265-2 | 8079 | 5.8 | 1442 | 4100 |  | 不合格 | 5.75 | 5.82 | 300 | 400 | C上208mm L:990mm 黑色辊印 S0.5 可能为最上面接头
2025-01-12 | Y24121209-1 | 1100 | 13 | 1490 | 1580 |  | 不合格 | 13.1 |  |  |  | C226mm S0.02 C260 未找到周期
2025-01-12 | Y2501356-2 | 1100 | 12 | 1490 | 4060 |  | 合格 | 12.1
2025-01-12 | Y2501399-1 | 1100 | 12 | 1350 | 970 |  | 合格 | 12.1
2025-01-12 | Y2412799-2 | 8079 | 6.3 | 1542 | 600 |  | 合格 | 6.25 | 6.32 | 300 | 300 |  |  | 来料均分不完09G
2025-01-12 | Y2412799-3 | 8079 | 6.3 | 1542 | 340 |  | 合格 | 6.3 | 6.28 | 400 | 400
2025-01-12 | Y2501378 | 8079 | 6.3 | 1542 | 2060 |  | 合格 | 6.33 | 6.37 | 400 | 500
2025-01-12 | Y2501380-2 | 8079 | 6.3 | 1542 | 2080 |  | 合格 | 6.32 | 6.41 | 600 | 600
2025-01-12 | Y24121228-1 | 8079 | 5.3 | 1252 | 1040 |  | 合格 | 5.21 | 5.3 | 600 | 600 |  |  | 不足一车
2025-01-12 | Y2501458-1 | 1100 | 13 | 1440 | 5650 |  | 合格 | 13.1
2025-01-12 | Y2501458-2 | 1100 | 13 | 1440 | 5030 |  | 合格 | 13.1
2025-01-12 | Y24121335-2 | 1235D | 8 | 1100 | 440 |  | 合格 | 8
2025-01-12 | Y24121335-3 | 1235D | 8 | 1100 | 780 |  | 合格 | 8.1
2025-01-12 | Y2412921-14 | 1235D | 8 | 1100 | 610 |  | 合格 | 8
2025-01-12 | Y24121039 | 1100 | 13 | 1280 | 6850 |  | 合格 | 13 | [5 empty] | 油斑重 09G 12/27
2025-01-12 | Y2501357 | 1070 | 13 | 1470 | 8100 |  | 合格 | 13.1 | [5 empty] | 油斑重 15C 1/8
2025-01-12 | Y24121191 | 8079 | 6.3 | 1612 | 700 |  | 合格 | 6.1 | 6.28 | 400 | 400
2025-01-12 | Y24121201-2 | 8079 | 6 | 1162 | 600 |  | 不合格 | 6.02 | 6.1 | 900 | 500 | 单张针孔超
2025-01-13 | Y24121225-1 | 8079 | 5.8 | 1609 | 4600 |  | 合格 | 5.75 | 5.77 | 500 | 500
2025-01-13 | Y2407882-2 | 1100 | 6.8 | 1470 | 2900 |  | 合格 | 6.83 | 6.9 |  |  | 整卷正常无色差
2025-01-13 | Y2407856 | 1100 | 6.8 | 1470 | 550 |  | 合格 | 6.9 | 6.85 |  |  | 正常无色差
2025-01-13 | Y24121123-23 | 1235D | 8 | 1100 | 353 |  | 合格 | 8
2025-01-13 | Y2501513 | 1070 | 13 | 1570 | 11160 | [6 empty] | 来料上C500C504 白条
2025-01-13 | Y2501465 | 1060 | 13 | 1210 | 8500 |  | 合格 | 13.02 |  |  |  | Q430白条
2025-01-13 | Y2308001 | 1100 | 6.8 | 1572 | 530 |  | 合格 | 6.93 | 6.9 |  |  | 整卷正常无色差
2025-01-13 | Y2501379 | 8079 | 6.3 | 1542 | 920 |  | 合格 | 6.42 | 6.43 | 200 | 300
2025-01-13 | Y24121228-2 | 8079 | 6 | 1252 | 760 |  | 合格 | 6.05 | 6.08 | 200 | 300
2025-01-13 | Y24121272-1 | 8079 | 5.3 | 1252 | 2600 |  | 不合格 | 5.2 | 5.21 | 5000 | 5000 | 小针孔
2025-01-13 | Y24121308-1 | 8079 | 5.3 | 1252 | 1250 |  | 合格 | 5.31 | 5.39 | 2000 | 2500
2025-01-13 | Y24121308-2 | 8079 | 5.3 | 1252 | 3450 |  | 合格 | 5.38 | 5.26 | 2000 | 2400
2025-01-13 | Y24121308-3 | 8079 | 5.3 | 1252 | 4000 |  | 合格 | 5.37 | 5.32 | 2000 | 1800
2025-01-13 | Y2412768-3 | 8079 | 7 | 1489 | 610 |  | 合格 | 7.17 | 7.08 | 80 | 80
2025-01-13 | Y24121265 | 8079 | 7 | 1439 | 1260 |  | 合格 | 7.15 | 7.13 | 80 | 80 | Q侧584mm 辊印未透印过 S0.2 550KG
2025-01-13 | Y2412670-2 | 8079 | 7 | 1412 | 1580 |  | 不合格 | 7.11 | 7.09 | 80 | 80 | Q249 来料辊印透 S0.3 Q161来料辊印印过 S0.2
2025-01-13 | Y2412670-1 | 8079 | 7 | 1412 | 1370 |  | 不合格 | 7.18 | 7.11 | 80 | 80
2025-01-13 | Y2501305-2 | 8079 | 6.3 | 1312 | 4760 |  | 合格 | 6.18 | 6.24 | 300 | 400 |  |  | 来料断头退
2025-01-13 | Y2501348 | 8079 | 6.3 | 1312 | 9640 |  | 合格 | 6.11 | 6.18 | 300 | 400
2025-01-13 | Y2501514 | 1070 | 13 | 1570 | 11060 |  | 合格 | 12.9 |  |  |  | C450 550 Q420 520 白条
2025-01-13 | Y2501515 | 1070 | 13 | 1570 | 11670 |  | 合格 | 13.1
2025-01-13 | Y2501470 | 1070 | 13 | 1470 | 6632 | [8 empty] | 来料整幅油斑 15E 1/12
2025-01-13 | Y24121321 | 1100 | 12 | 1280 | 6945 |  | 合格 | 11.9 | [5 empty] | 油斑重 1/12
2025-01-14 | Y2501308-1 | 8079 | 6 | 1272 | 4000 |  | 合格 | 6.01 | 6.04 | 400 | 200
2025-01-14 | Y2501309 | 8079 | 6 | 1272 | 6635 |  | 合格 | 6.14 | 6.18 | 600 | 500 |  |  | 14#
2025-01-14 | Y2501307 | 8079 | 6 | 1272 | 9570 |  | 合格 | 6 | 6.1 | 400 | 400
2025-01-14 | Y2501347-1 | 8079 | 6.3 | 1312 | 4560 |  | 合格 | 6.07 | 6.13 | 400 | 500
2025-01-14 | Y2501347-2 | 8079 | 6.3 | 1312 | 740 |  | 合格 | 6.1 | 6.12 | 400 | 400
2025-01-14 | Y2501468 | 1100 | 12 | 1595 | 10020 |  | 不合格 | 12.1 |  |  |  | C47四道辊印S0.2 L1470
2025-01-14 | Y2501469 | 1100 | 12 | 1595 | 10170 |  | 不合格 | 12.2 |  |  |  | C47四道辊印S0.2 L1470
2025-01-14 | Y2501457 | 1100 | 13 | 1490 | 4630 |  | 合格 | 13.1 |  |  |  | 厚度波动大
2025-01-14 | Y2501440 | 1235D-1 | 12 | 1350 | 9840 |  | 合格 | 11.9
2025-01-14 | Y2501566-1 | 1070 | 13 | 1570 | 3770 |  | 合格 | 13.1 |  |  |  | 来料上C480 C490 C550白条
2025-01-14 | Y2501566-2 | 1070 | 13 | 1570 | 2460 |  | 合格 | 13.1
2025-01-14 | Y2501567 | 1070 | 13 | 1570 | 11390 |  | 合格 | 13.1
2025-01-14 | Y2501385-1 | 8079 | 12 | 1412 | 7800 |  | 合格 | 11.95 | 12 | 10 | 0
2025-01-14 | Y2501568 | 1070 | 13 | 1570 | 11440 |  | 合格 | 13
2025-01-14 | Y2501425 | 1070 | 13 | 1570 | 8849 |  | 不合格 | 13.1 |  |  |  | Q470来料辊印 印过未透 S0.3 |  | 来料油斑重 09G 1/10
2025-01-14 | Y2501402 | 1060 | 13 | 1210 | 6640 |  | 合格 | 13.1 |  |  |  | 来料上Q386白条 |  | 油斑重 白条 1/12
2025-01-10 | Y24121225-2 | 8079 | 5.8 | 1612 | 4820 |  | 合格 | 5.8 | 5.73 | 400 | 300 | 来料孔洞
2025-01-15 | Y2501597 | 1070 | 13 | 1470 | 10950 |  | 合格 | 13
2025-01-15 | Y2501517 | 1070 | 13 | 1470 | 10650 |  | 合格 | 12.9 |  |  |  | 上Q420 上C140 C470 来料白条
2025-01-15 | Y2501427-2 | 1070 | 13 | 1570 | 7700 |  | 不合格 | 13.1 |  |  |  | C53MM 亮线
2025-01-15 | Y2501551 | 1070 | 13 | 1570 | 7877 |  | 合格 | 13 | 45673 |  |  | 来料白条 Q600 C500 轻 下料不明显
2025-01-15 | Y2501525 | 1070 | 13 | 1570 | 11280 |  | 合格 | 13.1 |  |  |  | 间断性条纹 C40-60 Q40-60 位置不定
2025-01-15 | Y2501488 | 1100 | 15 | 1440 | 5447 |  | 合格 | 14.86 |  |  |  | 上C420-480多条轻白条
2025-01-15 | Y24121096 | 8079 | 5.3 | 1512 | 1630 |  | 合格 | 5.26 | 5.35 | 1900 | 1900 |  |  | 来料横折 亮线 17F
2025-01-15 | Y2501310 | 8079 | 12 | 1272 | 1300 |  | 合格 | 11.9 | 11.87 | 0 | 0
2025-01-15 | Y2501306 | 8079 | 6 | 1272 | 4700 |  | 合格 | 6 | 6.1 | 300 | 300
2025-01-15 | Y24121299 | 8079 | 7 | 1632 | 8850 |  | 合格 | 6.98 | 7.03 | 20 | 30
2025-01-15 | Y24121148-1 | 8079 | 6.1 | 1312 | 2520 |  | 合格 | 6.15 | 6.18 | 200 | 200 |  |  | 起皱
2025-01-15 | Y2501420-1 | 8079 | 5.3 | 1262 | 3510 |  | 合格 | 5.32 | 5.41 | 1500 | 1200
2025-01-15 | Y2501448 | 8079 | 6 | 1262 | 970 |  | 合格 | 5.97 | 6.1 | 1000 | 800 |  |  | 14#
2025-01-15 | Y2501449 | 8079 | 6 | 1262 | 6000 |  | 合格 | 5.96 | 5.98 | 1000 | 600 |  |  | 14#
2025-01-15 | Y2501383 | 8079 | 5.8 | 1412 | 10310 |  | 不合格 | 5.76 | 5.83 | 1600 | 1700 | 针孔超
2025-01-15 | Y2501461 | 1100 | 15 | 1350 | 8120 |  | 合格 | 15.2 |  |  |  | C420 Q440 白条
2025-01-15 | Y2501518 | 1070 | 13 | 1470 | 10670 |  | 合格 | 12.9
2025-01-15 | Y2501519-1 | 1070 | 13 | 1470 | 7510 |  | 合格 | 13.1 |  |  |  | 来料上C400 C430 C540 Q480 Q640 白条
2025-01-15 | Y2501401 | 1060 | 13 | 1210 | 2550 |  | 合格 | 13.1 |  |  |  | 上Q390来料白条 |  | 22G 油斑重 1/12
2025-01-15 | Y2501433 | 1060 | 13 | 1210 | 2770 |  | 合格 | 13 |  |  |  | 来料上C520 Q400 白条出口可见 |  | 来料油斑重 1/12
2025-01-15 | Y2501434 | 1060 | 13 | 1210 | 3667 |  | 合格 | 12.9 |  |  |  | Q420 C520 白条 |  | 来料油斑重 1/12 06D
2025-01-16 | Y2501417-1 | 8079 | 5.3 | 1262 | 2670 |  | 合格 | 5.31 | 5.29 | 500 | 500
2025-01-16 | Y2501417-2 | 8079 | 5.3 | 1262 | 2810 |  | 合格 | 5.48 | 5.26 | 1300 | 2000
2025-01-16 | Y2501418-1 | 8079 | 5.3 | 1262 | 4000 |  | 合格 | 5.36 | 5.37 | 1800 | 1500
2025-01-16 | Y2501384 | 8079 | 5.8 | 1412 | 3870 |  | 合格 | 5.7 | 5.8 | 600 | 500
2025-01-16 | Y2501385-2 | 8079 | 5.8 | 1412 | 2410 |  | 合格 | 5.82 | 5.8 | 500 | 600
2025-01-16 | Y2501386-1 | 1235 | 6 | 1252 | 3000 |  | 不合格 | 5.95 | 5.93 | 8000 | 7000 | 针孔超
2025-01-16 | Y2501450 | 8079 | 6 | 1262 | 8720 |  | 不合格 | 6 | 6 | 560 | 600 | Q410辊印印过未透 S0.2
2025-01-16 | Y2501507 | 8079 | 6.1 | 1312 | 9320 |  | 合格 | 6.01 | 6.05 | 400 | 400
2025-01-16 | Y24121272-2 | 8079 | 5.3 | 1252 | 4000 |  | 合格 | 5.3 | 5.31 | 2000 | 2000 | 6.15/6.18/500/500 5.3μ1.1吨
2025-01-16 | Y2501405 | 8079 | 5.3 | 1272 | 3550 |  | 不合格 | 5.27 | 5.32 | 500 | 500 | Q449 辊印 S0.1透
2025-01-16 | Y2501346 | 8079 | 6.3 | 1312 | 5150 |  | 合格 | 6.15 | 6.21 | 600 | 600 |  |  | 针孔超 14#地面1/15
2025-01-16 | Y2501455-2 | 1060 | 13 | 1640 | 3780 |  | 合格 | 13.05 |  |  |  | 筒底版型差
2025-01-16 | Y2501456 | 1060 | 13 | 1640 | 12030 |  | 合格 | 13.1
2025-01-16 | Y2501520 | 1060 | 13 | 1640 | 11800 |  | 合格 | 13.08 |  |  |  | 料面抖动
2025-01-16 | Y2501552 | 1070 | 13 | 1570 | 7440 |  | 合格 | 13.1
2025-01-16 | Y2501497 | 1070 | 13 | 1570 | 2900 |  | 合格 | 12.9
2025-01-16 | Y2501538 | 1070 | 13 | 1470 | 8620 |  |  | 13.1 |  |  |  | 上C430 Q460白条 |  | 退 12# 1/16
2025-01-16 | Y2501489 | 1100 | 15 | 1440 | 10020 |  | 不合格 | 14.96 |  |  |  | 上Q380 C405-4??条纹 下料可见
2025-01-16 | Y2501539 | 1070 | 13 | 1470 | 10730 |  | 合格 | 13.1 |  |  |  | 上C403白条 上C800白条
2025-01-16 | Y2501491-2 | 1100 | 12 | 1440 | 9150 |  | 合格 | 12.1 |  |  |  | 上C420-460条纹 Q370
2025-01-16 | Y2501460-2 | 1100 | 12 | 1440 | 735 |  | 合格 | 11.9 | [5 empty] | 油斑重 15F 1/13
2025-01-17 | Y24121148-23 | 8079 | 6.1 | 1312 | 860
2025-01-17 | Y2501593 | 1070 | 13 | 1470 | 4503 |  | 合格 | 13.1 |  |  |  | C490 Q525来料白条
2025-01-17 | Y2501466 | 1060 | 13 | 1210 | 8710 |  | 合格 | 12.8 |  |  |  | Q395白条
2025-01-17 | Y2501594-1 | 1070 | 13 | 1470 | 6840 |  | 合格 | 13.1
2025-01-17 | Y2501594-2 | 1070 | 13 | 1470 | 3700 |  | 合格 | 13
2025-01-17 | Y2501419-1 | 8079 | 5.3 | 1262 | 7000 |  | 合格 | 5.32 | 5.36 | 2500 | 2200
2025-01-17 | Y2501418-2 | 8079 | 5.3 | 1262 | 700 |  | 合格 | 5.32 | 5.31 | 800 | 800
2025-01-17 | Y24121271 | 8079 | 5.3 | 1252 | 5400 |  | 合格 | 5.32 | 5.42 | 2300 | 2400 | C20mm轻微色差 来料塔形 |  | 来料针孔密集满天星 06E
2025-01-17 | Y2501482 | 8079 | 6.1 | 1312 | 9690 |  | 合格 | 6.1 | 6 | 200 | 200
2025-01-17 | Y2501399-2 | 1100 | 12 | 1350 | 4780 |  | 合格 | 12 |  |  |  | 来料三道辊印未找到 |  | 油斑重 1/12
2025-01-17 | Y2501354 | 1100 | 12 | 1490 | 5272 |  | 合格 | 12.15 | [5 empty] | 来料整幅油斑重 1/9
2025-01-17 | Y2501352 | 1100 | 13 | 1490 | 3670 |  | 合格 | 13.17 | 45673 |  |  |  |  | 油斑重 1/10
2025-01-18 | Y24121247 | 1100 | 12 | 1280 | 5050 |  | 合格 | 12.1 | [5 empty] | 来料多出横向油斑 09G 1/5
2025-01-18 | Y2501432 | 1070 | 13 | 1470 | 4330 |  | 合格 | 13.1 |  |  |  | 来料白条轧制后 同位置可见 C290 C500 |  | 来料针孔 白条 油斑 1/11
2025-01-18 | Y2501324 | 1100 | 12 | 1440 | 6875 |  | 合格 | 12.2 | [5 empty] | 来料整幅油斑重 04F 1/9
2025-01-18 | Y2501623-2 | 1070 | 13 | 1470 | 9900 |  | 合格 | 13.14
2025-01-18 | Y2501596 | 1070 | 13 | 1470 | 5140 |  | 合格 | 13 |  |  |  | 上C496 上Q465 白条
2025-01-18 | Y2501622 | 1070 | 13 | 1470 | 10900 |  | 合格 | 13.06 |  |  |  | C600白条重
2025-01-18 | Y2501598-1 | 1060 | 13 | 1340 | 3840 |  | 合格 | 13.1
2025-01-18 | Y2412873-21 | 8079 | 6.3 | 1202 | 940 |  | 合格 | 6.38 | 6.42 | 600 | 600
2025-01-18 | Y2412873-22 | 8079 | 7 | 1202 | 810 |  | 合格 | 7.11 | 7.12 | 80 | 80
2025-01-18 | Y2501308-2 | 8079 | 7 | 1272 | 490 |  | 合格 | 7.13 | 7.11 | 80 | 80
2025-01-18 | Y2501406 | 8079 | 5.3 | 1272 | 4650 |  | 合格 | 5.28 | 5.31 | 300 | 300
2025-01-18 | Y24121193-14 | 8079 | 5.8 | 1542 | 1030 |  | 合格 | 6.98 | 7.1 | 70 | 60 | 毛边切边不良
2025-01-18 | Y24121303 | 8079 | 5.8 | 1412 | 10420 |  | 合格 | 5.7 | 5.7 | 400 | 500
2025-01-18 | Y2501477 | 8079 | 6.3 | 1672 | 7600 |  | 合格 | 6.36 | 6.4 | 700 | 600
2025-01-18 | Y24121012 | 1070 | 13 | 1570 | 4100 |  | 合格 | 13.1
2025-01-18 | Y2501389-1 | 8079 | 5.3 | 1252 | 350 |  | 合格 | 5.4 | 5.33 | 1700 | 1800
2025-01-18 | Y2501389-2 | 8079 | 5.3 | 1252 | 2550 |  | 合格 | 5.37 | 5.39 | 1500 | 1500
2025-01-18 | Y2501420-2 | 8079 | 6 | 1262 | 4100 |  | 合格 | 5.98 | 6 | 500 | 600
2025-01-18 | Y2412900-1 | 8079 | 6 | 1252 | 2250 |  | 合格 | 6.1 | 6.15 | 400 | 600
2025-01-18 | Y24121229-2 | 8079 | 6 | 1252 | 1760 |  | 合格 | 6.18 | 6.2 | 500 | 600
2025-01-18 | Y2501508 | 8079 | 6.1 | 1312 | 7670 |  | 合格 | 5.98 | 6.03 | 400 | 400 |  |  | 不能焊接退14号分切 1/16
2025-01-18 | Y2501595 | 1070 | 13 | 1470 | 520 |  | 合格 | 13.05 |  |  |  | C400 800 来料白条
2025-01-16 | Y2501590 | 1070 | 13 | 1570 | 5850 |  | 合格 | 13.2 |  |  |  | 上C530 上Q528白条
2025-01-15 | Y2501519-2 | 1070 | 13 | 1470 | 2875 |  |  | 13.1
2025-01-19 | Y2411947-1 | 1060 | 13 | 1640 | 1000 |  | 合格 | 13.2
2025-01-19 | Y2501624 | 1070 | 13 | 1470 | 3933 |  | 不合格 | 13 |  |  |  | Q118 S0.1 印过未透
2025-01-19 | Y2501625-1 | 1070 | 13 | 1470 | 6340 |  | 合格 | 13.1
2025-01-19 | Y2501625-2 | 1070 | 13 | 1470 | 4310 |  | 合格 | 13.2
2025-01-19 | Y2501626 | 1070 | 13 | 1470 | 10220 |  | 合格 | 13.1
2025-01-19 | Y2309376 | 1080 | 13 | 1570 | 3700 |  | 合格 | 12. 9 |  |  |  | 待订单
2025-01-19 | Y2501421-2 | 8079 | 5.3 | 1262 | 4710 |  | 合格 | 5.3 | 5.32 | 1500 | 1200 | 轻微线性针孔
2025-01-19 | Y2501614-1 | 8079 | 5.3 | 1252 | 1150 |  | 合格 | 5.3 | 5.21 | 1200 | 1000
2025-01-19 | Y2501419-2 | 8079 | 5.3 | 1262 | 1060 |  | 合格 | 5.35 | 5.38 | 1500 | 1500
2025-01-19 | Y2501557-33 | 8079 | 5.3 | 1252 | 4160 |  | 合格 | 5.38 | 5.35 | 300 | 300
2025-01-19 | Y2501451 | 8079 | 6 | 1262 | 6770 |  | 合格 | 5.9 |  | 900
2025-01-19 | Y2501452-1 | 8079 | 6 | 1262 | 1100 |  | 合格 | 6.02 | 6.06 | 600 | 800 | 上C120轻亮线
2025-01-19 | Y2501342 | 8079 | 5.8 | 1412 | 2448 |  | 合格 | 5.8 | 5.82 | 600 | 500
2025-01-19 | Y2501343 | 8079 | 5.8 | 1412 | 10210 |  | 合格 | 5.92 | 5.93 | 300 | 300
2025-01-19 | Y2501510 | 8079 | 6.1 | 1312 | 9250 |  | 合格 | 6.1 | 6.14 | 400 | 500
2025-01-19 | Y2412844 | 8079 | 7 | 1252 | 1450 |  | 合格 | 7.01 | 6.97 | 50 | 50 | 料头
2025-01-19 | Y2501454-1 | 8079 | 5.3 | 1252 | 1190 |  | 合格 | 5.31 | 5.39 | 1500 | 1600
2025-01-19 | Y2501454-2 | 8079 | 5.3 | 1252 | 3900 |  | 合格 | 5.35 | 5.31 | 1300 | 1400
2025-01-19 | Y2501557-1 | 8079 | 5.3 | 1270 | 3800 |  | 合格 | 5.27 | 5.3 | 800 | 600
2025-01-19 | Y2501557-31 | 8079 | 5.3 | 1270 | 670 |  | 不合格 | 5.29 | 5.31 | 800 | 700 | C侧色差
2025-01-19 | Y2501557-32 | 8079 | 5.3 | 1270 | 2380 |  | 不合格 | 5.35 | 5.25 | 4000 | 4500 | 针孔超
2025-01-19 | Y24121193-2 | 8079 | 7 | 1542 | 750 |  | 合格 | 7.03 | 7.09 | 80 | 80
2025-01-19 | Y2501671 | 1070 | 13 | 1470 | 10140 |  | 合格 | 13.1
2025-01-19 | Y2501627 | 1100 | 13 | 1440 | 10400 |  | 不合格 | 13.07 |  |  |  | Q250-Q280 色差
2025-01-19 | Y2501396 | 1100 | 12 | 1440 | 5940 |  | 合格 | 12.09 | [5 empty] | 线性针孔油斑 18E 1/13
2025-01-14 | Y2501362-21 | 1235D | 8 | 1100 | 980 |  | 不合格 | 9.1 |  |  | 扒废 | 中间直棱
2025-01-15 | Y2501362-22 | 1235D | 8 | 1100 | 580 |  | 不合格 | 9.1 |  |  | 扒废 | 中间直棱
2025-01-20 | Y2501601 | 1070 | 13 | 1570 | 11250 |  | 合格 | 12.98 |  |  |  | 来料辊印未找到
2025-01-20 | Y2501647 | 1070 | 13 | 1470 | 3789 |  | 合格 | 13.1
2025-01-20 | Y2501392-3 | 1100 | 13 | 1490 | 2460 |  | 合格 | 13.11 | /
2025-01-20 | Y2501672 | 1070 | 13 | 1470 | 8720 |  | 合格 | 13 |  |  |  | 上Q420白条
2025-01-20 | Y2501673-1 | 1070 | 13 | 1470 | 2860 |  | 合格 | 12.9 |  |  |  | 上Q370 Q415 白条
2025-01-20 | Y2501673-2 | 1070 | 13 | 1470 | 7820 |  | 合格 | 13.1
2025-01-20 | Y2501703 | 1070 | 15 | 1360 | 10000 |  | 合格 | 15.1
2025-01-20 | Y2501529-1 | 8079 | 7 | 1682 | 8560 |  | 不合格 | 7.13 | 7.29 | 80 | 80 | 上C653来料辊印 S0.05 L268
2025-01-20 | Y2501344-2 | 8079 | 5.8 | 1362 | 700 |  | 合格 | 7.1 | 7 | 50 | 30 | Q470辊印未透印过 S0.2 L1050
2025-01-20 | Y2501422 | 8079 | 5.3 | 1262 | 8500 |  | 合格 | 5.27 | 5.25 | 1900 | 1800
2025-01-20 | Y2501613-1 | 8079 | 5.3 | 1252 | 550 |  | 不合格 | 5.32 | 5.36 | 1700 | 3000 | 针孔超 |  | 11#不能焊接退9#地上 1/18
2025-01-20 | Y2501614-2 | 8079 | 5.3 | 1252 | 2810 |  | 合格 | 5.31 | 5.32 | 1000 | 1500
2025-01-20 | Y2501560 | 8079 | 5.3 | 1252 | 3060 |  | 合格 | 5.3 | 5.31 | 1000 | 800
2025-01-20 | Y2501609-1 | 8079 | 5.3 | 1252 | 3680 |  | 合格 | 5.3 | 5.35 | 1500 | 2000
2025-01-20 | Y2501606-1 | 8079 | 5.3 | 1542 | 4580 |  | 合格 | 5.3 | 5.34 | 800 | 500
2025-01-20 | Y2501382 | 8079 | 5.3 | 1542 | 6682 |  | 合格 | 5.4 | 5.31 | 500 | 700
2025-01-20 | Y2501559-2 | 8079 | 5.3 | 1270 | 2450 |  | 合格 | 5.34 | 5.31 | 800 | 800 | 接头以下5.3 47000米
[8 empty] | 6 | 6.01 | 200 | 200 | 接头以上6 24000米 1.01吨
2025-01-20 | Y2501606-2 | 8079 | 5.3 | 1542 | 3100 |  | 合格 | 5.27 | 5.3 | 500 | 500
2025-01-20 | Y2501509-1 | 8079 | 6.1 | 1312 | 1090 |  | 合格 | 6.08 | 6.12 | 600 | 600
2025-01-20 | Y2501509-2 | 8079 | 6.1 | 1312 | 3620 |  | 合格 | 6 | 6.01 | 200 | 300
2025-01-20 | Y2501702 | 1070 | 15 | 1470 | 7170 |  | 合格 | 15 |  |  |  | C500 Q520 白条
2025-01-20 | Y2501598-2 | 1060 | 13 | 1340 | 6030 |  | 合格 | 13.1
2025-01-20 | Y2412821 | 1100 | 12 | 1350 | 1265 |  | 不合格 | 11.98 |  |  |  | Q下251mm 亮线 |  | 纵向针孔 油斑密集退 12/25
2025-01-20 | Y2501361-1 | 1100 | 12 | 1440 | 4450 |  | 合格 | 11.9 | [5 empty] | 来料直棱 油斑 1/10
2025-01-21 | Y2501455-1 | 1060 | 13 | 1640 | 7760 |  | 合格 | 13.08 |  |  |  | 1.筒底版型差 两肋松 料面 2. 0-35万米板型抖动
2025-01-21 | Y2501427-1 | 1070 | 13 | 1570 | 3450 |  | 不合格 | 13.1 |  |  |  | C12 C50 辊印未透印过 S0.7 Q625 辊印印过未透 S0.2
2025-01-21 | Y2501460-1 | 1100 | 12 | 1440 | 2030 |  | 合格 | 11.9
2025-01-21 | Y2501498 | 1070 | 13 | 1570 | 11490 |  | 合格 | 13.1
2025-01-21 | Y2501570 | 1235D-1 | 10 | 1210 | 8870 |  | 合格 | 10.1
2025-01-21 | Y2501648 | 1070 | 13 | 1470 | 6829 |  | 合格 | 13.08
2025-01-21 | Y2501628 | 1100 | 13 | 1440 | 5650 |  | 不合格 | 13.1 |  |  |  | C410 455 Q370 来料白条 C60mm 410mm 来料辊印S0.1
2025-01-21 | Y2501674 | 1100 | 13 | 1440 | 10030 |  | 不合格 | 13.05 |  |  |  | 来料辊印 C480 880 S0.5 Q420 C450白条
2025-01-21 | Y2501675 | 1100 | 13 | 1440 | 10380 |  | 不合格 | 13.03 |  |  |  | C560来料辊印 S0.3 L:1630 Q240直棱
2025-01-21 | Y2501704 | 1070 | 15 | 1360 | 987 |  | 合格 | 14.9
2025-01-21 | Y2501340-2 | 8079 | 7 | 1612 | 684 |  | 合格 | 5.9 |  | 600
2025-01-21 | Y24121302-2 | 8079 | 7 | 1612 | 4240 |  | 合格 | 6.97 | 7.01 | 40 | 40
2025-01-21 | Y2501619 | 8079 | 6.3 | 1162 | 3602 |  | 合格 | 6.02 | 6.08 | 500 | 600 | 第二个接头以上红线处 Q侧轻微闪筋 两肋轻线孔
2025-01-21 | Y2501511 | 8079 | 6.1 | 1162 | 8570 |  | 合格 | 6.08 | 6.01 | 400 | 600 | 下张针孔偏上限 来料辊印未找到
2025-01-21 | Y2501512 | 8079 | 6.1 | 1162 | 790 |  | 不合格 | 6.03 | 5.99 | 8600 | 1200 | 来料辊印未找到 小针孔多 |  | 不足一车
2025-01-21 | Y2501617 | 8079 | 6.3 | 1162 | 8600 |  | 不合格 | 6.03 | 5.96 | 600 | 600 | 双边线性针孔
2025-01-21 | Y2501618 | 8079 | 6.3 | 1162 | 8340 |  | 不合格 | 6.02 | 6.07 | 600 | 800 | 轻微串层 两边部线性针孔
2025-01-21 | Y2501609-2 | 8079 | 5.3 | 1252 | 583 |  | 合格 | 5.27 | 5.31 | 1200 | 1000
2025-01-21 | Y2501615-2 | 8079 | 6.3 | 1252 | 870 |  | 合格 | 6.3 | 6.27 | 300 | 400
2025-01-21 | Y2501349 | 1235 | 6 | 1252 | 295 | [6 empty] | 改轧一车7μ
2025-01-21 | Y2501615-1 | 8079 | 6 | 1252 | 1230 |  | 合格 | 6 | 5.98 | 300 | 400
2025-01-21 | Y2501535-1 | 1235 | 6 | 1252 | 4410 |  | 合格 | 6.1 | 6.05 | 2200 | 2000
2025-01-21 | Y2501535-2 | 1235 | 6 | 1252 | 4650 |  | 合格 | 6.03 | 6.06 | 1800 | 1700
2025-01-21 | Y2501453 | 8079 | 6 | 1262 | 1100 |  | 不合格 | 6.02 | 6 | 600 | 1800 | 下双边线性针孔 |  | 来料均分不完退 11#开卷 1/17
2025-01-21 | Y24121228 | 8079 | 6 | 1249 | 1300 |  | 合格 | 6.05 | 6.08 | 300 | 300
2025-01-21 | Y2501452-2 | 8079 | 6 | 1262 | 6050 |  | 不合格 | 6.01 | 6.02 | 600 | 1500 | 单张边部线性针孔超
2025-01-21 | Y2501613-2 | 8079 | 6 | 1252 | 2270 |  | 合格 | 5.92 | 6.21 | 600 | 600
2025-01-21 | Y2501526 | 1060 | 13 | 1210 | 6617 |  |  | 13.1 |  | 放行了 |  |  |  | 黑线重退 09G 1/17
2025-01-15 | Y2501381 | 8079 | 5.3 | 1542 | 1530 |  | 合格 | 5.35 | 5.37 | 500 | 500 | 未找到
2025-01-22 | Y2501490 | 1100 | 12 | 1440 | 7073 |  | 不合格 | 11.9 |  | 反开卷走标兵 |  | C910-455 Q365 白条 C410-450白条重 Q364 |  | 白条重 退 09C 1/15
2025-01-22 | Y2501599-2 | 1235D-1 | 10 | 1210 | 2168 |  | 合格 |  |  |  |  | C400 Q300-330白条
2025-01-22 | Y2501677 | 1235D-1 | 10 | 1210 | 8400 |  | 合格 | 10.1
2025-01-22 | Y2501676 | 1060 | 13 | 1340 | 2936 |  | 合格 | 13.1
2025-01-22 | Y2501629 | 1060 | 13 | 1340 | 9810 |  | 合格 | 13
2025-01-22 | Y2501736 | 1060 | 13 | 1340 | 9760 |  | 合格 | 13.2
2025-01-22 | Y2501650 | 1070 | 15 | 1360 | 10100 |  | 合格 | 15.02 |  |  |  | 0-24000米厚差2.5％ 外圈轻微松卷
2025-01-22 | Y2501341 | 8079 | 7 | 1612 | 4704 |  | 不合格 | 7.08 | 7.03 | 30 | 40 | 下Q30黑色横杠 辊印未印过 S0.4 L1035
2025-01-22 | Y2501638-1 | 8079 | 6 | 1252 | 700 |  | 合格 | 6.13 | 6.2 | 400 | 500
2025-01-22 | Y2501638-2 | 8079 | 6 | 1252 | 4770 |  | 合格 | 5.99 | 6.07 | 200 | 300
2025-01-22 | Y2501641-1 | 8079 | 6 | 1202 | 7370 |  | 合格 | 6.03 | 6.02 | 200 | 300
2025-01-22 | Y2501641-2 | 8079 | 6 | 1202 | 1300 |  | 合格 | 6.1 | 6.1 | 300 | 300
2025-01-22 | Y2501478 | 8079 | 7 | 1652 | 10670 |  | 合格 | 7.04 | 6.96 | 80 | 90
2025-01-22 | Y2501421-1 | 8079 | 5.3 | 1262 | 3550 |  | 合格 | 5.38 | 5.39 | 1000 | 800
2025-01-22 | Y2501533 | 8079 | 6.1 | 1312 | 9980 |  | 合格 | 6.09 | 6.1 | 300 | 200
2025-01-22 | Y2501649-2 | 1070 | 13 | 1470 | 2380 |  | 合格 | 13.1 |  |  |  | Q425白条
2025-01-22 | Y2501646-2 | 1070 | 13 | 1470 | 2950 |  | 合格 | 13 |  |  |  | 上 Q500 Q525 白条
2025-01-22 | Y2411946 | 1100 | 12 | 1660 | 8170 |  | 合格 | 12.08 |  |  |  | 尾料厚差大 |  | 操作侧针孔密集表检油斑多退 05C 11/29
2025-01-17 |  | Y24121197-4 | 8079 | 7 | 1252 | 1630 |  | 合格 | 7.05 | 7.01 | 80 | 80 | 可能没有了
2025-01-23 | Y2410708 | 1100 | 12 | 1490 | 1624 |  | 合格 | 11.88 |  |  |  |  | 待消化 | 密集针孔 退 23E 10/27
2025-01-23 | Y2410860 | 1100 | 12 | 1280 | 6163 |  | 合格 | 11.8 | [5 empty] | 针孔超 退12D 11/1
2025-01-23 | Y2411606 | 1100 | 12 | 1280 | 7080 |  | 不合格 | 11.9 |  |  |  | 下Q490亮线 | Q1134-1138针孔切除 | 针孔密集退05G 11/26
2025-01-23 | Y2501623-1 | 1070 | 13 | 1470 | 970 |  | 合格 | 13.1
2025-01-23 | Y2501675-18 | 1100 | 13 | 1440 | 3050 |  | 合格 | 13.1 |  |  |  | 处理料
2025-01-23 | Y2501705-2 | 1070 | 9 | 1250 | 4440 |  | 合格 | 9
2025-01-23 | Y2501679 | 1235D-1 | 10 | 1210 | 8000 |  | 合格 | 10.1 |  |  |  | 底部9万米 C510来料白条
2025-01-23 | Y2501646-1 | 1070 | 13 | 1470 | 4600 |  | 合格 | 13.05 |  |  |  | 上 Q500 Q525 白条
2025-01-23 | Y2501737 | 1060 | 13 | 1340 | 1495
2025-01-23 | Y2501738 | 1060 | 13 | 1340 | 6260 |  | 合格 | 12.8
2025-01-23 | Y2501762 | 1060 | 13 | 1340 | 9690 |  | 合格 | 13.1
2025-01-23 | Y2501651 | 1070 | 15 | 1360 | 10050 |  | 合格 | 15.03
2025-01-23 | Y2501749 | 1070 | 15 | 1360 | 10030 |  | 合格 | 15.1 |  |  |  | C550条纹
2025-01-23 | Y2501642 | 8079 | 6 | 1202 | 1820 |  | 合格 | 6 | 6 | 200 | 200
2025-01-23 | Y2501531-2 | 8079 | 7 | 1672 | 4400 |  | 合格 | 6.98 | 9.05 | 70 | 80
2025-01-23 | Y2501610 | 8079 | 5.3 | 1252 | 7900 |  | 合格 | 5.31 | 5.27 | 1500 | 1200
2025-01-23 | Y2501611-1 | 8079 | 5.3 | 1252 | 1480 |  | 合格 | 5.31 | 5.28 | 1500 | 1000
2025-01-23 | Y2501611-2 | 8079 | 5.3 | 1252 | 3280 |  | 合格 | 5.3 | 5.25 | 1500 | 1000
2025-01-23 | Y2501612-1 | 8079 | 5.3 | 1252 | 6060 |  | 合格 | 5.29 | 5.35 | 1500 | 1000
2025-01-23 | Y2501534 | 8079 | 6.1 | 1312 | 660 |  | 合格 | 6.02 | 6.05 | 300 | 400
2025-01-23 | Y2501669 | 8079 | 6.3 | 1162 | 8580 |  | 合格 | 6.18 | 6.16 | 400 | 500
2025-01-23 | Y2501305-1 | 8079 | 6 | 1312 | 1930 |  | 不合格 | 6.01 | 6.07 | 300 | 300 | 来料辊印 Q326 S0.2 L:2660MM 印过 C394 S0.2 L:2560
2025-01-23 | Y2501485-1 | 1235 | 6 | 1252 | 1070 |  | 不合格 | 6.1 | 6 | 2000 | 2000 | 上Q353砂刻未印过 S0.5 L:980
2025-01-23 | Y2501724 | 8079 | 8 | 1202 | 6790 |  | 不合格 | 8.01 | 8.04 | 30 | 30 | 上Q421 来料辊印印过 S0.5 L:2480
2025-01-23 | Y2501729 | 8079 | 8 | 1202 | 800 |  | 合格 | 8.01 | 8.06 | 30 | 40
2025-01-23 | Y2501639-2 | 8079 | 5.3 | 1252 | 1420 |  | 合格 | 5.3 | 5.29 | 1000 | 1000
2025-01-23 | H2501584-1 | 8079 | 6.3 | 1522 | 7650 |  | 合格 | 6.28 | 6.3 | 60 | 60
2025-01-24 | Y2501435-18 | 1100 | 13 | 1595 | 3245 |  | 合格 | 13.2 |  |  |  | 处理料
2025-01-24 | Y2501743 | 1100 | 12 | 1595 | 11410 |  | 合格 | 12.1
2025-01-24 | Y2501744 | 1100 | 12 | 1595 | 12220 |  | 合格 | 12
2025-01-24 | Y2501745 | 1100 | 12 | 1595 | 11380 |  | 合格 | 12.05
2025-01-24 | Y2501748 | 1070 | 15 | 1360 | 3128 |  | 合格 | 14.95 |  |  |  | 上Q350 C550 MM 间断性白条
2025-01-24 | Y2501739 | 1060 | 13 | 1340 | 9670 |  | 合格 | 13 |  |  |  | 上Q465 Q470 上C440白条
2025-01-24 | Y2501763 | 1060 | 13 | 1340 | 8788 |  | 合格 | 12.9 |  |  |  | C450 Q450 200 白条
2025-01-24 | Y2501764 | 1060 | 13 | 1340 | 9610 |  | 合格 | 13.03 |  |  |  | C450 Q205 460白条
2025-01-24 | Y2501619-2 | 8079 | 7 | 1162 | 670 |  | 合格 | 6.93 | 6.98 | 70 | 80
2025-01-24 | Y24121263 | 8079 | 5.8 | 1442 | 1000 |  | 合格 | 5.78 | 5.72 | 300 | 300 | 间断白条暗道 红线一下改轧6.3 |  | 剩余6.3μ 13E
2025-01-24 | Y2501476 | 8079 | 7 | 1702 | 7090 |  | 合格 | 7.15 | 7.03 | 80 | 80
2025-01-24 | Y2501532 | 8079 | 7 | 1672 | 4941 |  | 合格 | 7.12 | 7.08 | 50 | 30
2025-01-24 | Y2501607 | 8079 | 6.3 | 1312 | 8750 |  | 合格 | 6.15 | 6.2 | 500 | 600 |  |  | 计划完成
2025-01-24 | Y2501726-32 | 8079 | 8 | 1202 | 520 |  |  | 8.05 | 8 | 10 | 20
2025-01-24 | Y2501727 | 8079 | 8 | 1202 | 8770 |  | 合格 | 7.93 | 7.98 | 30 | 40 | C上580轻亮线
2025-01-24 | Y2501728 | 8079 | 8 | 1202 | 8260 |  | 合格 | 8.02 | 8.04 | 20 | 30 | C上385mm 白色辊印 S0.1 L:1040 印过未透
2025-01-24 | Y2501729-2 | 8079 | 8 | 1202 | 7640 |  | 合格 | 8.06 | 8.14 | 20 | 20
2025-01-24 | Y24121309 | 8079 | 5.3 | 1252 | 3970 |  | 不合格 | 5.3 | 5.27 | 6000 | 6000 | 底部6.3μ 43000米
2025-01-24 | H2501583 | 8079 | 6.3 | 1522 | 7400 |  | 合格 | 6.38 | 6.4 | 80 | 80 | 上C380-480mm Q218mm白条
2025-01-24 | Y2501637 | 8079 | 6 | 1252 | 3590 |  | 合格 | 5.99 | 6.07 | 400 | 400 | 上C642 轻亮线
2025-01-24 | Y2501694 | 8079 | 6 | 1332 | 9980 |  | 合格 | 6.01 | 6.03 | 600 | 600
2025-01-24 | Y2501543 | 8079 | 6 | 1442 | 9680 |  | 合格 | 6.15 | 6.09 | 400 | 500 | 上C740亮线
2025-01-24 | Y2501825 | 1060 | 13 | 1210 | 9010 |  | 合格 | 13
2025-01-25 | Y2501793 | 1060 | 13 | 1340 | 5868 |  | 合格 | 12.9 |  |  |  | C440白条
2025-01-25 | Y2501795 | 1060 | 13 | 1340 | 9660 |  | 合格 | 12.9 |  |  |  | C470 Q450 白条
2025-01-25 | Y24121231 | 8079 | 6 | 1162 | 5860 |  | 不合格 | 6.25 | 6.2 | 130 | 290 | 接头上有压靠印 |  | 白条不合格 1/10
2025-01-25 | Y2501378-2 | 8079 | 6.3 | 1542 | 743 |  | 合格 | 6.31 | 6.28 | 300 | 500 |  |  | 不足一车
2025-01-25 | Y2501608 | 8079 | 6.3 | 1312 | 8510 |  | 合格 | 6.1 | 6.08 | 300 | 400
2025-01-25 | Y2501639-1 | 8079 | 5.3 | 1252 | 2200 |  | 合格 | 5.39 | 5.27 | 1000 | 1000
2025-01-25 | Y2501639-3 | 8079 | 5.3 | 1252 | 2360 |  | 合格 | 5.35 | 5.38 | 1000 | 800
2025-01-25 | Y2501558-2 | 8079 | 5.3 | 1252 | 2400 |  | 合格 | 5.29 | 5.21 | 1500 | 1000
2025-01-25 | G2501575 | 8079 | 6 | 1242 | 1500 |  | 合格 | 6.08 | 6.05 | 300 | 300
2025-01-25 | Y2501485-2 | 1235 | 6 | 1252 | 6500 |  | 合格 | 5.93 | 5.95 | 1800 | 1500
2025-01-25 | Y2501486-2 | 1235 | 6 | 1252 | 830 |  | 合格 | 6.1 | 6 | 1300 | 1100
2025-01-25 | Y2501537 | 8079 | 6.3 | 1162 | 790 |  | 合格 | 6.12 | 6.25 | 400 | 400 |  |  | 不足一车
2025-01-25 | Y2501616 | 8079 | 6.3 | 1252 | 730 |  | 合格 | 6.5 | 6.1 | 200 | 400 |  |  | 毛边 14C
2025-01-25 | Y2501695 | 8079 | 6 | 1332 | 10030 |  | 合格 | 6.07 | 5.94 | 300 | 300
2025-01-25 | Y2501612-3 | 8079 | 5.3 | 1252 | 2890 |  | 合格 | 5.26 | 5.28 | 1500 | 1200
2025-01-25 | Y2501640-1 | 8079 | 5.3 | 1252 | 1000 |  | 合格 | 5.3 | 5.29 | 1200 | 1000 | 轻压靠印
2025-01-25 | Y2501640-2 | 8079 | 5.3 | 1252 | 1440 |  | 合格 | 5.41 | 5.37 | 300 | 600
2025-01-25 | Y2501668-1 | 8079 | 5.3 | 1252 | 1630 |  | 合格 | 5.33 | 5.42 | 1200 | 1200
2025-01-25 | Y24121268 | 1235 | 5.8 | 1252 | 1070 |  | 合格 | 5.73 | 5.75 | 1000 | 800 | C下205mm 辊印未透 未印过无深度S0.3 L:1025 | 港澳台
2025-01-25 | H2501585-3 | 8079 | 6.3 | 1522 | 1570 |  | 不合格 | 6.3 | 6.29 | 300 | 300 | 压靠印重
2025-01-25 | Y2501529-2 | 8079 | 6.3 | 1682 | 2730 |  | 不合格 | 6.13 | 6.08 | 600 | 600 | C653来料辊印印过 S0.5 L2593
2025-01-25 | Y2501844 | 1100 | 13 | 1595 | 10420 |  | 合格 | 13.1
2025-01-25 | Y2501471 | 1070 | 13 | 1470 | 6019 |  | 合格 | 13 | [5 empty] | 整幅油斑 密集针孔 18D
2025-01-25 | Y2501516 | 1070 | 13 | 1470 | 6061 |  | 合格 | 13 | [5 empty] | 整幅油斑 07F 1/15
2025-01-25 | Y24121248 | 1100 | 12 | 1280 | 7076 |  | 合格 | 12.1 | [5 empty] | 整幅油斑重 09F 1/5
2025-01-25 | Y2501794 | 1060 | 13 | 1340 | 4470 |  | 合格 | 13.1 |  |  |  | C440 460 白条 |  | 45681
2025-01-26 | Y24121124-2 | 1235D | 9 | 1100 | 1180 |  | 不合格 | 9.1 |  |  |  | C304mm 白色辊印透 S1.0
2025-01-26 | Y2501528 | 1060 | 13 | 1210 | 8510 |  | 合格 | 13
2025-01-26 | Y2501834 | 1100 | 12 | 1595 | 7616 |  | 合格 | 12
2025-01-26 | Y2501820 | 1100 | 12 | 1500 | 5469 |  | 合格 | 12.15 |  |  |  | 来料闪筋出口未见
2025-01-26 | Y2501760 | 1060 | 15 | 1520 | 11360 |  | 合格 | 15.1
2025-01-26 | Y2501761 | 1060 | 15 | 1520 | 11140 |  | 合格 | 14.9 |  |  |  | C700条纹
2025-01-26 | Y2501848 | 1060 | 13 | 1340 | 9640 |  | 合格 | 13.1 |  |  |  | 上Q265 上C470 白条
2025-01-26 | Y2501879-2 | 1060 | 13 | 1560 | 7700 |  | 合格 | 13
2025-01-26 | Y2501881 | 1060 | 13 | 1560 | 11410 |  | 合格 | 12.95 |  |  |  | Q410 550 白条
2025-01-26 | Y2501486-1 | 1235 | 6 | 1252 | 5976 |  | 合格 | 6.05 | 6.08 | 2000 | 1200
2025-01-26 | Y2501635 | 8079 | 6 | 1332 | 5900 |  | 合格 | 5.95 | 5.98 | 600 | 600
2025-01-26 | H2501572-2 | 8079 | 6.1 | 1252 | 5250 |  | 合格 | 6.1 | 6 | 50 | 100
2025-01-26 | Y24121309-3 | 8079 | 6.3 | 1252 | 710 |  | 合格 | 6.31 | 6.28 | 300 | 300
2025-01-26 | Y2501487 | 1235 | 6 | 1252 | 6325 |  | 不合格 | 6.1 | 6 | 500 | 2900 | 下张针孔超
2025-01-26 | H2501754-2 | 8079 | 6 | 1252 | 3200 |  | 合格 | 6.02 | 6.04 | 500 | 600
2025-01-26 | Y2501640-3 | 8079 | 6 | 1252 | 6070 |  | 合格 | 6.05 | 5.98 | 150 | 250 | C下272黑色辊印 S0.1
2025-01-26 | Y2501530 | 8079 | 6.3 | 1682 | 1320 |  | 不合格 | 6.15 | 6.5 | 300 | 400 | C上658mm 来料黑色辊印 S0.5 L:2523 印过未透
2025-01-26 | Y2409907-2 | 8079 | 7 | 1679 | 1660 |  | 不合格 | 7.02 | 7.1 | 70 | 60 | Q613 来料辊印 未透 S0.15
2025-01-26 | Y2501531-1 | 8079 | 7 | 1669 | 2480 |  | 不合格 | 7.05 | 7.08 | 70 | 80 | C642来料辊印未透S0.3
2025-01-26 | H2501750-1 | 8079 | 7 | 1529 | 1780 |  | 不合格 | 6.9 | 6.9 | 50 | 50 | Q400-500MM C300-670MM 白条暗道
2025-01-26 | H2501680 | 8079 | 7 | 1532 | 10690 |  | 合格 | 7.3 | 7.3 | 50 | 50 | Q560 C388 白条
2025-01-27 | Y2501696-2 | 8079 | 6.1 | 1312 | 8460 |  | 合格 | 5.91 | 6.02 | 400 | 400
2025-01-27 | Y2501880 | 1060 | 13 | 1560 | 7450 |  | 合格 | 12.85 |  |  |  | 头尾厚差大
2025-01-27 | Y2501646-3 | 1070 | 13 | 1470 | 2200 |  | 合格 | 13.1
2025-01-27 | Y24121317 | 1070 | 13 | 1470 | 5442 |  | 合格 | 13.1 |  |  |  | 切兴恒母卷 |  | 来料针孔密集退 12G东地上 1/7
2025-01-27 | Y24121007-1 | 1235D | 13 | 1678 | 4050 |  | 合格 | 13.1
2025-01-27 | Y2501731 | 1100 | 12 | 1500 | 8760 |  | 合格 | 12.1 |  |  |  | 上C153 230 亮线 轻微可见
2025-01-27 | Y2501846 | 1060 | 13 | 1490 | 9810 |  | 合格 | 12.95
2025-01-27 | Y2501883 | 1060 | 13 | 1340 | 5360 |  | 合格 | 13.03
2025-01-27 | Y2501845 | 1070 | 13 | 1570 | 9070 |  | 不合格 | 13.14 |  |  |  | Q342 445 辊印 S0.5
2025-01-27 | Y2501927-1 | 1060 | 13 | 1560 | 6410 |  | 合格 | 13.15
2025-01-27 | H2501572-1 | 8079 | 6.1 | 1252 | 1732 |  | 不合格 | 6.1 | 6 | 50 | 100
2025-01-27 | H2501573 | 8079 | 6.1 | 1252 | 8930 |  | 合格 | 6.12 | 6.07 | 500 | 600
2025-01-27 | Y24121268-2 | 1235 | 5.8 | 1252 | 2600 |  | 合格 | 5.73 | 5.65 | 1300 | 1100 | 上Q409MM 轻亮线
2025-01-27 | Y2501312-2 | 1235 | 5.8 | 1252 | 5720 |  | 不合格 | 5.95 | 5.85 | 6000 | 4000 | 针孔超
2025-01-27 | Y2501668-2 | 8079 | 6 | 1252 | 2670 |  | 不合格 | 5.93 | 6.02 | 350 | 550 | C330-C740轻微压靠印
2025-01-27 | H2501756-1 | 8079 | 6 | 1252 | 5910 |  | 合格 | 5.85 | 5.94 | 600 | 600
2025-01-27 | H2501756-2 | 8079 | 6 | 1252 | 3680 |  | 合格 | 5.99 | 6.04 | 400 | 600
2025-01-27 | H2501681 | 8079 | 7 | 1532 | 4210 |  | 合格 | 7 | 6.98 | 80 | 80
2025-01-27 | H2501584-2 | 8079 | 6.3 | 1522 | 670 |  | 合格 | 6.34 | 6.3 | 400 | 400 |  |  | 11#无法焊接 退
2025-01-27 | Y2501636 | 8079 | 6 | 1332 | 1650 |  | 合格 | 6.03 | 5.95 | 400 | 500
2025-01-27 | Y2501536 | 1235 | 6 | 1252 | 745 |  | 合格 | 5.89 | 5.92 | 1800 | 1500 |  |  | 不足一车
2025-01-27 | Y2501557-2 | 8079 | 5.3 | 1270 | 1570 |  | 合格 | 5.3 | 5.25 | 2000 | 1000 |  |  | 余料为7μ 24A
2025-01-27 | Y2501644 | 8079 | 6.3 | 1162 | 495 |  | 合格 | 6.16 | 6.1 | 200 | 200 |  |  | 来料多次闪皱 14#后 1/23
2025-01-27 | Y2501670 | 8079 | 6.3 | 1162 | 1150 |  | 合格 | 6 | 6.1 | 300 | 200
2025-01-27 | Y2501781 | 8079 | 8 | 1202 | 8910 |  | 合格 | 8.07 | 7.83 | 20 | 20
2025-01-28 | Y2501979 | 1070 | 13 | 1470 | 10860 |  | 合格 | 12.95
2025-01-28 | Y2501928 | 1060 | 13 | 1560 | 990 |  | 合格 | 13.1
2025-01-28 | Y2501927-2 | 1060 | 13 | 1560 | 5050 |  | 合格 | 13.1
2025-01-28 | Y2501950 | 1070 | 13 | 1470 | 5173 |  | 合格 | 13.1 |  |  |  | 来料整幅白条
2025-01-28 | Y2501951 | 1070 | 13 | 1470 | 10720 |  | 合格 | 13.05 |  |  |  | C550 Q535 445 395 来料白条
2025-01-28 | Y2501924 | 1060 | 13 | 1560 | 3190 |  | 合格 | 13
2025-01-28 | Y2501878 | 1100 | 12 | 1595 | 11600 |  | 合格 | 12.05
2025-01-28 | Y2501770 | 1100 | 12 | 1595 | 11820 |  | 合格 | 12.1
2025-01-28 | H2501757 | 8079 | 6 | 1252 | 6480 |  | 合格 | 5.92 | 5.95 | 500 | 600 | 上Q410mm 轻亮线 下张多个小针孔
2025-01-28 | H2501774-1 | 8079 | 7 | 1532 | 9440 |  | 合格 | 7 | 7.1 | 80 | 70
2025-01-28 | H2501774-2 | 8079 | 7 | 1532 | 1200 |  | 合格 | 7 | 7.01 | 20 | 30
2025-01-28 | Y2501723-1 | 8079 | 5.3 | 1252 | 1670 |  | 合格 | 5.33 | 5.37 | 1000 | 800
2025-01-28 | Y2501723-2 | 8079 | 5.3 | 1252 | 1320 |  | 合格 | 5.38 | 5.26 | 500 | 500
2025-01-28 | Y2501725 | 8079 | 5.3 | 1252 | 9530 |  | 合格 | 5.32 | 5.4 | 500 | 1800
2025-01-28 | H2501811 | 8079 | 6.1 | 1252 | 8780 |  | 合格 | 6.05 | 6.07 | 200 | 300
2025-01-28 | H2501810-2 | 8079 | 6.1 | 1252 | 5500 |  | 合格 | 6.01 | 6.03 | 200 | 300
2025-02-01 | Y2501976 | 1070 | 13 | 1570 | 7522 |  | 合格 | 13
2025-02-01 | Y2501993 | 1070 | 10 | 1250 | 2187 |  | 合格 | 10.12
2025-02-01 | Y2501980-1 | 1070 | 13 | 1470 | 5640 |  | 合格 | 13.1
2025-02-01 | Y2501980-2 | 1070 | 13 | 1470 | 4980 |  | 合格 | 13.1 |  |  |  | C560 C540 白条
2025-02-01 | Y2501981 | 1070 | 13 | 1470 | 10510 |  | 合格 | 13.1
2025-02-01 | Y2501908 | 1070 | 15 | 1360 | 10110 |  | 合格 | 15.1
2025-02-01 | Y2501909 | 1070 | 15 | 1360 | 10060 |  | 合格 | 14.9
2025-02-01 | Y2501604-1 | 8079 | 7 | 1682 | 4820 |  | 合格 | 6.98 | 7.05 | 60 | 70
2025-02-01 | Y2501699-1 | 8079 | 5.3 | 1252 | 5440 |  | 合格 | 5.38 | 5.38 | 800 | 700
2025-02-01 | Y2501752-1 | 8079 | 6 | 1332 | 8000 |  | 合格 | 6.08 | 6.01 | 300 | 400
2025-02-01 | Y2501752-2 | 8079 | 6 | 1332 | 1100 |  | 合格 | 6.1 | 6.12 | 400 | 500
2025-02-01 | H2501683-1 | 8079 | 6.35 | 1522 | 3800 |  | 不合格 | 6.3 | 6.4 | 200 | 300 | 下C558 Q365 辊印未印过 S0.2
2025-02-01 | H2501683-2 | 8079 | 6.35 | 1522 | 3380 |  | 不合格 | 6.31 | 6.4 | 300 | 300 | Q410 辊印透 S0.2
2025-02-01 | H2501751 | 8079 | 5.5 | 1529 | 4660 |  | 合格 | 5.3 | 5.4 | 1000 | 600
2025-02-01 | H2501801 | 8079 | 6 | 1252 | 4030 |  | 合格 | 6.1 | 6.09 | 200 | 200
2025-02-02 | Y25011009 | 1070 | 13 | 1570 | 11580 |  | 合格 | 13
2025-02-02 | Y25011010 | 1070 | 13 | 1570 | 11220 |  | 合格 | 13.1 |  |  |  | Q600白条
2025-02-02 | Y2501605 | 8079 | 7 | 1682 | 670 |  | 不合格 | 7.1 | 7 | 120 | 200 | C715上表亮线 Q325 辊印S0.3 |  | 边部胶辊印 暂退 1/24
2025-02-02 | H2501750 | 8079 | 5.5 | 1529 | 2044 |  | 合格 | 5.45 | 5.46 | 500 | 400 |  |  | 断头下横折重 1/28
2025-02-02 | Y2501753 | 8079 | 6 | 1332 | 4270 |  | 合格 | 5.95 | 6.1 | 500 | 500
2025-02-02 | Y25011008-2 | 1070 | 13 | 1570 | 10640 |  | 不合格 | 13.15 |  |  |  | Q210 辊印 S0.1
2025-02-02 | Y2501732 | 1100 | 12 | 1500 | 11020 |  | 合格 | 12.1
2025-02-02 | Y2501905 | 1100 | 13 | 1595 | 11940 |  | 合格 | 13.1
2025-02-02 | Y2501906 | 1100 | 13 | 1595 | 11760 |  | 合格 | 13.1
2025-02-02 | Y2501907 | 1100 | 13 | 1595 | 11620 |  | 合格 | 13.1
2025-02-02 | Y2501982 | 1070 | 13 | 1470 | 1730 |  | 合格 | 13.05
2025-02-02 | Y2501527 | 1060 | 13 | 1210 | 8500 |  | 合格 | 13.1
2025-02-02 | Y2501604-2 | 8079 | 7 | 1682 | 1916 |  | 合格 | 6.93 | 7.08 | 60 | 70
2025-02-02 | Y2501699-2 | 8079 | 5.3 | 1252 | 1100 |  | 合格 | 5.37 | 5.38 | 400 | 450
2025-02-02 | Y2501701 | 8079 | 5.3 | 1252 | 9240 |  | 合格 | 5.3 | 5.25 | 2000 | 1500
2025-02-02 | Y2501719-1 | 8079 | 7 | 1632 | 5090 |  | 合格 | 7.05 | 7.08 | 80 | 80 | Q侧板形松，Q940-970多个无规律孔洞
2025-02-02 | H2501802 | 8079 | 6 | 1252 | 917 |  | 合格 | 6.08 | 6.13 | 600 | 600
2025-02-02 | H2501755-1 | 8079 | 6 | 1252 | 7300 |  | 合格 | 5.96 | 6 | 200 | 300
2025-02-02 | H2501755-2 | 8079 | 6 | 1252 | 1430 |  | 合格 | 6.13 | 6.12 | 500 | 400
2025-02-02 | Y24121268-3 | 1235 | 5.8 | 1252 | 5340 |  | 合格 | 5.75 | 5.8 | 1500 | 1500
2025-02-02 | H2501803-1 | 8079 | 6.3 | 1092 | 3780 |  | 不合格 | 6.3 | 6.29 | 200 | 200 | 第一接头一下 C109 上黑色辊印 S0.2 L:1049
2025-02-02 | H2501803-2 | 8079 | 6.3 | 1092 | 4050 |  | 合格 | 6.3 | 6.36 | 100 | 100
2025-02-02 | H2501804-1 | 8079 | 6.3 | 1092 | 6230 |  | 合格 | 6.23 | 6.18 | 500 | 300
2025-02-03 | Y24121008-3 | 1060 | 13 | 1640 | 820 |  | 合格 | 13 |  |  |  | 来料串层重，轧机扒废
2025-02-03 | Y2501843-1 | 1100 | 13 | 1595 | 8260 |  | 合格 | 13
2025-02-03 | Y2501911 | 1070 | 12 | 1700 | 4165 |  | 合格 | 12.15
2025-02-03 | Y2501947 | 1060 | 13 | 1640 | 11890 |  | 合格 | 12.98
2025-02-03 | Y25011008-1 | 1070 | 13 | 1570 | 760 |  | 合格 | 13.1 |  |  |  | 分切反应已扒废
2025-02-03 | Y25011011 | 1070 | 13 | 1570 | 10720 |  | 合格 | 13.1
2025-02-03 | Y25011016 | 1070 | 13 | 1470 | 10200 |  | 合格 | 13.07
2025-02-03 | Y25011017 | 1070 | 13 | 1470 | 9910 |  | 合格 | 13.1
2025-02-03 | Y2501758-2 | 8079 | 8 | 1202 | 641 |  | 不合格 | 8.06 | 7.92 | 30 | 200 | 下张针孔超
2025-02-03 | Y2501730 | 8079 | 8 | 1202 | 2860 |  | 合格 | 7.95 | 8.01 | 40 | 50
2025-02-03 | Y2501758 | 8079 | 8 | 1202 | 3650 |  | 合格 | 8.07 | 7.98 | 30 | 40 | C上384 轻亮线
2025-02-03 | Y2501313-2 | 1235 | 5.8 | 1252 | 540 |  | 不合格 | 5.73 | 5.82 | 9000 | 8500 |  |  | 多次断带
2025-02-03 | Y2501697 | 8079 | 6.1 | 1312 | 1250 |  | 合格 | 5.96 | 6.14 | 200 | 200 |  |  | 不足一车 03D 1/27
2025-02-03 | Y24121267 | 1235 | 5.8 | 1252 | 3000 |  | 合格 | 5.79 | 5.8 | 1400 | 1500
2025-02-03 | H2501689 | 8079 | 6 | 1252 | 6070 |  | 不合格 | 6.07 | 6.05 | 500 | 600 | C上 445 300 645 亮线
2025-02-03 | H2501805 | 8079 | 6.3 | 1092 | 5281 |  | 合格 | 6.38 | 6.32 | 300 | 300
2025-02-03 | Y2501814-1 | 8079 | 8 | 1202 | 2870 |  | 合格 | 8.03 | 8.05 | 20 | 20
2025-02-03 | Y2501814-2 | 8079 | 8 | 1202 | 600 |  | 合格 | 8.03 | 7.95 | 20 | 30
2025-02-03 | Y2501815 | 8079 | 8 | 1202 | 8780 |  | 合格 | 8.12 | 7.93 | 40 | 30
2025-02-03 | Y2501816 | 8079 | 8 | 1202 | 8550 |  | 合格 | 7.85 | 8.13 | 10 | 30
2025-02-03 | H2501754-1 | 8079 | 6 | 1252 | 2240 |  | 合格 | 6.07 | 6.07 | 600 | 700 |  |  | 来料多次起皱 23G 1/26
2025-02-03 | Y2501643 | 8079 | 6.3 | 1162 | 1200 |  | 不合格 | 6.15 | 6.26 | 600 | 400 | C350 辊印透亮 S0.05 L:1220 |  | 17D 1/27
2025-02-03 | Y2501865-1 | 8079 | 6 | 1332 | 2600 |  | 不合格 | 6 | 5.98 | 200 | 200 | C210辊印 上下未透 l:1042
2025-02-03 | Y2501865-2 | 8079 | 6 | 1332 | 7320 |  | 合格 | 5.98 | 6.02 | 200 | 200
2025-02-03 | Y2501869-1 | 8079 | 5.3 | 1252 | 3500 |  | 合格 | 5.3 | 5.28 | 500 | 500
2025-02-03 | H2501890 | 8079 | 6.3 | 1092 | 5090 |  | 合格 | 6.29 | 6.33 | 600 | 600
2025-02-03 | H2501890-2 | 8079 | 6.3 | 1092 | 2170 |  | 合格 | 6.28 | 6.19 | 400 | 400
2025-02-03 | Y25011035 | 1070 | 13 | 1470 | 10680 |  | 合格 | 12.8
2025-02-03 | Y25011036 | 1070 | 13 | 1470 | 10680 |  | 合格 | 13 |  |  |  | C450白条
2025-02-04 | Y2501884 | 1060 | 13 | 1340 | 3700 |  | 合格 | 13.1 |  |  |  | C420 Q480 白条 |  | 油斑重 2/1
2025-02-04 | Y2501882 | 1060 | 13 | 1340 | 3663 |  | 合格 | 13.05 |  |  |  | 来料碰伤，Q 侧毛边 |  | 油斑重 2/1
2025-02-04 | Y25011047 | 1070 | 12 | 1700 | 5820 |  | 合格 | 12.05
2025-02-04 | Y25011048 | 1070 | 12 | 1700 | 10920 |  | 合格 | 12.1
2025-02-04 | Y24121257 | 1070 | 13 | 1360 | 10020 |  | 合格 | 12.95 |  |  |  | 不急
2025-02-04 | Y25011037 | 1070 | 13 | 1470 | 10660 |  | 合格 | 13.1 |  |  |  | 来料白条 Q395 Q530
2025-02-04 | Y25011038 | 1070 | 13 | 1470 | 10560 |  | 合格 | 12.9 |  |  |  | C500 Q450 白条
2025-02-04 | Y2501700 | 8079 | 5.3 | 1252 | 1380 |  | 合格 | 5.4 | 5.4 | 1200 | 1500 | Q490 辊印未透印过S0.1 白色
2025-02-04 | Y2501898-3 | 8079 | 7 | 1442 | 1360 |  | 合格 | 7.1 | 7.1 | 60 | 70
2025-02-04 | Y2501900-2 | 8079 | 7 | 1442 | 980 |  | 合格 | 7.03 | 7.02 | 60 | 50
2025-02-04 | Y2501841-2 | 8079 | 7 | 1442 | 2350 |  | 合格 | 6.95 | 6.86 | 50 | 70
2025-02-04 | H2501585-1 | 8079 | 6.3 | 1522 | 1340 |  | 合格 | 6.39 | 6.41 | 200 | 200 | 红线处闪皱一下 |  | 不足一车 10#分切 1/24
2025-02-04 | H2501585-2 | 8079 | 6.3 | 1522 | 2730 |  | 合格 | 6.28 | 6.33 | 60 | 80
2025-02-04 | Y2501696-1 | 8079 | 6.1 | 1312 | 1380 |  | 不合格 | 6.09 | 5.97 |  |  | C130MM 辊印透 | 抽掉
2025-02-04 | Y2501866 | 8079 | 7 | 1332 | 750 |  | 合格 | 6.83 | 6.89 | 50 | 50
2025-02-04 | H2501776-1 | 8079 | 5.5 | 1532 | 3800 |  | 合格 | 5.42 | 5.5 | 1500 | 1300
2025-02-04 | H2501891 | 8079 | 6.3 | 1092 | 4960 |  | 不合格 | 6.27 | 6.22 | 500 | 400 | Q89 111 亮线较重
2025-02-04 | H2501690 | 8079 | 6 | 1252 | 1300 |  | 合格 | 6.1 | 6.1 | 600 | 700 |  |  | 11#分切 无法焊接 14D
2025-02-04 | H2501810-1 | 8079 | 6.1 | 1252 | 580 |  | 合格 | 6.1 | 6.03 | 200 | 200 |  |  | 11#分切 无法焊接 23F
2025-02-04 | Y2501700-2 | 8079 | 7 | 1252 | 2440 |  | 合格 | 7.04 | 7.03 | 50 | 50 | 筒底11000m 5.3μ 断头一下
2025-02-04 | Y2501668-4 | 8079 | 7 | 1252 | 2820 |  | 合格 | 7.17 | 6.98 | 50 | 50
2025-02-04 | Y2501722 | 8079 | 7 | 1252 | 1730 |  | 合格 | 7.1 | 7.03 | 20 | 30
2025-02-04 | H2501804-2 | 8079 | 6.3 | 1092 | 940 |  | 合格 | 6.28 | 6.25 | 500 | 500
2025-02-04 | H2501840 | 8079 | 6.3 | 1557 | 7250 |  | 合格 | 6.37 | 6.35 | 180 | 180
2025-02-04 | Y2501722-11 | 8079 | 5.3 | 1252 | 3780 |  | 合格 | 5.31 | 5.3 | 400 | 400
2025-02-04 | Y2501869-2 | 8079 | 5.3 | 1252 | 2900 |  | 合格 | 5.32 | 5.4 | 700 | 500
2025-02-04 | Y24121309-2 | 8079 | 5.3 | 1252 | 4100 |  | 合格 | 5.35 | 5.38 | 2500 | 2500
2025-02-04 | Y2501313-6 | 1235 | 7 | 1252 | 730 |  | 不合格 | 6.87 | 6.89 | 120 | 110 | 有轻微线控 针孔超
2025-02-04 | Y2501774-6 | 8079 | 7 | 1529 | 410 |  | 合格 | 7.11 | 7.08
2025-02-04 | Y2501606-3 | 8079 | 6.3 | 1542 | 3180 |  | 不合格 | 6.21 | 6.25 | 300 | 300 | C318 黑色辊印未印过
2025-02-05 | Y25011046-2 | 1070 | 12 | 1700 | 8100 |  | 合格 | 11.9
2025-02-05 | Y2501879-1 | 1060 | 13 | 1560 | 3820 |  | 不合格 | 13.1 |  |  |  | Q425 辊印印过 未透 S0.1
2025-02-05 | Y2501912 | 1070 | 12 | 1700 | 11300 |  | 合格 | 12.1
2025-02-05 | Y2501913 | 1070 | 12 | 1700 | 10820 |  | 合格 | 12.1
2025-02-05 | Y25011071 | 1070 | 13 | 1570 | 1100 |  | 合格 | 13.1
2025-02-05 | Y25011072 | 1070 | 13 | 1570 | 4530 |  | 合格 | 13.06
2025-02-05 | Y25011080-1 | 1070 | 13 | 1470 | 3500 |  | 合格 | 13 |  |  |  | 上C628轻亮线
2025-02-05 | Y2501949-1 | 1100 | 12 | 1595 | 5170 |  | 合格 | 12.1 |  |  |  | 上C690轻亮线
2025-02-05 | Y25011014 | 1060 | 13 | 1560 | 6360 |  | 合格 | 13.02
2025-02-05 | Y25011098 | 1100 | 15 | 1360 | 9930 |  | 合格 | 15.05
2025-02-05 | Y2501558-3 | 8079 | 5.3 | 1252 | 620 |  | 合格 | 5.28 | 5.25 | 1500 | 1000
2025-02-05 | Y2501668-3 | 8079 | 6 | 1252 | 1000
2025-02-05 | Y2501867-2 | 8079 | 6 | 1252 | 1320 |  | 合格 | 5.92 | 5.95 | 500 | 600
2025-02-05 | Y2501867-1 | 8079 | 6 | 1252 | 2960 |  | 合格 | 6.03 | 6.12 | 600 | 600
2025-02-05 | Y2501867-3 | 8079 | 6 | 1252 | 5030 |  | 合格 | 6.01 | 5.93 | 600 | 600 | 上C165mm 轻亮线
2025-02-05 | G2501767 | 8079 | 6 | 1242 | 6640 |  | 不合格 | 6 | 6 | 400 | 400 | C403 辊印S0.3 未透
2025-02-05 | Y2501779 | 8079 | 5.3 | 1252 | 2600 |  | 合格 | 5.28 | 5.3 | 2000 | 2000
2025-02-05 | Y2501872 | 8079 | 6 | 1202 | 8760 |  | 合格 | 5.98 | 6.01 | 200 | 300
2025-02-05 | Y2501866-2 | 8079 | 6 | 1332 | 1430 |  | 合格 | 6.17 | 6.16 | 600 | 600
2025-02-05 | Y2501698-1 | 8079 | 6.1 | 1312 | 3610 |  | 合格 | 6.08 | 6.03 | 400 | 300 | C下235黑色辊印 未透未印过 S0.3 L:1012mm |  | 无法焊接退14C 1/26
2025-02-05 | Y24121259 | 8079 | 7 | 1707 | 1160 |  | 合格 | 7.05 | 6.98 | 80 | 80
2025-02-05 | H2501775-1 | 8079 | 7 | 1532 | 9100 |  | 合格 | 7.01 | 7 | 60 | 70
2025-02-05 | H2501775-2 | 8079 | 7 | 1532 | 1400 |  | 合格 | 7.03 | 6.98 | 70 | 60
2025-02-05 | Y2501838 | 8079 | 7 | 1612 | 1750 |  | 不合格 | 7.02 | 6.98 | 70 | 60 | C340 辊印印过未透 S0.1
2025-02-05 | Y2501839-1 | 8079 | 7 | 1612 | 7540 |  | 合格 | 7 | 7.2 | 40 | 50
2025-02-05 | Y2501839-2 | 8079 | 7 | 1612 | 4250 |  | 合格 | 7.03 | 6.98 | 60 | 70
2025-02-05 | Y2501778-1 | 8079 | 5.3 | 1252 | 2100 |  | 合格 | 5.4 | 5.4 | 1200 | 1000
2025-02-05 | Y25011080-2 | 1070 | 13 | 1470 | 7310 |  | 合格 | 12.95 |  |  |  | C475 C345 白条
2025-02-06 | Y2502333-2 | 1100 | 13 | 1340 | 3800 |  | 合格 | 13.1
2025-02-06 | Y2501826-2 | 1060 | 13 | 1210 | 4280 |  | 合格 | 13.15
2025-02-06 | Y25011053 | 1100 | 15 | 1360 | 800 |  | 合格 | 15
2025-02-06 | Y25011097 | 1100 | 15 | 1360 | 1950 |  | 合格 | 15.1
2025-02-06 | Y25011081 | 1070 | 13 | 1470 | 10760 |  | 合格 | 13 |  |  |  | Q392 Q540 白条
2025-02-06 | Y2501826-1 | 1060 | 13 | 1210 | 4380 |  | 合格 | 13 |  |  |  | Q403 白条
2025-02-06 | Y25011018 | 1100 | 15 | 1360 | 8450 |  | 合格 | 15.02
2025-02-06 | Y25011019 | 1100 | 15 | 1360 | 9820 |  | 合格 | 15.1
2025-02-06 | Y2501866-1 | 8079 | 6 | 1332 | 4760 |  | 合格 | 6.12 | 6.09 | 500 | 600
2025-02-06 | Y2501943 | 8079 | 6.1 | 1332 | 9600 |  | 合格 | 6.03 | 6.12 | 200 | 300
2025-02-06 | H2501932 | 8079 | 6 | 1482 | 7740 |  | 合格 | 6 | 6.01 | 500 | 400
2025-02-06 | Y2501892 | 8079 | 6.3 | 1702 | 12020 |  | 合格 | 6.29 | 6.33 | 200 | 300
2025-02-06 | Y2501726-31 | 8079 | 8 | 1202 | 621 |  | 合格 | 8.03 | 8.02 | 30 | 40 |  |  | 来料辊印退不合格 1G
2025-02-06 | Y2501870-1 | 8079 | 8 | 1202 | 9020 |  | 合格 | 7.95 | 8.04 | 40 | 40
2025-02-06 | Y2501870-2 | 8079 | 8 | 1202
2025-02-06 | Y2501901 | 8079 | 5.3 | 1252 | 9220 |  | 合格 | 5.35 | 5.37 | 600 | 600 | 下Q500轻亮线
2025-02-06 | Y2501902-1 | 8079 | 5.3 | 1252 | 3190 |  | 合格 | 5.3 | 5.39 | 500 | 500
2025-02-06 | Y24121225-2 | 8079 | 5.8 | 1609 | 4820 |  | 合格 | 5.8 | 5.73 | 400 | 300
2025-02-07 | Y25011076 | 1070 | 13 | 1570 | 11490 |  | 合格 | 13 |  |  |  | 上 C430 C510 轻白条
2025-02-07 | Y2502313 | 1070 | 13 | 1570 | 11110 |  | 合格 | 13
2025-02-07 | Y25011073 | 1070 | 13 | 1570 | 11540 |  | 合格 | 13.05
2025-02-07 | Y2501985 | 1100 | 15 | 1360 | 798 |  | 合格 | 15.1
2025-02-07 | Y2501992-2 | 1070 | 12 | 1250 | 8310 |  | 合格 | 11.96
2025-02-07 | Y25011085-1 | 1100 | 13 | 1440 | 5190 |  | 合格 | 13
2025-02-07 | Y2502333-1 | 1100 | 13 | 1340 | 700 |  | 合格 | 13.15
2025-02-07 | Y2403605-1 | 1100 | 6.8 | 1568 | 1500 |  | 合格 | 6.8 | 6.85
2025-02-07 | Y2501778-2 | 8079 | 5.3 | 1252 | 3770 |  | 合格 | 5.4 | 5.4 |  |  | 头部2.3万米7μ Q295辊印未透S0.5
2025-02-07 | Y2501893-1 | 8079 | 6.3 | 1702 | 1600 |  | 合格 | 6.3 | 6.4 | 400 | 400 | 底400kg带油
2025-02-07 | Y2501893-2 | 8079 | 6.3 | 1702 | 2500 |  | 合格 | 6.42 | 6.47 | 400 | 400 | 接头上400kg压靠印
2025-02-07 | Y2501945 | 8079 | 6.1 | 1332 | 8477 |  | 不合格 | 6.1 | 6.2 | 900 | 1200 | 针孔超
2025-02-07 | H2501817 | 8079 | 9 | 1202 | 8250 |  | 合格 | 9.1 | 9.02 | 40 | 30 | 打底红线一下边松闪皱
2025-02-07 | Y2501902-2 | 8079 | 5.3 | 1252 | 4690 |  | 合格 | 5.33 | 5.37 | 1500 | 1500
2025-02-07 | Y2501903 | 8079 | 5.3 | 1252 | 9050 |  | 合格 | 5.25 | 5.32 | 1500 | 1800
2025-02-07 | Y2501868 | 8079 | 6 | 1252 | 1360 |  | 合格 | 6.02 | 5.98 |  |  |  |  | 11#分切 无法焊接 9#南 2/5
2025-02-07 | G2501765 | 8079 | 6 | 1242 | 1550 |  | 合格 | 6.02 | 6.13 | 600 | 500 |  |  | 11#分切 无法焊接 20E 2/5
2025-02-07 | G2501766 | 8079 | 6 | 1242 | 920 |  | 合格 | 6.05 | 6.03 | 400 | 300
2025-02-07 | Y2501974 | 8079 | 6 | 1252 | 9150 |  | 合格 | 6.04 | 6.02 | 500 | 600
2025-02-07 | Y2501971 | 8079 | 6.1 | 1252 | 910 |  | 合格 | 6.13
2025-02-07 | Y24121232 | 8079 | 6.3 | 1158 | 2550 |  | 合格 | 6.13 | 6.05 | 600 | 600 | 无订单 |  | 来料超薄 04E
2025-02-07 | Y24121249 | 1100 | 12 | 1280 | 2420 |  | 合格 | 12 | [5 empty] | 整幅油斑重 8#分切后 1/5
2025-02-07 | Y2501467 | 1060 | 13 | 1210 | 4225 |  | 合格 | 13.1 |  |  |  | Q420白条 |  | 来料油斑重 1/12
2025-02-08 | Y2501633-1 | 1235D | 8 | 1100 | 700
2025-02-08 | Y2501964-21 | 8079 | 5.5 | 1702 | 1470 |  | 合格 | 5.62 | 5.53 | 500 | 500
2025-02-08 | Y25011004-3 | 8079 | 6 | 1252 | 670 |  | 合格 | 6.05 | 6.1 | 400 | 500 | 缺双合油扒废
2025-02-08 | Y2501973 | 8079 | 6.1 | 1252 | 1040 |  | 合格 | 6.12 | 6.23 | 400 | 400 |  |  | 11#分切 无法焊接 11#南地 2/6
2025-02-08 | Y25011001-1 | 8079 | 6.3 | 1252 | 4130 |  | 合格 | 6.09 | 6.11 | 500 | 500
2025-02-08 | Y25011001-2 | 8079 | 6.3 | 1252 | 4740 |  | 合格 | 6.17 | 6.18 | 400 | 400
2025-02-08 | Y24121201-1 | 8079 | 6 | 1162 | 5035 |  | 不合格 | 5.98 | 6.03 | 1500 | 500 | 单张针孔超 |  | 针孔超线性针孔 1/9
2025-02-08 | Y2501997 | 8079 | 6 | 1542 | 9050 |  | 合格 | 6.1 | 6.07 | 400 | 500 | 筒底第一个断头以下 C180 辊印未透 S0.3 L:1005
2025-02-08 | Y2501975 | 8079 | 6 | 1252 | 9180 |  | 合格 | 6 | 6.12 | 400 | 400
2025-02-08 | Y25011055-1 | 8079 | 7 | 1702 | 3800 |  | 合格 | 6.9 | 6.9 | 30 | 30
2025-02-08 | Y25011055-2 | 8079 | 7 | 1702 | 8360 |  | 合格 | 7 | 7.05 | 30 | 30
2025-02-08 | Y25011074 | 1070 | 13 | 1570 | 5260 |  |  | 12.99
2025-02-08 | Y25011077 | 1070 | 13 | 1570 | 11500 |  | 合格 | 13.07
2025-02-08 | Y25011078 | 1070 | 13 | 1570 | 11470 |  | 合格 | 13.1
2025-02-08 | Y25011075 | 1070 | 13 | 1570 | 11520 |  | 合格 | 13.05
2025-02-08 | Y2501948-1 | 1100 | 13 | 1595 | 939 |  | 合格 | 13.1 |  |  |  | 拉辊改轧13
2025-02-08 | Y2502312 | 1070 | 13 | 1570 | 11280 |  | 合格 | 13.05 |  |  |  | Q490来料白条
2025-02-08 | Y2502314 | 1070 | 13 | 1570 | 11320 |  | 合格 | 13 |  |  |  | 上Q496 Q700白条
2025-02-08 | Y24101180 | 1100 | 6.8 | 1574 | 1690 |  | 合格 | 6.85 | 6.85 |  |  | 底部2T中间间断性压靠印 闪筋 边部3mm色差
2025-02-08 | Y25011032 | 8079 | 6 | 1252 | 9070 |  | 合格 | 6.12 | 6.15 | 500 | 500
2025-02-08 | Y2501904 | 8079 | 5.3 | 1252 | 6805 |  | 合格 | 5.37 | 5.31 | 1000 | 1500
2025-02-08 | Y25011005-1 | 8079 | 5.3 | 1252 | 5020 |  | 合格 | 5.21 | 5.32 | 1200 | 1200
2025-02-08 | Y25011005-2 | 8079 | 5.3 | 1252 | 1000 |  | 合格 | 5.4 | 5.23 | 1500 | 1200
2025-02-08 | Y2411572-1 | 1100 | 12 | 1280 | 2150 |  | 合格 | 11.9 |  |  |  | C200mm色差 |  | Q212针孔密集退 09G 11/19
2025-02-08 | Y2411598-2 | 1100 | 12 | 1280 | 1729 |  | 合格 | 12.05 |  |  |  | 勿切东阳光 |  | 来料辊印退 22C 11/18
2025-02-08 | Y2411575 | 1100 | 12 | 1280 | 7610 |  | 不合格 | 11.9 |  |  |  | C161来料辊印S0.2 L:1504 |  | 针孔纵向密集 23B 11/22
2025-02-09 | Y2410327-1 | 1070 | 13 | 1470 | 3070 |  | 不合格 | 13.1 |  |  |  | 来料下表面整幅划伤透 | 分切二级品
2025-02-09 | A24121325 | 1100 | 12 | 1660 | 540 |  | 合格 | 12.1 | [5 empty] | 针孔超 1/9
2025-02-09 | A24121326 | 1100 | 12 | 1660 | 7440 |  | 合格 | 12.01 | [5 empty] | 两侧针孔密集 1/9
2025-02-09 | Y2411688-2 | 1100 | 12 | 1660 | 3951 |  | 合格 | 12.1 | [5 empty] | 纵向针孔密集退9#后 12/2
2025-02-09 | Y2501633-12 | 1235D | 8 | 1100 | 870 |  | 合格 | 8.15
2025-02-09 | Y2501633-13 | 1235D | 8 | 1100 | 450 |  | 合格 | 8.17
2025-02-09 | Y2501633-2 | 1235D | 8 | 1100 | 2800 |  | 不合格 | 8.15 |  |  |  | C90-130mm 直棱
2025-02-09 | Y25011033-11 | 8079 | 7 | 1252 | 430 |  | 合格 | 7.02 | 7.03 | 50 | 40
2025-02-09 | Y2502309-1 | 8079 | 6.1 | 1252 | 920 |  | 合格 |  |  |  |  | 上Q53mm 小辊印未透 S0.07
2025-02-09 | Y25011064-1 | 8079 | 6.1 | 1252 | 6850 |  | 合格 | 6.14 | 6.2 | 200 | 300
2025-02-09 | Y25011066-1 | 8079 | 6.1 | 1252 | 7980 |  | 合格 | 5.97 | 6.06 | 400 | 400
2025-02-09 | Y25011066-2 | 8079 | 6.1 | 1252 | 1410 |  | 合格 | 5.95 | 6.1 | 400 | 400
2025-02-09 | Y25011065 | 8079 | 6.1 | 1252 | 5000 |  | 合格 | 5.95 | 6.07 | 200 | 200
2025-02-09 | Y25011034-1 | 8079 | 6 | 1252 | 1950
2025-02-09 | Y25011034-2 | 8079 | 6 | 1252 | 6810 |  | 合格 | 6 | 5.92 | 300 | 400
2025-02-09 | Y2501898-2 | 8079 | 6 | 1442 | 3590 |  | 合格 | 5.97 | 5.93 | 600 | 600
2025-02-09 | Y25011000 | 8079 | 6.1 | 1332 | 1230 |  | 合格 | 6.1 | 5.9 | 300 | 300 |  |  | 不足一车 11#分前
2025-02-09 | Y25011063-2 | 8079 | 5.8 | 1492 | 850 |  | 合格 | 5.7 | 5.76 | 400 | 600
2025-02-09 | Y2501919 | 8079 | 5.8 | 1492 | 1020 |  | 合格 | 5.8 | 5.8 | 200 | 200 |  |  | 不足一车 17D
2025-02-09 | Y2501968 | 8079 | 6.35 | 1442 | 4450 |  | 合格 | 6.25 | 6.3 | 500 | 600 |  |  | 无计划退 08E
2025-02-09 | Y24121197-2 | 8079 | 5.3 | 1252 | 1630 |  | 合格 | 5.25 | 5.32 | 2200 | 2500 | 红线下改轧6 |  | 来料频繁孔洞 夹箔断带 22D
2025-02-09 | Y24121098-2 | 8079 | 5.8 | 1412 | 1960 |  | 合格 | 5.8 | 5.99 | 600 | 600 |  |  | 来料间断性缺双合油 1/4
2025-02-09 | H2501957 | 8079 | 7 | 1632 | 6050
2025-02-09 | Y25011002-1 | 8079 | 6.3 | 1252 | 1450 |  | 合格 | 6.1 | 6.15 | 200 | 100
2025-02-09 | Y25011002-2 | 8079 | 6.3 | 1252 | 6440 |  | 合格 | 6.1 | 6.13 | 200 | 200
2025-02-09 | Y2501965 | 8079 | 5.5 | 1702 | 3926 |  | 合格 | 5.59 | 5.6 | 300 | 400 | 来料C445白条
2025-02-09 | Y25011057-1 | 8079 | 5.3 | 1612 | 500 |  | 不合格 | 5.36 | 5.37 | 500 | 500 | C518 来料辊印 l:2532 S0.15 多个辊印
2025-02-09 | Y2501819-1 | 1070 | 13 | 1570 | 980 |  | 合格 | 13
2025-02-09 | Y25011012 | 1070 | 13 | 1570 | 11270 |  | 合格 | 13
2025-02-09 | Y25011013 | 1070 | 13 | 1570 | 11150 |  | 合格 | 13.1
2025-02-09 | Y25011079 | 1070 | 13 | 1570 | 11400 |  | 合格 | 13.1
2025-02-09 | Y2501843-2 | 1100 | 13 | 1595 | 2050 |  | 合格 | 13
2025-02-09 | Y2502353 | 1070 | 13 | 1570 | 11590 |  | 合格 | 13
2025-02-09 | Y25011044 | 1100 | 15 | 1360 | 7300 |  | 合格 | 15.1
2025-02-09 | Y25011043 | 1100 | 15 | 1360 | 6250 |  | 合格 | 15
2025-02-09 | Y25011004-1 | 8079 | 5.3 | 1252 | 3060 |  | 合格 | 5.25 | 5.3 | 1500 | 1800
2025-02-10 | Y25011085-2 | 1100 | 13 | 1440 | 1070 |  | 合格 | 13
2025-02-10 | Y2412522-2 | 1100 | 13 | 1000 | 6320 |  | 合格 | 12.9
2025-02-10 | Y24121008-32 | 1060 | 13 | 1619 | 1374 |  | 合格 | 12.95
2025-02-10 | Y2501844-1 | 1100 | 13 | 1595 | 1250 |  | 合格 | 13.15
2025-02-10 | Y25011018-2 | 1100 | 15 | 1360 | 1300 |  | 合格 | 15
2025-02-10 | Y2502316 | 1070 | 13 | 1570 | 11290 |  |  | 13.1
2025-02-10 | Y2502317 | 1070 | 13 | 1570 | 10870 |  | 合格 | 13.13
2025-02-10 | Y25011083 | 1070 | 13 | 1470 | 10680 |  | 合格 | 13 |  |  |  | 中间色差白条重
2025-02-10 | Y2502465 | SH1100Y | 12 | 1595 | 11760 |  | 合格 | 12.1
2025-02-10 | H2501929-1 | 8079 | 5.3 | 1532 | 1200 |  | 合格 | 5.42 | 5.43 | 1000 | 1000
2025-02-10 | H2501929-2 | 8079 | 5.3 | 1532 | 2590 |  | 合格 | 5.37 | 5.4 | 1500 | 1200
2025-02-10 | H2501930 | 8079 | 5.3 | 1532 | 9600 |  | 合格 | 5.1 | 5.4 | 300 | 500
2025-02-10 | Y25011062-1 | 8079 | 6.3 | 1485 | 605 |  | 合格 | 6.42 | 6.45 | 300 | 400
2025-02-10 | Y25011062-2 | 8079 | 6.3 | 1485 | 6650 |  | 合格 | 6.26 | 6.4 | 300 | 300
2025-02-10 | Y2502309-2 | 8079 | 6.1 | 1252 | 4650 |  | 合格 | 5.95 | 6.09 | 500 | 500
2025-02-10 | Y25011069-1 | 8079 | 5.3 | 1252 | 2950 |  | 合格 | 5.27 | 5.31 | 300 | 700 | C下493亮线时有时无
2025-02-10 | Y25011069-2 | 8079 | 5.3 | 1252 | 3100 |  | 合格 | 5.33 | 5.35 | 200 | 200
2025-02-10 | Y2502306 | 8079 | 6.1 | 1252 | 9310 |  | 合格 | 6.05 | 6.13 | 500 | 600
2025-02-10 | H25011089-1 | 8079 | 7 | 1682 | 8700 |  | 合格 | 6.95 | 6.97 | 50 | 50
2025-02-10 | Y25011033-2 | 8079 | 6 | 1252 | 580 |  | 合格 | 6.05 | 6.08 | 200 | 300
2025-02-10 | Y2501873 | 8079 | 6 | 1202 | 8730 |  | 合格 | 6.03 | 6.05 | 500 | 600
2025-02-10 | H2501956 | 8079 | 7 | 1632 | 10300 |  | 合格 | 6.89 | 7 | 70 | 60
2025-02-10 | Y25011004-2 | 8079 | 5.3 | 1252 | 4450 |  | 合格 | 5.32 | 5.35 | 1900 | 2000
2025-02-10 | Y25011084 | 1070 | 13 | 1470 | 10460 |  | 合格 | 13.15 |  |  |  | 中间色差白条重
2025-02-10 | Y24121113 | 1100 | 13 | 1350 | 4040 |  | 合格 | 13 |  | 16000切精切 |  |  |  | 针孔纵向分布 油斑 1/3
2025-02-10 | Y2501819-2 | 1070 | 13 | 1570 | 4199 | [6 empty] | 兴恒 |  | 纵向针孔密集 13E 1/24
2025-02-11 | Y25011020 | 1100 | 15 | 1360 | 10000 |  | 合格 | 14.9
2025-02-11 | Y25011021 | 1100 | 15 | 1360 | 9970 |  | 合格 | 14.83
2025-02-11 | Y25011082 | 1070 | 13 | 1470 | 4377 |  | 合格 | 13.2 |  |  |  | 下Q185轻亮线
2025-02-11 | Y2502326 | 1070 | 12 | 1570 | 11250 |  | 合格 | 12.1
2025-02-11 | Y2502355 | 1070 | 13 | 1470 | 5249 |  | 合格 | 13.1
2025-02-11 | Y2502318 | 1070 | 13 | 1470 | 10500 |  | 合格 | 13.1 |  |  |  | C500 Q445 530 白条
2025-02-11 | Y2502319 | 1070 | 13 | 1470 | 10640 |  | 合格 | 13.15
2025-02-11 | Y2502322 | 1100 | 13 | 1440 | 5100 |  | 合格 | 13.1
2025-02-11 | Y2502320 | 1070 | 13 | 1470 | 10720 |  | 合格 | 13.1 |  |  |  | Q435 200白条
2025-02-11 | Y24121102 | 8079 | 5.3 | 1252 | 7367 |  | 合格 | 5.23 | 5.17 | 3300 | 1800 |  |  | 来料白条暗道重1/4
2025-02-11 | Y25011063-1 | 8079 | 5.8 | 1492 | 10010 |  | 合格 | 5.86 | 5.9 | 500 | 600 | 无订单
2025-02-11 | Y2501999 | 8079 | 6.1 | 1332 | 9480 |  | 合格 | 6.01 | 6.03 | 200 | 200 | 无订单
2025-02-11 | H25011089-2 | 8079 | 7 | 1682 | 520 |  | 合格 | 7.02 | 7.03 | 50 | 50
2025-02-11 | Y25011067-2 | 8079 | 6.1 | 1252 | 670 |  | 合格 | 6.11 | 6.13 | 400 | 400
2025-02-11 | Y25011069-3 | 8079 | 6 | 1252 | 2250 |  | 合格 | 6.1 | 6.05 | 100 | 100
2025-02-11 | Y25011067-1 | 8079 | 6.1 | 1252 | 6850 |  | 合格 | 6.09 | 6.12 | 400 | 400 |  |  | 来料夹杂断带 11G 2/9
2025-02-11 | Y25011064-2 | 8079 | 6.1 | 1252 | 2370 |  | 合格 | 6.24 | 6.26 | 300 | 300
2025-02-11 | Y25011003-2 | 8079 | 6 | 1252 | 2840 |  | 合格 | 6.07 | 6.11 | 200 | 200
2025-02-11 | Y25011003-1 | 8079 | 7 | 1252 | 2310 |  | 合格 | 6.96 | 7 | 60 | 60 | C侧色差
2025-02-11 | Y25011068-1 | 8079 | 5.3 | 1252 | 2561 |  | 合格 | 5.42 | 5.4 | 300 | 500
2025-02-11 | Y25011068-2 | 8079 | 5.3 | 1252 | 4370 |  | 合格 | 5.33 | 5.37 | 600 | 600 | 来料多出小孔洞 下C493亮线 最底部300KG轧6μ
2025-02-12 | Y2501948-2 | 1100 | 12 | 1595 | 4010 |  | 合格 | 12.1
2025-02-12 | Y2501972 | 8079 | 6 | 1249 | 320
2025-02-12 | Y2502393-1 | 1235 | 7 | 1592 | 880 |  | 合格 | 6.92 | 6.89 | 50 | 50
2025-02-12 | Y2502393-2 | 1235 | 7 | 1592 | 10280 |  | 不合格 | 6.92 | 6.95 | 50 | 50 | 接班 Q48 S0.1 印过
2025-02-12 | Y2502331-2 | 1070 | 15 | 1360 | 8450 |  | 合格 | 14.9
2025-02-12 | Y2502420 | 1060 | 15 | 1520 | 1816 |  | 合格 | 14.9
2025-02-12 | Y2502448 | 1070 | 13 | 1570 | 8272 |  | 合格 | 13.1 |  |  |  | 头尾厚差大
2025-02-12 | Y2502479 | 1070 | 13 | 1570 | 11230 |  | 合格 | 13.1
2025-02-12 | Y2502328 | 1070 | 12 | 1570 | 6190 |  | 合格 | 12.13
2025-02-12 | Y2502381 | 1100 | 12 | 1660 | 10980 |  | 合格 | 12
2025-02-12 | Y2502382 | 1100 | 12 | 1660 | 11450 |  | 合格 | 12.1
2025-02-12 | Y2502402 | 1235D-1 | 10 | 1210 | 8640 |  | 合格 | 10.1
2025-02-12 | Y2502307 | 8079 | 6.1 | 1252 | 9110 |  | 合格 | 6.15 | 6.2 | 200 | 300
2025-02-12 | Y2502308 | 8079 | 6.1 | 1252 | 3520 |  | 合格 | 6.18 | 6.14 | 400 | 400 | 上Q53mm 小辊印未透 S0.07
2025-02-12 | Y2501964-3 | 8079 | 7 | 1702 | 1380 |  | 合格 | 7.15 | 7.15 | 50 | 40
2025-02-12 | Y25011070-1 | 8079 | 5.3 | 1252 | 530 |  | 合格 | 5.3 | 5.26 | 500 | 500
2025-02-12 | Y25011070-2 | 8079 | 5.3 | 1252 | 4840 |  | 合格 | 5.26 | 5.19 | 400 | 500 | C侧下表面亮线
2025-02-12 | Y25011005-3 | 8079 | 5.3 | 1252 | 2990 |  | 不合格 | 5.27 | 5.32 | 500 | 500 | 接班 C210 S0.1T L:2500
2025-02-12 | H25011093-2 | 8079 | 5.8 | 1432 | 1930 |  | 不合格 | 5.8 | 5.82 | 2000 | 2000 | C450 以内线性针孔多条
2025-02-12 | Y2502367-1 | 8079 | 5.3 | 1542 | 6200 |  | 合格 | 5.28 | 5.26 | 2000 | 1900
2025-02-12 | Y2502367-2 | 8079 | 5.3 | 1542 | 4900 |  | 合格 | 5.24 | 5.29 | 2000 | 1800
2025-02-12 | Y2502366 | 8079 | 5.3 | 1542 | 2980
2025-02-13 | Y2502303-2 | 8079 | 7 | 1442 | 1800 |  | 合格 | 6.99 | 6.93 | 30 | 30
2025-02-13 | Y2502442-2 | 8079 | 7 | 1252 | 600 |  | 合格 | 7.01 | 7.05 | 30 | 30
2025-02-13 | H25011094 | 8079 | 5.8 | 1432 | 10260 |  | 合格 | 5.85 | 5.95 | 500 | 500
2025-02-13 | H25011093-1 | 8079 | 5.8 | 1432 | 860 |  | 合格 | 5.8 | 5.7 | 700 | 700
2025-02-13 | H2502427 | 8079 | 7 | 1682 | 9800 |  | 不合格 | 6.98 | 7.05 | 50 | 60 | Q上215 白色辊印 印过 S0.2 L:1035
2025-02-13 | H2502426 | 8079 | 7 | 1682 | 11440 |  | 合格 | 6.97 | 7.01 | 30 | 30
2025-02-13 | Y2502360 | 1235D-1 | 10 | 1210 | 9040 |  | 不合格 | 10.4 |  |  |  | 尾部料厚差大外圈2万米超厚
2025-02-13 | Y2502447-1 | 1070 | 13 | 1570 | 2730 |  | 合格 | 13 |  |  |  | 来料辊印未找到
2025-02-13 | Y2502447-2 | 1070 | 13 | 1570 | 5430 |  | 合格 | 13.1 |  |  |  | 来料辊印未找到
2025-02-13 | Y2502447-3 | 1070 | 13 | 1570 | 3140 |  | 合格 | 13 |  |  |  | 来料辊印未找到
2025-02-13 | Y2502480-1 | 1070 | 13 | 1570 | 930 |  | 合格 | 13
2025-02-13 | Y2502480-2 | 1070 | 13 | 1570 | 10210 |  | 合格 | 13 |  |  |  | C430 Q450 白条
2025-02-13 | Y2502395 | 1100 | 12 | 1660 | 4337 |  | 合格 | 12.1
2025-02-13 | Y2502396 | 1100 | 12 | 1660 | 3311 |  | 不合格 | 12.1 |  |  |  | C10黑色辊印 L960 印过 未透
2025-02-13 | Y2502421 | 1100 | 13 | 1440 | 10690 |  | 合格 | 12.9
2025-02-13 | Y2502422 | 1100 | 13 | 1440 | 2060 |  | 合格 | 13.1
2025-02-13 | Y2502512 | 1070 | 13 | 1570 | 11110 |  | 合格 | 13.1
2025-02-13 | Y2501972 | 8079 | 6.1 | 1252 | 610 |  | 合格 | 6.12 | 6.15 | 200 | 300 | 分切未找到，暂时拉走 |  | 红线以下水污染 2/7
2025-02-13 | Y2502310 | 8079 | 5.3 | 1252 | 2530 |  | 合格 | 5.37 | 5.3 | 800 | 700
2025-02-13 | Y2502311-1 | 8079 | 5.3 | 1252 | 3040 |  | 合格 | 5.29 | 5.3 | 1500 | 1500
2025-02-13 | Y2502311-2 | 8079 | 5.3 | 1252 | 5840 |  | 合格 | 5.33 | 5.36 | 400 | 400
2025-02-13 | H2502459 | 8079 | 7 | 1092 | 730 |  | 合格 | 7.03 | 7.14 | 20 | 30
2025-02-13 | H2502460 | 8079 | 7 | 1092 | 7300 |  | 合格 | 7 | 7.1 | 50 | 50
2025-02-13 | Y25011068-3 | 8079 | 6 | 1252 | 650 |  |  | 6.02 | 6.06 | 400 | 400
2025-02-13 | Y2502348 | 8079 | 6.1 | 1252 | 4390 |  | 合格 | 6.14 | 6.32 | 500 | 500
2025-02-13 | Y2502349 | 8079 | 6.1 | 1252 | 8560 |  | 合格 | 6.02 | 6.01 | 600 | 400
2025-02-14 | Y2410584 | 1070 | 13 | 1360 | 3670 |  | 不合格 | 13.1 |  |  |  | Q395辊印 S0.2 L980 | Q285纵向密孔，待消化 | Q285擦划伤退 09G 10/18
2025-02-14 | Y2411573 | 1100 | 12 | 1280 | 8140 |  | 合格 | 12 |  |  |  | C200mm色差,Q484轻亮线 |  | 针孔超 07D 11/19
2025-02-14 | Y2502346 | 8079 | 6.1 | 1252 | 450 |  | 合格 | 6.15 | 6.1 | 400 | 400
2025-02-14 | Y2502347 | 8079 | 6.1 | 1252 | 9270 |  | 合格 | 6.08 | 6.09 | 500 | 500
2025-02-14 | Y2502415-1 | 8079 | 6.1 | 1252 | 7230 |  | 合格 | 6.03 | 6.17 | 300 | 300
2025-02-14 | H2502340 | 8079 | 7 | 1682 | 11720 |  | 合格 | 7.03 | 7.05 | 30 | 40
2025-02-14 | Y2502343-1 | 8079 | 5.3 | 1612 | 9350 |  | 合格 | 5.35 | 5.4 | 2200 | 2000
2025-02-14 | Y2502387 | 1070 | 13 | 1570 | 11160 |  | 合格 | 13.1
2025-02-14 | Y2502519-1/-2 | 1070 | 10 | 1250 | 1003 |  | 合格 | 8
2025-02-14 | Y2502481 | 1100 | 13 | 1440 | 6840 |  | 合格 | 12.9
2025-02-14 | Y25011042 | 1100 | 13 | 1440 | 9330 |  | 合格 | 13 |  |  |  | Q328 C510 白条
2025-02-14 | Y2502354 | 1070 | 13 | 1570 | 6779 |  | 不合格 | 13.1 |  |  |  | 下Q235 亮线
2025-02-14 | Y2502361 | 1235D-1 | 10 | 1210 | 8980 |  | 合格 | 10.17
2025-02-14 | Y2502323 | 1100 | 13 | 1440 | 10850 |  | 合格 | 13.15 |  |  |  | 红线788米
2025-02-14 | Y2502450 | 1070 | 13 | 1570 | 11300 |  | 合格 | 13
2025-02-14 | Y2502443-1 | 8079 | 5.3 | 1252 | 1390 |  | 合格 | 5.4 | 5.39 | 500 | 500
2025-02-14 | Y2502443-2 | 8079 | 5.3 | 1252 | 7280 |  | 合格 | 5.34 | 5.36 | 1500 | 1500
2025-02-14 | Y2502345-2 | 8079 | 7 | 1542 | 780 |  | 合格 | 7.02 | 7.07 | 50 | 50 | 上Q544轻亮线
2025-02-14 | Y2501633-31 | 1235D | 8 | 1100 | 1460 |  | 合格 | 8.12
2025-02-14 | Y2501633-32 | 1235D | 8 | 1100 | 1430 |  | 合格 | 8.2
2025-02-14 | Y2502305-2 | 8079 | 5.3 | 1412 | 3270 |  | 合格 | 5.33 | 5.34 | 2000 | 2000
2025-02-14 | Y25011057 | 8079 | 6 | 1612 | 11700 |  | 不合格 | 6 | 6 | 100 | 100 | C518来料辊印 S0.1T L2541
2025-02-15 | Y2502366-2 | 8079 | 5.3 | 1542 | 1100 |  | 合格 | 5.39 | 5.41 | 1500 | 1500
2025-02-15 | Y2502366-4 | 8079 | 5.3 | 1542 | 860 |  | 合格 | 5.25 | 5.3 | 2000 | 2000
2025-02-15 | Y2502482 | 1100 | 13 | 1440 | 5350 |  | 合格 | 13.1
2025-02-15 | Y2502553 | 1100 | 13 | 1440 | 10440 |  | 合格 | 13
2025-02-15 | Y2502390 | 1235D-1 | 10 | 1210 | 8560 |  | 合格 | 10.02
2025-02-15 | Y2502391 | 1235D-1 | 10 | 1210 | 8790 |  | 合格 | 10.2
2025-02-15 | Y2502445 | 1060 | 13 | 1640 | 11650 |  | 合格 | 13.07
2025-02-15 | Y2502446-1 | 1060 | 13 | 1640 | 7600 |  | 合格 | 13.1
2025-02-15 | Y2502546-2 | 1070 | 15 | 1360 | 8660 |  | 合格 | 15.1 |  |  |  | C350 420 Q400条纹
2025-02-15 | Y2502444 | 8079 | 5.3 | 1252 | 5640 |  | 合格 | 5.34 | 5.39 | 1500 | 2000
2025-02-15 | Y2502406 | 8079 | 7 | 1732 | 12140 |  | 合格 | 7 | 7.1 | 50 | 70
2025-02-15 | H2502341 | 8079 | 7 | 1682 | 11700 |  | 合格 | 7.1 | 7.2 | 50 | 50
2025-02-15 | Y2502436-11 | 8079 | 6.35 | 1682 | 4430 |  | 合格 | 6.37 | 6.35 | 200 | 200
2025-02-15 | Y2502345-1 | 8079 | 6.1 | 1542 | 10500 |  | 合格 | 6.04 | 6.07 | 300 | 300 | 上Q593轻亮线
2025-02-15 | Y2502392 | 1235 | 7 | 1592 | 665 |  | 合格 | 7.12 | 7.05 | 60 | 70 | C下160辊印 S0.1 印过未透 L:1000 |  | 米数不足一车 8#分切 2/12
2025-02-15 | Y2502455 | 1235 | 7 | 1592 | 11830 |  | 合格 | 6.98 | 6.95 | 80 | 80
2025-02-15 | Y2502440 | 8079 | 7 | 1442 | 10630 |  | 合格 | 7.21 | 7.23 | 50 | 40
2025-02-15 | Y2502507 | 8079 | 6.1 | 1252 | 4550 |  | 不合格 | 6.18 | 6.16 | 500 | 500 | Q495 来料辊印印过 S0.3 L:2930
2025-02-15 | Y2502442 | 8079 | 5.3 | 1252 | 700 |  | 合格 | 5.4 | 5.41 | 2000 | 2500 |  |  | 红线下厚度不一致 14#后 6μ
2025-02-15 | Y2502510-1 | 8079 | 6.35 | 1202 | 610 |  | 合格 | 6.32 | 6.42 | 300 | 300
2025-02-15 | Y2502478-1 | 1100 | 13 | 1595 | 8500 |  | 合格 | 13.07
2025-02-15 | Y2502477 | 1100 | 13 | 1595 | 11410 |  | 合格 | 13.1
2025-02-16 | Y2502483-2 | 1100 | 13 | 1440 | 8360 |  | 合格 | 13.1
2025-02-16 | Y2502514-1 | 1100 | 13 | 1440 | 2920 |  | 合格 | 13.06
2025-02-16 | Y2502514-2 | 1100 | 13 | 1440 | 4370 |  | 合格 | 13.05
2025-02-16 | Y2502304-2 | 8079 | 5.8 | 1442 | 4780 |  | 合格 | 5.72 | 5.82 | 300 | 400
2025-02-16 | Y2501969 | 8079 | 5.8 | 1442 | 10580 |  |  | 5.83 | 5.89 | 500 | 500
2025-02-16 | Y2502502 | 8079 | 7 | 1732 | 11880 |  | 不合格 | 6.79 | 6.97 | 80 | 80 | 来料 C649 划伤，黑线下6.35 3.5T
2025-02-16 | Y25011050 | 1100 | 12 | 1490 | 5109 |  | 合格 | 12.1 | [5 empty] | 针孔超退 2/15 可分
2025-02-16 | Y2502397 | 1100 | 12 | 1660 | 8450 |  | 合格 | 12.1 | [5 empty] | 边部针孔 22G 2/15
2025-02-16 | Y2502547 | 1070 | 15 | 1360 | 1739 |  | 合格 | 15.1 |  |  |  | C350 460 Q375 条纹
2025-02-16 | Y2502555 | 1100 | 13 | 1440 | 9530
2025-02-16 | A2502492 | 1060 | 12 | 1000 | 6060 |  | 合格 | 12
2025-02-16 | Y2502403 | 1235D-1 | 10 | 1210 | 5878 |  | 合格 | 10.1
2025-02-16 | Y2502513 | 1070 | 13 | 1570 | 10730 |  | 不合格 | 13.17 |  |  |  | Q86 S0.1 辊印 印过未透 C390 亮线
2025-02-16 | Y2502301-2 | 8079 | 5.8 | 1612 | 3100
2025-02-16 | Y2502305-1 | 8079 | 5.3 | 1412 | 1900 |  | 合格 | 5.34 | 5.27 | 300 | 1100 | 表面细纹重 |  | 闪皱退 10#后 2/13
2025-02-16 | Y2502436-2 | 8079 | 6.35 | 1682 | 3770 |  | 合格 | 6.37 | 6.38 | 300 | 400
2025-02-16 | H25011092 | 8079 | 5.8 | 1432 | 4900 |  | 合格 | 5.87 | 5.9 | 600 | 700 |  |  | 厚度超6 17E 2/13
2025-02-16 | Y2502441 | 8079 | 7 | 1442 | 8488 |  | 合格 | 7.14 | 7.18 | 70 | 60
2025-02-16 | Y2502343-2 | 8079 | 6.3 | 1612 | 2520 |  | 合格 | 6.32 | 6.35 | 500 | 400
2025-02-16 | Y2502342-2 | 8079 | 5.3 | 1612 | 1660 |  | 合格 | 5.42 | 5.39 | 2000 | 1800 | 红线下厚度7μ 28000M |  | 01F 2/14
2025-02-16 | Y2502366 | 8079 | 7 | 1542 | 1070 |  | 合格 | 7 | 7 | 80 | 80
2025-02-16 | Y2502366-3 | 8079 | 5.3 | 1542 | 5060 |  | 合格 | 5.3 | 5.32 | 1500 | 1500
2025-02-16 | Y2502414 | 8079 | 5.3 | 1542 | 11470 |  | 合格 | 5.35 | 5.32 | 800 | 800
2025-02-16 | Y2501970 | 8079 | 5.8 | 1442 | 10700 |  | 合格 | 5.75 | 5.8 | 500 | 600
2025-02-16 | A2502583 | 1060 | 15 | 1000 | 6110 |  | 合格 | 15.1 |  |  |  | 上C302轻微亮线
2025-02-16 | Y2502478-2 | 1100 | 13 | 1595 | 2980 |  | 合格 | 13.1
2025-02-17 | Y2501705-1 | 1070 | 10 | 1250 | 4400 |  | 合格 | 10.01 |  |  |  | Q410-440 两条来料暗道
2025-02-17 | Y2502516 | 1100 | 13 | 1440 | 10750 |  | 合格 | 13
2025-02-17 | Y2502537-1 | 8079 | 5.3 | 1252 | 6970 |  | 不合格 | 5.32 | 5.28 | 500 | 400 | C433 T0.1 L:1042 辊印
2025-02-17 | Y2502539-1 | 8079 | 5.3 | 1252 | 6650 |  | 不合格 | 5.25 | 5.32 | 3000 | 3000 | 针孔超
2025-02-17 | Y2502473-2 | 8079 | 5.3 | 1542 | 1200 |  | 合格 | 5.3 | 5.31 | 1500 | 1500
2025-02-17 | Y2502510-2 | 8079 | 6.35 | 1202 | 8230 |  |  | 6.4 | 6.4 | 300 | 500
2025-02-17 | Y2502303 | 8079 | 5.8 | 1442 | 6060 |  | 合格 | 5.98 | 5.8 | 500 | 500
2025-02-17 | Y2502533-2 | 8079 | 5.3 | 1542 | 1480 |  | 合格 | 5.3 | 5.3 | 1800 | 1600
2025-02-17 | Y2502533-1 | 8079 | 5.3 | 1542 | 9870 |  | 合格 | 5.31 | 5.35 | 1200 | 1000
2025-02-17 | Y2502532-3 | 8079 | 7 | 1542 | 960 |  | 不合格 | 7.12 | 7.15 | 70 | 80 | 压靠印不合格
2025-02-17 | 无卷号 | 1060 | 13 | 1722 | 1770 |  | 合格 | 13.1 |  |  |  | 处理料，Y2502644-26后期更改
2025-02-17 | A2502493 | 1060 | 12 | 1000 | 1810 |  | 合格 | 11.9
2025-02-17 | A2502497 | 1060 | 12 | 1000 | 3620
2025-02-17 | A2502498 | 1060 | 12 | 1000 | 3797
2025-02-17 | Y2502483-1 | 1100 | 13 | 1440 | 1980 |  | 合格 | 13.2
2025-02-17 | Y2501949-2 | 1100 | 12 | 1595 | 6200 |  | 合格 | 12.1
2025-02-17 | Y2502515 | 1100 | 13 | 1440 | 10040 |  | 合格 | 13.2
2025-02-17 | A2502584 | 1060 | 15 | 1000 | 6160
2025-02-17 | Y2502550 | 1070 | 13 | 1700 | 10700 |  | 合格 | 13.1
2025-02-17 | Y2502551 | 1070 | 13 | 1700 | 5560
2025-02-17 | Y2502532-1 | 8079 | 5.3 | 1542 | 2930 |  | 合格 | 5.35 | 5.4 | 2500 | 2300
2025-02-17 | Y2502532-2 | 8079 | 5.3 | 1542 | 4200 |  | 合格 | 5.32 | 5.31 | 1500 | 1000
2025-02-17 | Y2502413-1 | 8079 | 5.3 | 1542 | 6680 |  | 合格 | 5.33 | 5.3 | 1000 | 1500
2025-02-18 | Y2502543-1 | 1070 | 13 | 1570 | 1950 |  | 不合格 | 13.15 |  |  |  | C390 下表面轻划伤
2025-02-18 | Y2502543-2 | 1070 | 13 | 1570 | 1100 |  | 不合格 | 13.05 |  |  |  | Q0-50 边部带油
2025-02-18 | Y2502543-22 | 1070 | 13 | 1570 | 8120 |  | 合格 | 13.1
2025-02-18 | Y2502544 | 1100 | 13 | 1440 | 2260 |  | 合格 | 13.05
2025-02-18 | Y2502514-3 | 1100 | 13 | 1440 | 3080 |  | 合格 | 13.15
2025-02-18 | Y2502545 | 1100 | 13 | 1440 | 10610 |  | 合格 | 13.1 |  |  |  | 上表面亮线分切反开卷
2025-02-18 | Y2502617 | 1070 | 10 | 1250 | 4531 |  | 合格 | 10.1
2025-02-18 | Y2502618 | 1070 | 10 | 1250 | 3360 |  | 合格 | 10.06
2025-02-18 | A2502585 | 1060 | 15 | 1000 | 6180 |  | 合格 | 15.1
2025-02-18 | Y2502413-2 | 8079 | 5.3 | 1542 | 1620 |  | 合格 | 5.35 | 5.35 | 1500 | 1500
2025-02-18 | Y2502302 | 8079 | 5.8 | 1442 | 500 |  | 合格 | 5.76 | 5.83 | 500 | 600
2025-02-18 | Y2502469-2 | 8079 | 6.3 | 1632 | 3620 |  | 不合格 | 6.39 | 6.4 | 300 | 300 | C423 轻划伤
2025-02-18 | Y2502301-3 | 8079 | 5.8 | 1612 | 6040 |  | 合格 | 5.82 | 5.95 | 400 | 500 | 红线处Q侧闪筋
2025-02-18 | Y2502473-1 | 8079 | 5.3 | 1542 | 3580 |  | 合格 | 5.3 | 5.29 | 1500 | 2000
2025-02-18 | Y2502567-1 | 8079 | 5.3 | 1362 | 8680 |  | 合格 | 5.45 | 5.3 | 1800 | 1800
2025-02-18 | Y2502567-2 | 8079 | 5.3 | 1362 | 1260 |  | 合格 | 5.28 | 5.4 | 1800 | 1500
2025-02-18 | Y2502511 | 8079 | 6.35 | 1202 | 1710 |  | 合格 | 6.41 | 6.36 | 700 | 800
2025-02-18 | Y2502535 | 8079 | 6.35 | 1252 | 9180 |  | 合格 | 6.4 | 6.33 | 600 | 600
2025-02-18 | Y2502509 | 8079 | 5.3 | 1252 | 6637 |  | 合格 | 5.38 | 5.4 | 1500 | 1500 | 来料头部松卷 改轧7μ 32000米
2025-02-18 | Y2502471-2 | 8079 | 7 | 1632 | 10260 |  | 不合格 | 7.18 | 7.25 | 50 | 60 | C95 205 Q295 660 来料辊印印过 S0.5 其中下Q660辊印下张透 | Q660辊印下张透 切除
2025-02-18 | Y2502472-1 | 8079 | 7 | 1542 | 6740 |  | 不合格 | 7.02 | 7.06 | 80 | 80 | 来料 C15 52 543 575 Q716 617 辊印 L:1910 | 切表面低要求客户
2025-02-18 | Y2502342-1 | 8079 | 5.3 | 1612 | 390 |  | 合格 | 5.4 | 5.2 | 2000 | 2000 | 接头上辊印 2*S0.3 L1030 印过未透 Q32 1140kg |  | 米数不足一车 8#分切 2/15
2025-02-18 | Y2502540-1 | 8079 | 5.3 | 1252 | 2470 |  | 不合格 | 5.3 | 5.2 | 3500 | 3500 | 针孔超
2025-02-18 | H2502610-1 | 8079 | 6.3 | 1092 | 2400 |  | 合格 | 6.3 | 6.3 | 150 | 150
2025-02-18 | Y2502596 | 8079 | 8 | 1202 | 8530 |  | 合格 | 8.03 | 8.05 | 50 | 70
2025-02-18 | Y2502508 | 8079 | 7 | 1252 | 1420 |  | 合格 | 6.83 | 6.87 | 80 | 80 | Q340MM 白色辊印印过 S0.2
2025-02-18 | Y2502542-1 | 1070 | 13 | 1570 | 1230 |  | 合格 | 13.2 |  |  |  | 厚差大 上Q430-450 上C440白条
2025-02-18 | Y2502542-2 | 1070 | 13 | 1570 | 9640 |  | 合格 | 13.2
2025-02-18 | Y2502634 | 1070 | 12 | 1570 | 11400 |  | 合格 | 12.1
2025-02-18 | Y24121331 | 1235D-1 | 10 | 1210 | 2718 |  | 合格 | 10 | [5 empty] | 针孔超退 10#轧机南地上 1/7 | 来料松卷退 09D 2/11
2025-02-19 | Y2502642 | 1060 | 12 | 1240 | 8980 |  | 合格 | 12.2
2025-02-19 | Y2502575 | 1060 | 12 | 1240 | 5984 |  | 合格 | 12.1
2025-02-19 | Y2502635 | 1070 | 12 | 1570 | 10650 |  | 合格 | 12.2
2025-02-19 | Y2502469 | 8079 | 5.8 | 1632 | 2200 |  | 合格 | 5.9 | 5.8 | 300 | 400 |  |  | 无法焊接退 06F
2025-02-19 | Y2502435-2 | 8079 | 7 | 1682 | 400 |  | 合格 | 7.02 | 7.05 | 50 | 60
2025-02-19 | Y2502407 | 8079 | 7 | 1732 | 555 |  | 合格 | 6.95 | 6.96 | 80 | 80 |  |  | 不足一车 08B 2/16
2025-02-19 | Y2502561-2 | 8079 | 7 | 1732 | 2890 |  | 合格 | 6.98 | 6.87 | 80 | 80
2025-02-19 | Y2502561-1 | 8079 | 7 | 1732 | 8970 |  | 不合格 | 7.1 | 7.2 | 50 | 50 | C510 辊印透S0.2
2025-02-19 | Y25011058-1 | 8079 | 5.3 | 1612 | 1370 |  | 合格 | 5.3 | 5.29 | 2000 | 2000
2025-02-19 | Y25011058-2 | 8079 | 5.3 | 1612 | 3930 |  | 合格 | 5.35 | 5.27 | 2000 | 2000
2025-02-19 | Y2502666 | 8079 | 6.3 | 1202 | 600 |  | 合格 | 6.2 | 6.3 | 300 | 400
2025-02-19 | Y2502667 | 8079 | 6.3 | 1202 | 8750 |  | 合格 | 6.35 | 6.42 | 200 | 300
2025-02-19 | H2502611 | 8079 | 6.3 | 1092 | 7640 |  | 合格 | 6.3 | 6.29 | 300 | 200
2025-02-19 | H2502612 | 8079 | 6.3 | 1092 | 6380 |  | 合格 | 6.4 | 6.4 | 300 | 300
2025-02-19 | H2502610-2 | 8079 | 6.3 | 1092 | 1250 |  | 合格 | 6.23 | 6.22 | 100 | 200
2025-02-19 | Y2502565-2 | 8079 | 6.1 | 1542 | 2450 |  | 合格 | 6.3 | 6.28 | 400 | 600 | 接头以下600kg辊印 C310 印过 S0.2
2025-02-19 | Y2502568 | 8079 | 5.3 | 1362 | 7640 |  | 合格 | 5.34 | 5.36 | 1000 | 1000 | 来料C680 S0.1 L:2730
2025-02-19 | Y2501871 | 8079 | 8 | 1202 | 620 |  | 合格 | 8 | 8 | 10 | 20 |  |  | 不足一车 04G
2025-02-19 | Y2502595-1 | 8079 | 8 | 1202 | 7320 |  | 合格 | 8.09 | 8.13 | 40 | 50
2025-02-19 | Y2502595-2 | 8079 | 8 | 1202 | 1940 |  | 合格 | 8.1 | 8.2 | 30 | 40
2025-02-19 | Y2502597 | 8079 | 8 | 1202 | 8790 |  | 合格 | 8.02 | 7.97 | 40 | 50
2025-02-19 | Y2502631 | 8079 | 8 | 1202 | 8750 |  | 合格 | 7.9 | 8.2 | 60 | 40
2025-02-19 | H2502668 | 8079 | 6.3 | 1092 | 7230 |  | 合格 | 6.26 | 6.31 | 300 | 400
2025-02-19 | Y2502539-2 | 8079 | 7 | 1252 | 2950 |  | 合格 | 6.9 | 7.1 | 50 | 50 | 底部1600kg，改轧7μ，C120 480 辊印未透 S0.2
2025-02-19 | Y2502552 | 1070 | 13 | 1700 | 10700 |  | 合格 | 13
2025-02-19 | Y2502647 | 1070 | 13 | 1700 | 10950 |  | 合格 | 13.1
2025-02-19 | Y25011086 | 1100 | 13 | 1440 | 6400 |  | 不合格 | 12.9 |  |  |  | 来料辊印 Q760 |  | 来料直棱重 02F 2/9
2025-02-19 | Y2501318 | 1100 | 12 | 1490 | 3339 |  | 不合格 | 12.1 |  |  |  | 中间塔形 |  | 来料油斑重 12#做 1/13 | 来料内部咯伤 2/4
2025-02-20 | Y2502707 | 1070 | 13 | 1570 | 9550 |  | 合格 | 13.15
2025-02-20 | Y2502506-1 | 8079 | 6.1 | 1252 | 460 |  | 合格 | 6.12 | 6.2 | 200 | 200 |  |  | 两边闪筋 9#地上 2/15
2025-02-20 | Y2502415 | 8079 | 6.1 | 1252 | 2000 |  | 合格 | 6.1 | 6.02 | 200 | 150
2025-02-20 | Y2502506-2 | 8079 | 6.1 | 1252 | 1700 |  | 合格 | 6.01 | 6.02 | 200 | 200
2025-02-20 | Y2502428-2 | 8079 | 6.1 | 1252 | 830 |  | 合格 | 6 | 5.98 | 100 | 100
2025-02-20 | Y2502571-2 | 8079 | 6.1 | 1252 | 1630 |  | 合格 | 6.18 | 6.11 | 500 | 400
2025-02-20 | Y2502520 | 1235D-1 | 10 | 1210 | 1643 |  | 不合格 | 10.25 |  |  |  | C450 来料横纹
2025-02-20 | Y2502521 | 1235D-1 | 10 | 1210 | 8300 |  | 合格 | 10.15
2025-02-20 | Y2502638 | 1100 | 13 | 1440 | 10650 |  | 不合格 | 13.1 |  |  |  | C433 辊印印过 未透 S0.2
2025-02-20 | Y2502705 | 1070 | 13 | 1570 | 11360 |  | 不合格 | 13 |  |  |  | C505 来料辊印 印过未透 S0.2 Q375本道辊印上表来印过未透 长3mm l:1005
2025-02-20 | Y2502706-2 | 1070 | 13 | 1570 | 9500 |  | 合格 | 13.25
2025-02-20 | Y2502540-2 | 8079 | 5.3 | 1252 | 5500 |  | 合格 | 5.25 | 5.3 | 2000 | 2000
2025-02-20 | Y2502626-1 | 8079 | 5.3 | 1254 | 2128 |  | 合格 | 5.32 | 5.32 | 600 | 600
2025-02-20 | Y2502626-2 | 8079 | 5.3 | 1254 | 3500 |  | 合格 | 5.37 | 5.4 | 1000 | 1000
2025-02-20 | Y2502594 | 8079 | 8 | 1202 | 1240 |  | 不合格 | 8.1 | 8 | 50 | 100 | 下张偶发线状针孔
2025-02-20 | H2502669 | 8079 | 6.3 | 1092 | 6100 |  | 合格 | 6.28 | 6.31 | 200 | 400
2025-02-20 | H2502670-1 | 8079 | 6.3 | 1092 | 5780 |  | 合格 | 6.38 | 6.41 | 400 | 500
2025-02-20 | Y2502405-1 | 8079 | 7 | 1732 | 3480 |  | 合格 | 7.06 | 7.02 | 60 | 80
2025-02-20 | Y2502230-1 | 8079 | 7 | 1609 | 1300 |  |  | 7.02 | 7.05 | 80 | 80 | Y24101125-24 改为这个
2025-02-20 | Y2502692 | 8079 | 7 | 1682 | 3210 |  | 不合格 | 7.02 | 7.04 | 30 | 50 | 上C225 辊印印过 S0.1 L:1082
2025-02-20 | Y2502624 | 8079 | 6.3 | 1682 | 11810 |  | 合格 | 6.36 | 6.28 | 600 | 700 | 第一个断头以下 Q175 辊印未透 印过S0.2 920KG
2025-02-20 | Y2502472-3 | 8079 | 7 | 1542 | 590 |  | 不合格 | 7 | 7.07 | 50 | 50 | C15 52 543 575 Q718 617 辊印S0.2 |  | 不足一车 14E 2/18
2025-02-20 | H2502670-2 | 8079 | 6.3 | 1092 | 4670 |  | 合格 | 6.32 | 6.29 | 300 | 400
2025-02-20 | H2502671 | 8079 | 6.3 | 1092 | 4740 |  |  | 6.35 | 6.42 | 400 | 400
2025-02-20 | H2502609 | 8079 | 6.3 | 1092 | 7710 |  | 合格 | 6.32 | 6.25 | 100 | 200
2025-02-20 | Y2502473-3 | 8079 | 7 | 1542 | 570 |  | 合格 | 7.1 | 7.2 | 80 | 80
2025-02-20 | Y2501952 | 1070 | 13 | 1470 | 8100 |  | 合格 | 13.2 | [5 empty] | 针孔超 21G 1/28
2025-02-20 | Y2501393-1 | 1100 | 12 | 1490 | 5455 |  | 合格 | 11.9 | [5 empty] | 油斑重退 1/11
2025-02-20 | Y2502685 | 1060 | 15 | 1000 | 7370 |  | 合格 | 14.9 |  |  |  | 轻微条纹 C260 Q200 来料白条
2025-02-21 | Y2502742 | 1070 | 13 | 1470 | 10690 |  | 合格 | 13.2 |  |  |  | 上C120 轻亮线
2025-02-21 | Y2502538-2 | 8079 | 5.3 | 1252 | 8300 |  | 合格 | 5.3 | 5.3 | 1500 | 1500
2025-02-21 | Y2502627 | 8079 | 5.3 | 1254 | 1100 |  | 合格 | 5.21 | 5.32 | 1000 | 1000 | C9MM 白色辊印 印过 上张透 S0.1 L:1012MM
2025-02-21 | Y2502663 | 8079 | 5.3 | 1254 | 2310 |  | 合格 | 5.35 | 5.42 | 2000 | 2000
2025-02-21 | Y2502628-1 | 8079 | 5.3 | 1254 | 8130 |  | 合格 | 5.36 | 5.4 | 1000 | 1000
2025-02-21 | Y2502628-2 | 8079 | 7 | 1254 | 590 |  | 合格 | 7.06 | 6.9 | 80 | 80
2025-02-21 | Y2501722 | 8079 | 7 | 1252 | 3215 |  | 合格 | 7.08 | 7.1 | 30 | 30
2025-02-21 | H2502425 | 8079 | 7 | 1682 | 1740 |  | 合格 | 7.07 | 7.08 | 30 | 40 |  |  | 来料箭头超 100mm 22D
2025-02-21 | Y2502691 | 8079 | 7 | 1682 | 12120 |  | 合格 | 7.13 | 7.09 | 80 | 80
2025-02-21 | Y2502697-1 | 8079 | 6.3 | 1202 | 4450 |  | 合格 | 6.34 | 6.4 | 300 | 300
2025-02-21 | Y2502697-2 | 8079 | 6.3 | 1202 | 4130 |  | 合格 | 6.35 | 6.3 | 400 | 300
2025-02-21 | Y2502696 | 8079 | 6.3 | 1202 | 8740 |  | 合格 | 6.3 | 6.35 | 100 | 200
2025-02-21 | Y2502471 | 8079 | 5.8 | 1632 | 1350 |  | 不合格 | 5.85 | 5.9 | 500 | 500 | Q660来料辊印透，S0.5，L2765，C95/205来料辊印印过
2025-02-21 | Y2502625-2 | 8079 | 6.3 | 1682 | 7230 |  | 合格 | 6.29 | 6.3 | 300 | 200
2025-02-21 | Y2502566-6 | 8079 | 7 | 1542 | 347 |  | 不合格 | 7.2 | 7.2 | 60 | 70 | 来料辊印 2×S0.3 印过未透 |  | 不足一车 2/20
2025-02-21 | Y2502636 | 1100 | 13 | 1440 | 1064 |  | 合格 | 13.2 |  |  |  | 上表面反开卷
2025-02-21 | Y2502676-2 | 1100 | 13 | 1440 | 6500 |  | 合格 | 13
2025-02-21 | Y2502677 | 1100 | 13 | 1440 | 10370 |  | 合格 | 13
2025-02-21 | Y2502678 | 1100 | 13 | 1440 | 10480 |  | 合格 | 13.1
2025-02-21 | Y2502404-3 | 1235D | 9 | 1210 | 2960 |  | 合格 | 9.2
2025-02-21 | Y2502155-5 | 1235D | 9 | 1210 | 2960 |  | 合格 | 9.1
2025-02-21 | Y2502741-2 | 1070 | 13 | 1470 | 7590 |  | 合格 | 13
2025-02-21 | Y2502740 | 1070 | 13 | 1470 | 10840 |  | 合格 | 13.15
2025-02-21 | Y2501459 | 1100 | 12 | 1440 | 4810 |  | 不合格 |  |  |  |  | Q65mm 辊印S0.2 未透印过 L:0.96MM |  | 来料Q65辊印 带油重 1/14
2025-02-21 | A2412957 | 1100 | 12 | 1660 | 5101 |  | 合格 | 12.1 | [5 empty] | 整幅油斑 针孔密集线性针孔 21E 12/29
2025-02-22 | Y2502676-1 | 1100 | 13 | 1440 | 3970 |  | 不合格 | 13.02 |  |  |  | 来料辊印 C580 S0.4 Q195 S0.2 印过
2025-02-22 | Y2502710 | 1100 | 13 | 1440 | 3082 |  | 合格 | 12.8
2025-02-22 | Y2502711 | 1100 | 13 | 1440 | 3610 |  | 合格 | 13.12
2025-02-22 | Y2502743 | 1100 | 13 | 1440 | 9483 |  | 合格 | 13
2025-02-22 | Y2502744 | 1100 | 13 | 1440 | 10670 |  | 合格 | 13.2 |  |  |  | C425辊印印过 S0.1 L:980
2025-02-22 | Y2502576-3 | 1235D | 9 | 1210 | 2760 |  | 合格 | 9.1
2025-02-22 | Y2502738 | 1070 | 13 | 1570 | 11300 |  |  | 13.1
2025-02-22 | Y2502686 | 1060 | 15 | 1000 | 7140 |  | 合格 | 14.9
2025-02-22 | Y2502687-1 | 1060 | 15 | 1000 | 5240 |  | 合格 | 15.03 |  |  |  | 上C260-Q235 轻亮线
2025-02-22 | Y2502565-1 | 8079 | 6.1 | 1542 | 760 |  | 合格 | 6.09 | 6.14 | 300 | 400 | 接头下 400KG 上335白色辊印印过 S0.5 C上375白色辊印印过 S0.2 |  | 不足一车 17F
2025-02-22 | Y2502428-1 | 8079 | 6.1 | 1252 | 7130 |  | 合格 | 6 | 6 | 100 | 100
2025-02-22 | Y2502508-2 | 8079 | 5.3 | 1252 | 1285 |  | 合格 | 5.32 | 5.4 | 2300 | 2000
2025-02-22 | Y2502590 | 8079 | 9 | 1252 | 9240 |  | 合格 | 8.92 | 9.02 | 0 | 0 | 来料 Q45轻暗道
2025-02-22 | Y2502593 | 8079 | 9 | 1252 | 9020 |  | 合格 | 8.9 | 9.1 | 30 | 30
2025-02-22 | Y2502591 | 8079 | 9 | 1252 | 8950 |  | 合格 | 8.9 | 9.05 | 0 | 0 | Q47 亮线
2025-02-22 | Y2502472-1 | 8079 | 7 | 1532 | 750 |  | 不合格 | 7.07 | 7.06 | 80 | 80 | 来料 C15 52 543 575 Q718 617 辊印 L:1910 |  | 退15G 1532
2025-02-22 | Y2502537-2 | 8079 | 6.5 | 1252 | 970 |  | 合格 | 6.5 | 6.5
2025-02-22 | Y2502625-1 | 8079 | 6.3 | 1682 | 1340 |  | 合格 | 6.37 | 6.4 | 500 | 500
2025-02-22 | Y2502625-1 | 8079 | 7 | 1682 | 2880 |  | 合格 | 6.91 | 6.93 | 30 | 30
2025-02-22 | H2502700 | 8079 | 6.3 | 1092 | 6675 |  | 合格 | 6.35 | 6.38 | 300 | 300
2025-02-22 | H2502731 | 8079 | 5.8 | 1092 | 3390 |  | 合格 | 5.66 | 5.62 | 500 | 500
2025-02-22 | H2502732 | 8079 | 5.8 | 1092 | 6720 |  | 合格 | 5.87 | 5.82 | 500 | 600
2025-02-22 | Y2502729 | 8079 | 5.3 | 1254 | 8560 |  | 合格 | 5.29 | 5.3 | 2500 | 2500
2025-02-22 | Y2502643 | 1060 | 12 | 1240 | 4796 |  | 合格 | 12.05 | [5 empty] | 油斑重 11#地面 2/19
2025-02-22 | Y2502602 | SH1100Y | 13 | 1290 | 5244 |  | 合格 | 13.1 |  |  |  | Q160 C260白条 |  | 多处横向油斑重 9#地面
2025-02-22 | Y2501771 | 1100 | 12 | 1595 | 5100 |  | 合格 | 12.1 |  |  |  | 标兵二级品 |  | 针孔密集 24F 1/28
2025-02-22 | A2502757 | 1060 | 15 | 1000 | 5880 |  | 合格 | 14.83
2025-02-23 | Y2502538-1 | 8079 | 5.3 | 1252 | 710 |  | 合格 | 5.38 | 5.32 | 1500 | 1500
2025-02-23 | Y2502729-2 | 8079 | 7 | 1254 | 470 |  | 合格 | 7.02 | 7.06 | 80 | 80
2025-02-23 | Y2502745 | 1060 | 12 | 1240 | 8890 |  | 合格 | 12.2
2025-02-23 | Y2502377 | 8079 | 6.35 | 1492 | 6580 |  | 合格 | 6.35 | 6.46 | 200 | 300 | 断头以下 上C308 辊印 无订单
2025-02-23 | Y2502566 | 8079 | 6.1 | 1542 | 3910 |  | 合格 | 6.13 | 6.17 | 300 | 300 |  |  | 计划完成退 01G 2/20
2025-02-23 | Y2502693-2 | 8079 | 6.1 | 1542 | 6820 |  | 合格 | 6.02 | 6.12 | 200 | 200
2025-02-23 | Y2502730 | 8079 | 5.3 | 1254 | 7578 |  | 合格 | 5.3 | 5.25 | 1700 | 1900 | 红线下驱动侧松
2025-02-23 | Y2502786 | 8079 | 7 | 1542 | 11100 |  | 合格 | 7.15 | 7.1 | 80 | 80
2025-02-23 | Y2502474-2 | 8079 | 7 | 1542 | 4090 |  | 不合格 | 7.01 | 7.2 | 20 | 50 | 上Q610 白色辊印 印过S0.08 上Q355 C218 辊印印过S0.1
2025-02-23 | Y2502724 | 8079 | 6.5 | 1632 | 12370 |  | 合格 | 6.47 | 6.6 | 300 | 200 | C415 L:1025MM 印过 S0.1 白色辊印未透
2025-02-23 | Y2502704 | 1100 | 13 | 1595 | 4300 |  | 合格 | 12.95
2025-02-23 | Y2502706-1 | 1070 | 13 | 1570 | 1600 |  | 合格 | 12.9
2025-02-23 | Y2502741-1 | 1070 | 13 | 1470 | 3100 |  | 合格 | 13.07
2025-02-23 | Y2501986-10 | 1070 | 13 | 1710 | 1220 |  | 合格 | 12.8 |  |  |  | Q680 上表面轻划伤
2025-02-23 | Y2502614-1 | 1100 | 13 | 1440 | 2540 |  | 合格 | 13.1 |  |  |  | C425 辊印 印过 S0.1 L:980
2025-02-23 | Y2502614-2 | 1100 | 13 | 1440 | 7880 |  | 合格 | 13
2025-02-23 | Y2502615 | 1100 | 13 | 1440 | 2786 |  | 合格 | 13.1
2025-02-23 | Y2502792 | 1100 | 13 | 1440 | 10540 |  | 不合格 | 12.9 |  |  |  | C248 辊印未透 印过 S0.2 L:1005
2025-02-23 | Y2502793 | 1100 | 13 | 1440 | 10430 |  | 合格 | 12.8
2025-02-23 | Y2502794 | 1100 | 13 | 1440 | 10170 |  | 合格 | 13.1
2025-02-23 | Y2502739-1 | 1070 | 13 | 1570 | 5540 |  | 合格 | 13.2
2025-02-23 | Y2502739-2 | 1070 | 13 | 1570 | 5660 |  | 合格 | 13
2025-02-23 | A2502756 | 1060 | 15 | 1000 | 5920 |  | 合格 | 14.9 |  |  |  | Q200以上多处来料氧化斑点
2025-02-23 | Y2412785 | 1100 | 12 | 1350 | 5091 |  | 合格 | 11.98 |  |  |  | 标兵二级品 |  | 来料线性针孔 12E 12/22
2025-02-23 | Y2410734 | 1100 | 12 | 1280 | 6578 | 2期 | 不合格 | 12.35-12.5 |  |  |  | 超厚，厚度按照12.3下 | 工艺复查厚度曲线，不超厚可切 | 超厚退 02F 10/21
2025-02-24 | Y2502862 | 8079 | 6.3 | 1162 | 8470 |  | 合格 | 6.1 | 6.32 | 200 | 300
2025-02-24 | Y2502727 | 1235 | 7 | 1592 | 11480 |  | 合格 | 7.03 | 7.12 | 60 | 60
2025-02-24 | Y2502728-1 | 1235 | 7 | 1592 | 4720 |  | 合格 | 7.03 | 7.1 | 80 | 60
2025-02-24 | Y2502728-2 | 1235 | 7 | 1592 | 6940 |  | 合格 | 6.93 | 7.1 | 50 | 50
2025-02-24 | Y2502787 | 8079 | 7 | 1542 | 9100 |  | 合格 | 7.02 | 7.12 | 80 | 80
2025-02-24 | Y2502416-2 | 1235 | 5.8 | 1252 | 700 |  | 合格 | 5.84 | 5.87 | 800 | 500
2025-02-24 | Y2502592 | 8079 | 6 | 1252 | 1815 |  | 合格 | 5.92 | 5.83 | 400 | 500 | 扎错厚度 |  | 不足一车 12E
2025-02-24 | Y2502344 | 8079 | 6 | 1538 | 4700 |  | 合格 | 6 | 6.03 | 400 | 500 | 底部700kg改轧6.35
2025-02-24 | Y2502693-1 | 8079 | 6.1 | 1542 | 3700 |  | 不合格 | 6.19 | 6.26 | 100 | 200 | C上470 白色辊印透 S0.2 C上95 白色辊印印过 S0.2
2025-02-24 | A2502689-2 | 1100 | 13 | 1000 | 3130 |  | 合格 | 12.98
2025-02-24 | A2502690 | 1100 | 13 | 1000 | 5970 |  | 合格 | 13.01
2025-02-24 | Y2502548 | 1235D-1 | 10 | 1210 | 1032 |  | 合格 | 10
2025-02-24 | Y2502549 | 1235D-1 | 10 | 1210 | 7860 |  | 合格 | 10 |  |  |  | C50mm 亮线
2025-02-24 | Y2502772 | 1100 | 13 | 1440 | 2393 |  | 不合格 | 13.1 |  |  |  | Q185 来料辊印 印过未透 S0.3
2025-02-24 | Y2502773 | 1100 | 13 | 1440 | 4213 |  | 不合格 | 12.8-13.05 |  |  |  | Q185 来料辊印 印过未透 S0.3
2025-02-24 | Y2502837 | 1100 | 13 | 1440 | 10630 |  | 合格 | 13.1
2025-02-24 | Y2502838 | 1100 | 13 | 1440 | 10690 |  | 合格 | 13.1
2025-02-24 | Y2502637 | 1100 | 13 | 1440 | 2105 |  | 合格 | 13 |  |  |  | 上C378白条
2025-02-24 | Y2502703-2 | 1100 | 13 | 1583 | 9080 |  | 不合格 | 12.9 |  |  |  | 上C655 来料辊印 未透 S0.2 L:1590
2025-02-24 | Y2502688 | 1060 | 15 | 1000 | 7360 |  | 合格 | 14.96 |  |  |  | 上C260 Q235MM 轻条纹
2025-02-24 | Y2502807 | 1070 | 13 | 1570 | 11350 |  | 合格 | 13.1
2025-02-24 | Y2502836-1 | 1070 | 13 | 1570 | 1460 |  | 合格 | 12.6
2025-02-24 | Y2502810 | 1100 | 12 | 1490 | 10900 |  | 合格 | 12
2025-02-24 | Y2412786 | 1100 | 12 | 1350 | 6683 |  | 合格 | 11.75 |  |  |  | 标兵二级品 |  | 针孔密集退17E 12/23
2025-02-25 | Y2502809-1 | 1100 | 12 | 1490 | 5670 |  | 不合格 | 12.1 |  |  |  | 上C405 线条状辊印
2025-02-25 | Y2502809-2 | 1100 | 12 | 1490 | 5220 |  | 不合格 | 12.1 |  |  |  | 上Q侧225 辊印 S0.2
2025-02-25 | Y2502703-1 | 1100 | 13 | 1595 | 2220 |  | 合格 | 13.3 |  |  |  | C655来料辊印 S0.2 L:1450
2025-02-25 | Y2502715-1 | 1235D-1 | 10 | 1210 | 930 |  | 合格 | 10.1 |  |  |  | Q侧 85mm 辊印印过 S0.1
2025-02-25 | Y2502709 | 1070 | 13 | 1470 | 5250 |  | 合格 | 13.1
2025-02-25 | Y2502808 | 1070 | 13 | 1570 | 7070 |  | 合格 | 12.9
2025-02-25 | Y2502836-2 | 1070 | 13 | 1570 | 5158 |  | 合格 | 13.7
2025-02-25 | Y2502870 | 1070 | 13 | 1570 | 11210 |  | 合格 | 12.85
2025-02-25 | Y2502811 | 1100 | 12 | 1490 | 10900 |  |  | 12 |  |  |  | 上表面白条
2025-02-25 | Y2502812 | 1100 | 12 | 1490 | 4680 |  | 合格 | 12
2025-02-25 | Y2502675 | 1060-1 | 13 | 1620 | 3460 |  | 合格 | 13.1 |  |  |  | C340 Q440 白条
2025-02-25 | Y2502716-1 | 1235D-1 | 10 | 1210 | 1510 |  | 合格 | 10.1
2025-02-25 | Y2502715-3 | 1235D-1 | 10 | 1210 | 5470 |  | 合格 | 10.1
2025-02-25 | Y2502660 | 8079 | 7 | 1702 | 750 |  | 合格 | 7.09 | 6.95 | 50 | 50 |  |  | 不足一车 14#分切
2025-02-25 | Y2502722 | 8079 | 7 | 1732 | 12310 |  | 合格 | 7.06 | 6.82 | 20 | 20
2025-02-25 | Y2502723 | 8079 | 7 | 1732 | 970 |  | 合格 | 7.21 | 7.3 | 20 | 30
2025-02-25 | Y2502764-1 | 8079 | 6 | 1492 | 4450 |  | 合格 | 6.06 | 5.95 | 400 | 500
2025-02-25 | Y2502661-1 | 8079 | 5.3 | 1542 | 3330 |  | 合格 | 5.3 | 5.44 | 1300 | 1200
2025-02-25 | Y2502661-2 | 8079 | 5.3 | 1542 | 6580 |  | 合格 | 5.28 | 5.3 | 1700 | 1800
2025-02-25 | Y2502662-1 | 8079 | 5.3 | 1542 | 4100 |  | 合格 | 5.34 | 5.37 | 800 | 800
2025-02-25 | Y2502864 | 8079 | 6.3 | 1162 | 8360 |  | 合格 | 6.2 | 6.21 | 200 | 300
2025-02-25 | Y2502863-1 | 8079 | 6.3 | 1162 | 3550 |  | 合格 | 6.11 | 6.12 | 150 | 200
2025-02-25 | Y2502863-2 | 8079 | 6.3 | 1162 | 610 |  | 合格 | 6.02 | 6.11 | 200 | 200
2025-02-25 | Y2502661-3 | 8079 | 7 | 1542 | 970 |  | 合格 | 7 | 7.19 | 50 | 50
2025-02-25 | Y2502764-2 | 8079 | 7 | 1492 | 2550 |  | 合格 | 7.08 | 6.95 | 80 | 80
2025-02-25 | Y2502698-21 | 8079 | 7 | 1202 | 600 |  | 合格 | 6.9 | 6.98 | 70 | 70
2025-02-25 | A2502851-2 | 1060 | 15 | 1000 | 2960 |  | 合格 | 15.06
2025-02-25 | Y2502754 | 1235D-1 | 10 | 1210 | 8970 |  | 合格 | 10.2
2025-02-25 | A2502758 | 1060 | 15 | 1000 | 5670 |  | 合格 | 15.03
2025-02-25 | A2502850 | 1060 | 15 | 1000 | 5890 |  | 合格 | 15.08
2025-02-26 | Y2502537-2 | 8079 | 7 | 1252 | 350 |  | 合格 | 7.1 | 7.05 | 30 | 50
2025-02-26 | Y2502829 | 8079 | 5.3 | 1254 | 9190 |  | 合格 | 5.45 | 5.35 | 1000 | 1000 | 红线闪皱
2025-02-26 | Y2502569-1 | 8079 | 5.3 | 1362 | 3850 |  | 合格 | 5.37 | 5.34 | 1500 | 1500 | C395 S0.02 T L1040
2025-02-26 | Y2502865 | 8079 | 6.3 | 1162 | 1696 |  | 合格 | 6.32 | 6.29 | 600 | 600
2025-02-26 | Y2502866 | 8079 | 6.3 | 1162 | 8380 |  | 合格 | 6.27 | 6.23 | 500 | 500
2025-02-26 | Y2502896-1 | 8079 | 6.3 | 1162 | 3950 |  | 合格 | 6.03 | 6.11 | 600 | 600
2025-02-26 | Y2502896-2 | 8079 | 6.3 | 1162 | 3930 |  | 合格 | 6.2 | 6.22 | 400 | 500
2025-02-26 | Y2502439-1 | 8079 | 5.3 | 1512 | 2870 |  | 合格 | 5.3 | 5.36 | 1500 | 1400
2025-02-26 | Y2502815 | 1060 | 12 | 1240 | 8320 |  | 合格 | 12.1
2025-02-26 | Y2502848 | 1060 | 12 | 1240 | 6880 |  | 合格 | 12.1
2025-02-26 | Y2502715-2 | 1235D-1 | 10 | 1210 | 2450 |  | 合格 | 10.1
2025-02-26 | Y2502716-2 | 1235D-1 | 10 | 1210 | 1900 |  | 合格 | 10 |  |  |  | Q618 来料辊印无深度 S0.2 L2290
2025-02-26 | Y2502875 | 1100 | 13 | 1440 | 4410 |  | 合格 | 13.1 |  |  |  | 上C343上Q403 435白条 上C255长形划伤印 L950 S0.2
2025-02-26 | Y2502834 | 1060 | 13 | 1600 | 11770 |  | 合格 | 13
2025-02-26 | Y2502841 | 1235D-1 | 10 | 1210 | 4460 |  | 不合格 | 10.1 |  |  |  | C110来料辊印印过未透 S0.2 L1500
2025-02-26 | Y2502835 | 1060 | 13 | 1600 | 11510 |  | 合格 | 12.95 |  |  |  | 头尾厚差大
2025-02-26 | Y2502779-4 | 1235D-1 | 10 | 1210 | 4860 |  | 合格 | 10.1
2025-02-26 | H2502701 | 8079 | 6.3 | 1092 | 2280 |  | 合格 | 6.2 | 6.27 | 200 | 300
2025-02-26 | Y2502698-12 | 8079 | 7 | 1202 | 1920 |  | 合格 | 6.9 | 6.95 | 60 | 70
2025-02-26 | Y2502871 | 1070 | 15 | 1470 | 10850 |  | 合格 | 15.2
2025-02-26 | A2502854 | 1100 | 13 | 1000 | 500 |  | 合格 | 13.1
2025-02-26 | A2502852 | 1100 | 13 | 1000 | 6020 |  | 合格 | 13.2
2025-02-26 | A2502851-1 | 1060 | 15 | 1000 | 3060 |  | 合格 | 15.06
2025-02-26 | Y2502753 | 1235D-1 | 10 | 1210 | 6280 |  | 合格 | 10.15
2025-02-26 | Y2502942 | 1070 | 13 | 1360 | 9710 |  | 合格 | 13.03
2025-02-27 | Y2502842 | 1235D-1 | 10 | 1210 | 8550 |  | 不合格 | 10.13 |  |  |  | C110 来料辊印 S0.3
2025-02-27 | Y2502885 | SH1100Y | 12 | 1290 | 8750 |  | 合格 | 12.02
2025-02-27 | Y2502905-1 | 1060 | 13 | 1660 | 6980 |  | 合格 | 13.1 |  |  |  | C500 Q480 白条重
2025-02-27 | Y2502905-2 | 1060 | 13 | 1660 | 3960 |  | 合格 | 13.1 |  |  |  | C500 Q480 白条重
2025-02-27 | Y2502770-1 | 8079 | 6.3 | 1202 | 7760 |  | 合格 | 6.25 | 6.3 | 300 | 400
2025-02-27 | Y2502770-2 | 8079 | 6.3 | 1202 | 1110 |  | 合格 | 6.38 | 6.44 | 500 | 500 | 下Q200-300来料划伤未透
2025-02-27 | Y2502881 | 1070 | 12 | 1570 | 590 |  | 合格 | 12
2025-02-27 | Y2502882 | 1070 | 12 | 1570 | 11380 |  | 合格 | 12.07
2025-02-27 | Y2502903 | 1070 | 13 | 1360 | 10040 |  | 合格 | 12.95
2025-02-27 | Y2502779-2 | 1235D-1 | 10 | 1210 | 2089 |  | 合格 | 10.1
2025-02-27 | Y2502780 | 1235D-1 | 10 | 1210 | 5300 |  | 合格 | 10.1
2025-02-27 | Y2502868-1 | 1060-1 | 13 | 1620 | 5180 |  | 合格 | 13.1 |  |  |  | 上Q700上C420 C150白条
2025-02-27 | Y2502868-2 | 1060-1 | 13 | 1620 | 6640 |  | 合格 | 13
2025-02-27 | Y2502869 | 1060-1 | 13 | 1620 | 11780 |  | 合格 | 13.15
2025-02-27 | Y2502872 | 1070 | 15 | 1470 | 5485 |  | 合格 | 15.1
2025-02-27 | A2502946 | 1060 | 15 | 1000 | 6000 |  | 合格 | 14.9
2025-02-27 | Y2502844 | 1100 | 12 | 1490 | 10840 |  | 合格 | 12.07
2025-02-27 | Y2502662-2 | 8079 | 5.3 | 1542 | 397 |  | 合格 | 5.4 | 5.37 | 600 | 600 |  |  | 米数不足一车避接头暂退 2/26
2025-02-27 | Y2502439-2 | 8079 | 5.3 | 1512 | 3360 |  | 合格 | 5.3 | 5.29 | 1000 | 1000
2025-02-27 | Y2502897 | 8079 | 6.3 | 1162 | 8320 |  | 合格 | 6.25 | 6.38 | 50 | 500 | 厚差大
2025-02-27 | H2502702 | 8079 | 6.3 | 1092 | 7450 |  | 合格 | 6.38 | 6.43 | 600 | 600
2025-02-27 | H2502832 | 8079 | 6.3 | 1092 | 7610 |  | 合格 | 6.18 | 6.25 | 500 | 500
2025-02-27 | Y2502805 | 8079 | 6 | 1202 | 8620 |  | 合格 | 6.11 | 6.13 | 500 | 600
2025-02-27 | Y2502806-1 | 8079 | 6 | 1202 | 2550 |  | 合格 | 6.12 | 6.09 | 500 | 400 | 厚差大
2025-02-27 | Y2502801-2 | 8079 | 5.3 | 1254 | 700 |  | 合格 | 5.28 | 5.3 | 1500 | 1300
2025-02-27 | Y2502830-1 | 8079 | 5.3 | 1254 | 1636 |  | 合格 | 5.37 | 5.32 | 1000 | 1000
2025-02-27 | Y2502830-2 | 8079 | 5.3 | 1254 | 5810 |  | 合格 | 5.35 | 5.41 | 1000 | 1000
2025-02-27 | Y2502831 | 8079 | 5.3 | 1254 | 9120 |  | 合格 | 5.33 | 5.39 | 800 | 700
2025-02-28 | A2502689-1 | 1100 | 13 | 1000 | 3000 |  | 合格 | 13.05
2025-02-28 | Y2502781 | 1235D-1 | 10 | 1210 | 2527 |  | 合格 | 10.16
2025-02-28 | Y2502779-3 | 1235D-1 | 10 | 1210 | 980 |  | 不合格 | 10.2 |  |  |  | Q180mm 来料辊印 T3.0 L:1500mm
2025-02-28 | Y2502779-1 | 1235D-1 | 10 | 1210 | 800 |  | 合格 | 10.1 |  |  |  | 厚差大
2025-02-28 | Y2502898-1 | 1100 | 12 | 1490 | 3850 |  | 合格 | 12.1
2025-02-28 | Y2502899 | 1100 | 12 | 1490 | 11030 |  | 合格 | 12.1
2025-02-28 | Y2502900 | 1070 | 13 | 1470 | 4873 |  | 合格 | 13
2025-02-28 | Y2502901 | 1070 | 13 | 1470 | 10840 |  | 合格 | 13.15
2025-02-28 | Y2502902 | 1070 | 13 | 1470 | 10790 |  | 合格 | 13
2025-02-28 | Y2502816 | 1060 | 13 | 1600 | 809 |  | 合格 | 13.07
2025-02-28 | Y2502911 | 1060 | 15 | 1000 | 7320 |  | 合格 | 14.8
2025-02-28 | Y2502912 | 1060 | 15 | 1000 | 7200 |  | 不合格 | 14.9 |  |  |  | C260 Q209 来料白条
2025-02-28 | Y2502913 | 1060 | 15 | 1000 | 6800 |  | 不合格 | 15 |  |  |  | C260 Q209 来料白条
2025-02-28 | Y2502873 | 1060 | 15 | 1470 | 9400 |  | 合格 | 14.98 |  |  |  | 在线无规律间断性白条
2025-02-28 | Y2502874 | 1060 | 15 | 1470 | 2340 |  | 合格 | 14.97 |  |  |  | 在线无规律间断性白条
2025-02-28 | Y2502699-2 | 8079 | 7 | 1199 | 1300 |  | 合格 | 7.06 | 7.12 | 80 | 80
2025-02-28 | Y2502699-2 | 8079 | 6 | 1199 | 3650 |  | 合格 | 6.08 | 6.05 | 400 | 400
2025-02-28 | Y2502698-22 | 8079 | 7 | 1199 | 700 |  | 合格 | 7.11 | 7.15 | 80 | 80 | 来料Q15 S0.2 L2150
2025-02-28 | Y2502698-22 | 8079 | 6 | 1199 | 3450 |  | 合格 | 6.09 | 6.05 | 500 | 500 | 来料Q15 S0.2 L2150
2025-02-28 | Y2502699 | 8079 | 6 | 1202 | 300 |  | 不合格 | 6 | 6.05 | 400 | 500 | C310 上白色辊印 透 S0.02 | 辊印抽掉
2025-02-28 | Y2502828 | 8079 | 6.35 | 1492 | 7330 |  | 合格 | 6.33 | 6.37 | 150 | 150
2025-02-28 | Y2502856-1 | 8079 | 7 | 1732 | 6560 | [6 empty] | 红线下切边不良未断带
2025-02-28 | Y2502856-2 | 8079 | 7 | 1732 | 2070 |  | 合格 | 7.13 | 7.04 | 80 | 80 | 断头下Q490辊印 印过 S0.2 L1013
2025-02-28 | Y2502760-1 | 8079 | 7 | 1682 | 8600 |  | 合格 | 7.02 | 7.07 | 50 | 50
2025-02-28 | Y2502799 | 8079 | 7 | 1612 | 2970 |  | 不合格 | 6.82 | 6.97 | 30 | 50 | 下C795来料辊印 印过 S0.1 L2580
2025-02-28 | Y2502765-11 | 8079 | 6 | 1489 | 4290 |  | 合格 | 5.8 | 5.9 | 500 | 500
2025-02-28 | Y2502765-12 | 8079 | 6 | 1489 | 4230 |  | 合格 | 5.89 | 5.85 | 500 | 500
2025-02-28 | Y2502470 | 8079 | 7 | 1629 | 530 |  | 合格 | 6.88 | 6.98 | 40 | 50
2025-02-28 | Y2502856-3 | 8079 | 7 | 1732 | 3260 |  | 合格 | 7.05 | 7.07 | 80 | 80
2025-02-28 | Y2502892 | 1235 | 5.8 | 1592 | 11790 |  | 合格 | 5.93 | 5.87 | 800 | 800
2025-02-28 | Y2502708-1 | 1070 | 13 | 1470 | 4630 |  | 合格 | 13
2025-02-28 | Y2502708-2 | 1070 | 13 | 1470 | 6230 |  | 合格 | 13
2025-02-28 | Y2502904 | 1070 | 13 | 1360 | 9820 |  | 不合格 | 13 |  |  |  | 上表Q290 白条间接白条 Q500来料辊印 上表未印过 S0.5
2025-02-28 | Y2502931-1 | 1070 | 13 | 1570 | 2280 |  | 合格 | 13.1
2025-02-28 | Y2502931-2 | 1070 | 13 | 1570 | 3302 |  | 合格 | 12.85
2025-03-01 | Y2502814 | 1060 | 12 | 1240 | 2430 |  | 合格 | 12.2 | [5 empty] | 压靠印 退8#北 2/25
2025-03-01 | Y2502936 | 1070 | 13 | 1360 | 4147 |  | 合格 | 13.1
2025-03-01 | Y2502937 | 1070 | 13 | 1360 | 9610 |  | 合格 | 13.05 |  |  |  | Q370 C455 白条
2025-03-01 | Y2502998-1 | 1100 | 13 | 1440 | 3450 |  | 合格 | 13
2025-03-01 | Y2502998-2 | 1100 | 13 | 1440 | 6010 |  | 合格 | 12.9
2025-03-01 | Y2502966 | 1235D-1 | 10 | 1210 | 7500 |  | 合格 | 10
2025-03-01 | Y2502967 | 1235D-1 | 10 | 1210 | 8860 |  | 合格 | 9.9
2025-03-01 | Y25021006 | 1070 | 13 | 1570 | 11430 |  | 合格 | 13.02
2025-03-01 | Y25021007 | 1070 | 13 | 1570 | 720 |  | 合格 | 13.1
2025-03-01 | Y25021008 | 1070 | 13 | 1570 | 11140 |  | 合格 | 13.1
2025-03-01 | Y2502797 | 8079 | 12 | 1702 | 11220 |  | 不合格 | 11.58 | 11.82 | 10 | 20 | 上C375一条轻亮线
2025-03-01 | H2502833-1 | 8079 | 6 | 1092 | 3800 |  | 合格 | 5.83 | 5.89 | 500 | 600
2025-03-01 | H2502833-2 | 8079 | 7 | 1092 | 760 |  | 合格 | 7.08 | 6.95 | 80 | 80
2025-03-01 | Y2502982 | 8079 | 6 | 1612 | 5290 |  | 合格 | 5.83 | 5.82 | 400 | 500
2025-03-01 | Y2502983-3 | 8079 | 5.8 | 1612 | 2770 |  | 合格 | 5.82 | 5.88 | 400 | 400
2025-03-01 | Y2502765-2 | 8079 | 7 | 1492 | 1200 |  | 合格 | 7 | 7.3 | 70 | 50
2025-03-01 | Y2502759 | 8079 | 7 | 1678 | 11920 |  | 合格 | 7.05 | 7.06 | 60 | 50
2025-03-01 | Y2502858 | 8079 | 7 | 1679 | 12100 |  | 不合格 | 7 | 7.1 | 30 | 30 | 来料Q250 mmS0.4 L:2510 印过未透
2025-03-01 | Y2502855 | 8079 | 7 | 1732 | 10600 |  | 合格 | 7 | 7.1 | 50 | 50
2025-03-01 | Y2502474-22 | 8079 | 7 | 1542 | 5770 |  | 合格 | 6.68 | 6.79 | 80 | 80 | 厚度6.68-6.92
2025-03-01 | Y2502999 | 1100 | 13 | 1440 | 8760 |  | 合格 | 13.1
2025-03-01 | Y25021000 | 1100 | 13 | 1440 | 8580 |  | 合格 | 13.1 |  |  |  | 来料上表 Q450白条
2025-03-01 | Y25021076 | 1100 | 13 | 1440 | 9190 |  | 合格 | 13.1
2025-03-01 | Y2502929-2 | 1060 | 13 | 1600 | 10520 |  | 不合格 | 13.1 |  |  |  | Q440 来料 辊印印过 S0.2
2025-03-01 | Y2502930-2 | 1060 | 13 | 1600 | 10350 |  | 合格 | 13.05
2025-03-01 | Y2502994-2 | 1060 | 13 | 1600 | 3770 |  | 合格 | 13.1
2025-03-02 | Y25021031 | 1100 | 12 | 1490 | 11050 |  | 合格 | 11.93-12.15
2025-03-02 | Y25021030-11 | 1060 | 15 | 1600 | 3130 |  | 合格 | 14.9 |  |  |  | Q455白条
2025-03-02 | Y25021030-12 | 1060 | 15 | 1600 | 4990 |  | 合格 | 15 |  |  |  | Q455白条 C630白条
2025-03-02 | Y25021029-2 | 1060 | 15 | 1600 | 9400 |  | 合格 | 15.1 |  |  |  | C456白条
2025-03-02 | Y25021034-1 | 1070 | 15 | 1470 | 4780 |  | 合格 | 15.1
2025-03-02 | Y25021034-21 | 1070 | 15 | 1470 | 2120 |  | 合格 | 14.85
2025-03-02 | Y25021034-22 | 1070 | 15 | 1470 | 3570 |  | 合格 | 15.1
2025-03-02 | Y2502806-2 | 8079 | 6 | 1202 | 303 |  | 合格 | 5.86 | 6.03 | 200 | 200 | 整卷厚差波动大 |  | 不足一车 13G
2025-03-02 | Y2502698-11 | 8079 | 6 | 1202 | 336 |  | 不合格 | 5.9 | 6.05 | 400 | 500 | C310 上白色辊印 透 S0.02 | 辊印抽掉 | 不足一车 09F
2025-03-02 | Y2502436 | 8079 | 7 | 1674 | 885 |  | 合格 | 7.2 | 7.13 | 50 | 40
2025-03-02 | Y2502470 | 8079 | 7 | 1628 |  |  | 合格 | 6.99 | 7.08 | 30 | 30 |  |  | 来料两端大箭头 04F
2025-03-02 | Y2502760-2 | 8079 | 7 | 1682 | 1450 |  | 合格 | 7.11 | 7.11 | 30 | 30 |  |  | 无计划退 14E
2025-03-02 | Y2502895-1 | 8079 | 5.3 | 1254 | 3760 |  | 合格 | 5.32 | 5.31 | 1000 | 1500
2025-03-02 | Y2502895-2 | 8079 | 5.3 | 1254 | 2480 |  | 合格 | 5.35 | 5.35 | 1000 | 1500
2025-03-02 | Y2502893 | 8079 | 7 | 1542 | 2210 |  | 合格 | 7.08 | 7.1 | 40 | 60
2025-03-02 | Y2502917 | 8079 | 6 | 1702 | 10914 |  | 合格 | 6.04 | 6 | 300 | 300
2025-03-02 | Y2502918-2 | 8079 | 6 | 1702 | 5180 |  | 合格 | 5.8 | 5.8 | 300 | 300
2025-03-02 | Y2502965 | 1235D-1 | 10 | 1210 | 7025 |  | 合格 | 10.07 | [5 empty] | 来料辊印退 01E 2/28
2025-03-02 | Y25021077 | 1100 | 13 | 1440 | 8127 |  | 合格 | 13.2
2025-03-02 | Y25021078 | 1100 | 13 | 1440 | 8800 |  | 合格 | 13.1
2025-03-02 | Y2502994-1 | 1060 | 13 | 1600 | 917 |  | 合格 | 13.1
2025-03-02 | Y2502995 | 1060 | 13 | 1600 | 11160 |  | 合格 | 13.1 |  |  |  | 上C510 C600 白条
2025-03-02 | Y2502930-1 | 1060 | 13 | 1600 | 1380 |  | 不合格 | 12.95 |  |  |  | Q440 来料 辊印印过 S0.2
2025-03-02 | Y25021010 | 1235D-1 | 10 | 1210 | 8770 |  | 合格 | 10.15
2025-03-02 | Y25021053 | 1235D-1 | 10 | 1210 | 3030
2025-03-02 | Y2502985-1 | 8079 | 6.1 | 1512 | 2630 |  | 不合格 | 6.11 | 6.07 | 800 | 1000 | 开缝，针孔超
2025-03-02 | Y2502986 | 8079 | 6 | 1512 | 4460 |  | 合格 | 6.08 | 5.94 | 500 | 500 | 红线处Q侧轻闪筋
2025-03-02 | Y2502924 | 8079 | 6 | 1412 | 6680 |  | 合格 | 6 | 6 | 100 | 200
2025-03-02 | Y2502925 | 8079 | 6 | 1412 | 7830 |  | 合格 | 6.1 | 5.98 | 400 | 400
2025-03-02 | Y2502989-1 | 8079 | 7 | 1292 | 4020 |  | 合格 | 6.85 | 6.87 | 80 | 80 | 多次断带改轧7 断头下为6μ 约9500米
2025-03-03 | Y2502929-1 | 1060 | 13 | 1600 | 1080 |  | 不合格 | 13 |  |  |  | 震纹
2025-03-03 | Y25021100 | 1070 | 12 | 1570 | 10090 |  | 合格 | 11.9
2025-03-03 | Y25021004 | 1235D-1 | 10 | 1210 | 9050 |  | 合格 | 10
2025-03-03 | Y25021030-2 | 1060 | 15 | 1600 | 2820 |  | 合格 | 15.1 |  |  |  | Q450白条
2025-03-03 | Y25021029-1 | 1060 | 15 | 1600 | 1830 |  | 合格 | 15
2025-03-03 | Y25021035 | 1070 | 15 | 1470 | 5360 |  | 合格 | 15
2025-03-03 | Y25021063 | 1070 | 15 | 1470 | 10650 |  | 合格 | 15.1
2025-03-03 | Y25021072 | 1060 | 13 | 1640 | 3820 |  | 合格 | 13.1 |  |  |  | 下Q570亮线 Q600来料白条
2025-03-03 | Y25021073 | 1060 | 13 | 1640 | 7190 |  | 合格 | 12.95
2025-03-03 | Y25021111 | 1060 | 15 | 1600 | 2194 |  | 合格 | 15.05 |  |  |  | Q上410轻条纹
2025-03-03 | Y25021112 | 1060 | 15 | 1600 | 11670 |  | 合格 | 15.1 |  |  |  | 尾料厚差±3%
2025-03-03 | Y25021044 | 1060 | 15 | 1600 | 8280
2025-03-03 | Y2502984-1 | 8079 | 5.8 | 1612 | 4200 |  | 不合格 | 5.87 | 6.02 | 500 | 500 | 上C330 461 辊印印过S0.1
2025-03-03 | Y2502984-2 | 8079 | 5.8 | 1612 | 2050 |  | 合格 | 5.82 | 5.99 | 500 | 500
2025-03-03 | Y2502989-2 | 8079 | 6 | 1292 | 560 |  | 合格 | 5.95 | 6.06 | 350 | 400
2025-03-03 | Y2502990-1 | 8079 | 6 | 1292 | 4460 |  | 合格 | 6.12 | 6.09 | 200 | 200
2025-03-03 | Y2502990-2 | 8079 | 6 | 1292 | 4140 |  | 合格 | 6.12 | 6.2 | 300 | 350
2025-03-03 | Y2502991-1 | 8079 | 6 | 1292 | 2100 |  | 合格 | 5.92 | 5.83 | 600 | 600
2025-03-03 | Y2502991-21 | 8079 | 6 | 1292 | 4520 |  | 合格 | 5.92 | 5.85 | 600 | 600
2025-03-03 | Y2502569-2 | 8079 | 5.3 | 1362 | 2630 |  | 合格 | 5.36 | 5.38 | 1900 | 2000 | 无订单
2025-03-03 | Y25021090-1 | 8079 | 6.3 | 1252 | 6200 |  | 合格 | 6.2 | 6.35 | 100 | 200
2025-03-03 | Y25021090-2 | 8079 | 6.3 | 1252 | 3060 |  | 合格 | 6.31 | 6.4 | 100 | 200
2025-03-03 | Y2502949-1 | 8079 | 6.35 | 1732 | 6020 |  | 不合格 | 6.28 | 6.33 | 300 | 300 | 上表面第一个接头以下划伤 来料Q127辊印未透 S0.2
2025-03-03 | Y2502950 | 8079 | 6.35 | 1732 | 12080 |  | 合格 | 6.22 | 6.2 | 300 | 300
2025-03-03 | Y2502991-22 | 8079 | 6 | 1292 | 1720 |  | 合格 | 6.1 | 6.15 | 200 | 200
2025-03-03 | Y2502801-3 | 8079 | 7 | 1253 | 280 |  | 合格 | 7.1 | 7.12 | 500 | 500
2025-03-03 | Y25021134 | 1070 | 13 | 1570 | 11230 |  | 合格 | 12.9
2025-03-03 | Y2502736 | 1060-1 | 13 | 1620 | 11130 |  | 不合格 | 13.15 |  |  |  | Q275来料辊印 S0.2 Q300 C300 600白条重
2025-03-03 | Y2502737 | 1060-1 | 13 | 1620 | 11510 |  | 合格 | 13.2 |  |  |  | Q290 415 白条
2025-03-03 | Y2502621-1 | 1100 | 13 | 1000 | 3580 |  | 合格 | 13
2025-03-03 | Y2502621-2 | 1100 | 13 | 1000 | 2980 |  | 合格 | 13.1
2025-03-03 | 1060 | 15 | 1600 | 9130 |  | 合格 | 15
2025-03-04 | Y25021108 | 1060 | 13 | 1700 | 10900 |  | 合格 | 13.15
2025-03-04 | Y25021109 | 1060 | 13 | 1700 | 11610 |  | 合格 | 13
2025-03-04 | Y25021064 | 1070 | 15 | 1470 | 4102 |  | 合格 | 15.1
2025-03-04 | Y25021066 | 1070 | 15 | 1470 | 8800 |  | 合格 | 15.1
2025-03-04 | Y25021005 | 1235D-1 | 10 | 1210 | 612 |  | 不合格 | 10 |  |  |  | Q82mm 处上表面亮线
2025-03-04 | Y25021160 | 1070 | 13 | 1470 | 4147 |  | 合格 | 13.1
2025-03-04 | Y25021154-1 | 1070 | 13 | 1570 | 2920 |  | 合格 | 13.1
2025-03-04 | Y25021154-2 | 1070 | 13 | 1570 | 8670 |  | 合格 | 13.05
2025-03-04 | Y25021179 | 1070 | 13 | 1570 | 11470 |  | 合格 | 13.2 |  |  |  | 头部厚差3%
2025-03-04 | Y25021180 | 1070 | 13 | 1570 | 10900 |  | 合格 | 13.1
2025-03-04 | Y25021181-1 | 1070 | 13 | 1470 | 4200 |  | 合格 | 12.9
2025-03-04 | Y25021067-1 | 1070 | 10 | 1250 | 7200 |  | 合格 | 10
2025-03-04 | Y25021067-2 | 1070 | 10 | 1250 | 1770 |  | 合格 | 10.1
2025-03-04 | Y25021096-1 | 1060 | 13 | 1700 | 2190 |  |  | 13.1 |  |  |  | 上Q580辊印印过未透 S0.2 L1070
2025-03-04 | Y25021096-2 | 1060 | 13 | 1700 | 5770 |  | 合格 | 13.1
2025-03-04 | Y25021096-3 | 1060 | 13 | 1700 | 2770 |  | 合格 | 13
2025-03-04 | Y25021157-1 | 1070 | 15 | 1570 | 1410 |  | 合格 | 15.1
2025-03-04 | Y2502922 | 8079 | 6 | 1612 | 580 |  | 合格 | 5.81 | 5.87 | 400 | 400
2025-03-04 | Y2502923 | 8079 | 6 | 1612 | 11950 |  | 合格 | 5.88 | 5.91 | 600 | 500
2025-03-04 | Y25021092 | 8079 | 6.3 | 1252 | 9660 |  | 不合格 | 6.2 | 6.3 | 100 | 200 | C60mm 上黑色辊印 印过S0.2
2025-03-04 | Y25021091 | 8079 | 6.3 | 1252 | 6590 |  | 合格 | 6.18 | 6.26 | 200 | 300
2025-03-04 | Y2502985-2 | 8079 | 6.1 | 1512 | 1473 |  | 合格 | 5.9 | 5.93 | 600 | 600
2025-03-04 | Y2502993-2 | 8079 | 7 | 1162 | 590 |  | 合格 | 7.03 | 7.09 | 80 | 80
2025-03-04 | Y25021022 | 1235 | 5.8 | 1592 | 6090 |  | 合格 | 5.83 | 5.86 | 1200 | 1500
2025-03-04 | Y25021056 | 8079 | 6 | 1542 | 5565 |  | 合格 | 5.95 | 5.9 | 300 | 300
2025-03-04 | Y25021057-1 | 8079 | 6 | 1542 | 8180 |  | 合格 | 5.95 | 6.04 | 300 | 200
2025-03-04 | Y25021057-2 | 8079 | 6 | 1542 | 3200 |  | 合格 | 5.92 | 5.9 | 200 | 200
2025-03-04 | Y2502798-1 | 8079 | 7 | 1612 | 10530 |  | 合格 | 6.87 | 6.94 | 50 | 20 | 下C795来料辊印 印过 S0.1 L2580
2025-03-04 | Y25021147-1 | 8079 | 6.35 | 1492 | 4630 |  | 合格 | 6.42 | 6.45 | 200 | 200 | Q85 S0.1轻白点 未印过
2025-03-04 | Y25021155 | 1070 | 13 | 1570 | 6397 |  | 合格 | 13.15
2025-03-05 | Y25021032 | 1100 | 12 | 1490 | 6488 |  | 合格 | 12 | [5 empty] | 油斑重 退 3/2
2025-03-05 | Y25021157-2 | 1070 | 15 | 1570 | 6740 |  | 合格 | 14.9
2025-03-05 | Y25021158 | 1070 | 15 | 1570 | 11080 |  | 不合格 | 15.1 |  |  |  | C590辊印印过 s0.2 L995
2025-03-05 | Y25021156 | 1070 | 13 | 1570 | 8070 |  | 合格 | 13.2 | [5 empty] | 油斑退 23E 3/4
2025-03-05 | Y25021181-2 | 1070 | 13 | 1470 | 3588 |  | 合格 | 13.1
2025-03-05 | Y25021182 | 1070 | 13 | 1470 | 10640 |  | 合格 | 13.1
2025-03-05 | Y25021049 | 1070 | 15 | 1470 | 4330 |  | 合格 | 14.95
2025-03-05 | Y25021128 | 1060 | 13 | 1660 | 11360 |  |  | 13.1 |  |  |  | C530 来料辊印 S0.2 L1630
2025-03-05 | Y25021159 | 1070 | 15 | 1570 | 11300 |  | 合格 | 15.1
2025-03-05 | Y25021130 | 1060-1 | 13 | 1620 | 11290 |  | 合格 | 13.1 |  |  |  | 上Q735 轻亮线
2025-03-05 | Y25021019 | 8079 | 6.3 | 1732 | 3430 |  | 合格 | 6.25 | 6.3 | 200 | 200
2025-03-05 | Y2502949-2 | 8079 | 6.35 | 1732 | 5490 |  | 合格 | 6.4 | 6.5 | 200 | 200
2025-03-05 | Y2502918-1 | 8079 | 6 | 1702 | 1400 |  | 合格 | 5.95 | 5.95 | 150 | 150 | 分切退料后超厚 6.2几左右 |  | 来料直棱印重09F 3/2
2025-03-05 | Y25021147-2 | 8079 | 6.35 | 1492 | 2430 |  | 合格 | 6.4 | 6.42 | 300 | 300 | Q85 S0.1轻白点 未印过
2025-03-05 | Y25021148 | 8079 | 6.35 | 1492 | 10970 |  | 合格 | 6.35 | 6.4 | 100 | 100
2025-03-05 | Y2502919-1 | 8079 | 6.3 | 1682 | 3700 | 4210 | 合格 | 6.33 | 6.3 | 200 | 300
2025-03-05 | Y2502919-2 | 8079 | 6.3 | 1682 | 4240 |  | 合格 | 6.4 | 6.42 | 300 | 300
2025-03-05 | Y25021110 | 1060-1 | 13 | 1620 | 11710 |  | 合格 | 13.1
2025-03-05 | Y25021190 | 1060 | 13 | 1700 | 11770 |  | 不合格 | 13 |  |  |  | C80 280 320 700 Q650 辊印 L1600
2025-03-05 | Y25021041 | 1100 | 13 | 1700 | 12285 |  | 合格 | 13.1-13.3
2025-03-05 | Y2502958-1 | 8079 | 6 | 1072 | 2710 |  | 合格 | 5.91 | 5.87 | 600 | 500
2025-03-05 | Y2502958-2 | 8079 | 6 | 1072 | 1820 |  | 合格 | 5.9 | 5.91 | 500 | 500
2025-03-06 | Y2412495 | 1100 | 12 | 1660 | 6400 |  | 合格 | 11.9 | [5 empty] | 边部带油 纵向针孔 退08E 12/16 | 针孔超退 12/17
2025-03-06 | Y2412556 | 1100 | 12 | 1660 | 9270 | 2期 | 不合格 | 12.07 |  |  |  | 下C716轻亮线 |  | 针孔超退 12/17
2025-03-06 | Y2412557 | 1100 | 12 | 1660 | 7910 | 2期 | 合格 | 12 | [5 empty] | 来料纵向针孔 多处白条 油斑超 退 9F 12/17
2025-03-06 | B2503329 | 1060 | 13 | 1740 | 11180 |  | 合格 | 13.1
2025-03-06 | Y25021026 | 8079 | 6 | 1292 | 7880 |  | 合格 | 5.96 | 5.93 | 300 | 300
2025-03-06 | Y25021033 | 1100 | 12 | 1490 | 6464 |  | 合格 | 12.1 | [5 empty] | 油斑重 退 05G 3/2
2025-03-06 | Y25021098 | 1100 | 12.3 | 1595 | 10350 |  | 合格 | 12.5
2025-03-06 | Y2502574-1 | 1060 | 12 | 1240 | 3910 |  | 合格 | 12
2025-03-06 | Y25021068 | 1060 | 12 | 1240 | 5930 |  | 合格 | 12.1
2025-03-06 | Y25021138 | 1070 | 13 | 1210 | 7335 |  | 合格 | 13.02
2025-03-06 | Y25021139 | 1070 | 13 | 1210 | 8500 |  | 合格 | 13.05
2025-03-06 | Y25021161 | 1070 | 13 | 1210 | 8650 |  | 不合格 | 13.1 |  |  |  | C295 来料辊印 未透S0.2
2025-03-06 | Y24121103-1 | 8079 | 5.3 | 1252 | 710 |  | 不合格 | 5.23 | 5.25 | 5000 | 5000 | Q0-80喷油不均匀 |  | 间断性缺双合油 13G 1/3
2025-03-06 | Y2501960 | 8079 | 6 | 1314 | 8190 |  | 合格 | 6.05 | 6.05 | 200 | 200 |  |  | 来料直棱重 9#地上
2025-03-06 | Y25021146 | 8079 | 6.35 | 1492 | 2508 |  | 不合格 | 6.35 | 6.39 | 200 | 200 | 来料Q175 539 S0.2 L2513 C582 T 0.15 L988 约1吨
2025-03-06 | Y2502986-2 | 8079 | 6 | 1512 | 1100 |  | 合格 | 5.95 | 5.95 | 400 | 500
2025-03-06 | Y25021085-1 | 8079 | 6.3 | 1162 | 700 |  | 合格
2025-03-06 | Y25021085-2 | 8079 | 6.3 | 1162 | 7830 |  | 合格 | 6.32 | 6.4 | 180 | 300 | 上C347 辊印未透 上C Q15MM 来料辊印
2025-03-06 | Y25021122 | 8079 | 5.5 | 1272 | 9060 |  | 合格 | 5.55 | 5.45 | 1000 | 1000
2025-03-06 | Y2502895-3 | 8079 | 5.3 | 1254 | 2350 |  | 合格 | 5.32 | 5.4 | 1300 | 1500
2025-03-06 | Y25021093 | 8079 | 5.3 | 1254 | 4130 |  | 合格 | 5.3 | 5.32 | 400 | 400
2025-03-06 | Y25021094 | 8079 | 5.3 | 1254 | 9350 |  | 合格 | 5.33 | 5.36 | 500 | 500
2025-03-06 | Y2503314-3 | 1070 | 13 | 1570 | 7900 |  | 合格 | 13.05
2025-03-06 | Y25021131 | 1060-1 | 13 | 1620 | 11390 |  | 不合格 | 13.05 |  |  |  | Q495 来料辊印 印过 S0.2
2025-03-06 | Y2502639-11 | 1100 | 13 | 1440 | 8650 |  |  | 13.1
2025-02-25 | Y2502771 | 8079 | 6.3 | 1202 | 6030 |  | 合格 | 6.2 | 6.22 | 200 | 300
2025-03-07 | Y2411721-2 | 1100 | 12 | 1660 | 3900 |  | 合格 | 12.1 | [5 empty] | C油斑密集 退 15G 11/21 | 边部针孔密集 退 9#地面 11/23
2025-03-07 | Y2410598 | 1100 | 12 | 1350 | 4444 |  | 合格 | 11.9 |  |  |  |  | Q95纵向密孔，待消化 | 针孔密集油斑多退 10/21
2025-03-07 | Y2412820 | 1100 | 12 | 1350 | 7714 |  | 合格 | 12.08 | [5 empty] | 针孔密集退 12/24
2025-03-07 | Y25021042-1 | 1100 | 13 | 1700 | 6000 |  | 不合格 | 13.08 |  |  |  | Q下125亮线
2025-03-07 | Y2502639-12 | 1100 | 13 | 1440 | 1900 |  | 合格 | 13.2
2025-03-07 | Y2502574-2 | 1060 | 12 | 1240 | 5060 |  | 不合格 | 12.1 |  |  |  | Q210来料辊印印过未透 黑色 S0.2 L1600
2025-03-07 | Y25021162 | 1070 | 13 | 1210 | 8310 |  | 不合格 | 13.1 |  |  |  | C295 来料辊印 未透S0.2
2025-03-07 | Y2503314-1 | 1070 | 13 | 1570 | 1400 |  | 合格 | 13.1
2025-03-07 | Y2503314-2 | 1070 | 13 | 1570 | 2000 |  | 合格 | 13.1
2025-03-07 | Y2503315 | 1070 | 13 | 1470 | 4535 |  | 合格 | 13.1
2025-03-07 | Y2503349 | 1070 | 13 | 1470 | 10700 |  | 合格 | 13
2025-03-07 | Y2503361-1 | 1070 | 13 | 1470 | 1180 |  | 合格 | 13.1
2025-03-07 | Y25021132 | 1060-1 | 13 | 1620 | 2966 |  | 合格 | 13.2
2025-03-07 | Y25021097-1 | 1100 | 12.3 | 1595 | 5430 |  | 合格 | 12.5
2025-03-07 | Y25021097-2 | 1100 | 12.3 | 1595 | 6310 |  | 合格 | 12.4
2025-03-07 | B2503330 | 1060 | 13 | 1740 | 685 |  |  | 12.9
2025-03-07 | Y2502980-1 | SH1100Y | 12 | 1595 | 730 |  | 不合格 | 12.13 |  |  |  | 油膜重 松卷
2025-03-07 | Y2502725-2 | 8079 | 5.3 | 1632 | 9470 |  | 合格 | 5.47 | 5.35 | 350 | 510
2025-03-07 | Y25021082-1 | 8079 | 6 | 1412 | 8880 |  | 合格 | 5.9 | 5.9 | 100 | 100
2025-03-07 | Y25021149-1 | 8079 | 5.3 | 1252 | 1320 |  | 合格 | 5.37 | 5.31 | 500 | 500
2025-03-07 | Y25021150-1 | 8079 | 5.3 | 1252 | 5080 |  | 合格 | 5.32 | 5.29 | 500 | 500
2025-03-07 | Y25021150-2 | 8079 | 5.3 | 1252 | 1520 |  | 合格 | 5.39 | 5.25 | 1400 | 400
2025-03-07 | Y25021151 | 8079 | 5.3 | 1252 | 8680 |  | 合格 | 5.38 | 5.4 | 300 | 300
2025-03-07 | Y25021123-2 | 8079 | 5.5 | 1272 | 2880 |  | 合格 | 5.69 | 5.7 | 800 | 800
2025-03-07 | Y25021086 | 8079 | 6.3 | 1162 | 8390 |  | 合格 | 6.3 | 6.42 | 300 | 300 | 断头以下 上C Q15mm 来料辊印 |  | 来料辊印退21E
2025-03-07 | Y2503301-1 | 8079 | 6.3 | 1732 | 6000 |  | 不合格 | 6.29 | 6.27 | 600 | 600 | Q75mm 来料辊印 透 S0.3
2025-03-07 | Y2503301-2 | 8079 | 6.3 | 1732 | 2720 |  | 不合格 | 6.37 | 6.42 | 600 | 600 | Q75mm 来料辊印 透 S0.3
2025-03-07 | Y2502921-11 | 8079 | 6 | 1682 | 5580 |  | 合格 | 5.93 | 5.9 | 200 | 200
2025-03-07 | Y2503303-1 | 8079 | 6.5 | 1632 | 8160 |  | 合格 | 6.52 | 6.49 | 200 | 200
2025-03-07 | Y2503347 | 1070 | 13 | 1570 | 1070 |  | 不合格 | 13.2 |  |  |  | Q79 mm 辊印印过 S0.5
2025-03-07 | Y2503316 | 1100 | 15 | 1350 | 9990 |  | 合格 | 15 |  |  |  | Q上100白条
2025-03-07 | Y2503347-2 | 1070 | 13 | 1570 | 3720 |  | 合格 | 13.1 |  |  |  | 厚差大
2025-03-07 | Y2503347-3 | 1070 | 13 | 1570 | 6910 |  | 合格 | 13.05 |  |  |  | 厚差大
2025-03-07 | Y2503319 | 1100 | 13 | 1240 | 8350 |  | 合格 | 13.05 |  |  |  | C365 来料白条
2025-03-07 | Y25021192 | 1060 | 15 | 1600 | 11690 |  | 合格 | 15.1
2025-03-07 | Y25021193-1 | 1060 | 15 | 1600 | 6550 |  | 合格 | 15.11
2025-03-08 | Y25021083 | 8079 | 6.3 | 1312 | 5580 |  | 合格 | 6.25 | 6.36 | 100 | 200
2025-03-08 | Y25021084-1 | 8079 | 6.3 | 1312 | 5330 |  | 合格 | 6.1 | 6.5 | 300 | 400
2025-03-08 | Y2503350 | 1060 | 15 | 1470 | 9480 |  | 合格 | 15.1 |  |  |  | Q360 C450 来料白条
2025-03-08 | Y2503351 | 1060 | 15 | 1470 | 9390 |  | 合格 | 15.1 |  |  |  | 上Q360 上C390白条
2025-03-08 | Y2503352 | 1060 | 15 | 1470 | 9360 |  | 合格 | 15.1 |  |  |  | 上Q360 上C390白条
2025-03-08 | Y25021175-1 | 8079 | 5.5 | 1272 | 4270 |  | 合格 | 5.5 | 5.58 | 900 | 800
2025-03-08 | Y25021175-2 | 8079 | 5.5 | 1272 | 4940 |  | 合格 | 5.59 | 5.58 | 1000 | 800
2025-03-08 | Y2503302-1 | 8079 | 6.3 | 1732 | 2520 |  | 不合格 | 6.25 | 6.29 | 600 | 600 | Q75mm 来料辊印 透 S0.3
2025-03-08 | Y2503348 | 1070 | 13 | 1570 | 6000 |  | 合格 | 13
2025-03-08 | Y2503381-1 | 1070 | 13 | 1570 | 4880 |  | 合格 | 13
2025-03-08 | Y2503320 | 1100 | 13 | 1240 | 1403 |  | 合格 | 13.1 |  |  |  | 上C400 Q110 白条反开卷
2025-03-08 | Y2502898-2 | 1100 | 12 | 1490 | 641 |  | 合格 | 12.2
2025-03-08 | Y2503322 | 1100 | 13 | 1225 | 9190 |  | 合格 | 13.1
2025-03-08 | Y2503362 | 1060 | 15 | 1600 | 11660 |  | 不合格 | 15.1 |  |  |  | Q400 610 620 675 681 C460 595 多条白条
2025-03-08 | Y25021193-2 | 1060 | 15 | 1600 | 5100 |  | 合格 | 15.08
2025-03-08 | Y25021152-1 | 8079 | 5.3 | 1252 | 4650 |  | 合格 | 5.37 | 5.36 | 500 | 500
2025-03-08 | Y25021152-2 | 8079 | 5.3 | 1252 | 2240 |  | 合格 | 5.35 | 5.31 | 500 | 500
2025-03-08 | Y2503303-2 | 8079 | 6.5 | 1632 | 3180 |  | 合格 | 6.56 | 6.62 | 200 | 200
2025-03-08 | Y25021153-1 | 8079 | 6 | 1162 | 3000 |  | 合格 | 6.3 | 6.4 | 300 | 300 | 上Q445 辊印未透 S0.1
2025-03-08 | Y25021058-1 | 8079 | 6 | 1362 | 8900 |  | 合格 | 5.85 | 5.82 | 500 | 500 | Q310 S0.1 L1014未透
2025-03-08 | Y2502370 | 8079 | 5.8 | 1632 | 1080 |  | 不合格 | 5.8 | 5.9 | 400 | 500 | 筒底起第一个断头一下550辊印印过未透 S0.2 L1050 约2650kg 第1.2断头之间C900胶辊印 未透印过 一串 第二断头以下C5异物刮蹭可切除 | C550辊印切表面低要求客户，C900胶辊印切除 | 不足一车 退09F 3/5
2025-03-08 | Y25021023 | 1235 | 5.8 | 1592 | 720 |  | 合格 | 5.77 | 5.89 | 500 | 500 |  |  | 米数不足退 23E 3/5
2025-03-08 | Y2502984-12 | 8079 | 5.8 | 1612 | 1060 |  | 不合格 | 5.92 | 5.99 | 500 | 400 | 上C330 461 辊印印过S0.1 |  | 米数不足 08E
2025-03-08 | Y2502986-2 | 8079 | 7 | 1512 | 760 |  | 合格 | 7.1 | 7.16 | 70 | 70
2025-03-08 | Y25021149-2 | 8079 | 5.3 | 1252 | 1140 |  | 不合格 | 5.2 | 5.3 | 5000 | 500 | 上表面线性针孔整幅
2025-03-08 | Y25021123-1 | 8079 | 5.5 | 1272 | 2555 |  | 合格 | 5.51 | 5.42 | 800 | 800 | 700公斤改轧7 |  | 孔洞断带多次 24D
2025-03-08 | Y2502951-2 | 8079 | 6.3 | 1542 | 2850 |  | 合格 | 6.15 | 6.25 | 150 | 200 | 二期料
2025-03-09 | Y2410709 | 1100 | 12 | 1490 | 9390 |  | 合格 | 11.9 |  |  |  |  | Q1117纵向密孔，待消化 | 针孔超，密集线性 08E 10/26
2025-03-09 | Y24091109 | 1100 | 12 | 1440 | 8190 |  | 合格 | 12.1 |  |  |  |  | 分切二级品 | 针孔不合格11F 10.11
2025-03-09 | Y2410589 | 1100 | 12 | 1700 | 6650 |  | 合格 | 12 |  |  |  |  | 切除横向密集，转精切 | 来料横向针孔密集 14G 10/16
2025-03-09 | Y2412856 | 1235D-1 | 10 | 1350 | 4210 |  | 合格 | 10.05 | [5 empty] | 整幅针孔密集退 S8 12/26 | 密集性针孔整卷 18F
2025-03-09 | Y25021113-1 | SH1100Y | 12 | 1595 | 6680 |  | 合格 | 12.13 |  |  |  | 上Q600 835轻条纹 10万-12.8万米
2025-03-09 | Y25021075-1 | 1100 | 12.3 | 1595 | 5980 |  | 合格 | 12.37
2025-03-09 | Y2502981-2 | SH1100Y | 12 | 1595 | 8740 |  | 合格 | 12.1
2025-03-09 | Y2503353 | 1060 | 15 | 1470 | 3513 |  | 合格 | 15.2 |  |  |  | C440 680 Q380 条纹
2025-03-09 | Y2503354 | 1100 | 13 | 1225 | 9210 |  | 合格 | 13.1
2025-03-09 | Y2503363 | 1060 | 15 | 1600 | 5719 |  | 合格 | 15.15
2025-03-09 | Y2503364-1 | 1060 | 15 | 1600 | 6640 |  | 合格 | 15.2
2025-03-09 | Y2503364-3 | 1060 | 15 | 1600 | 3720 |  | 合格 | 15.2
2025-03-09 | Y2503306 | 8079 | 5.5 | 1272 | 5725 |  | 合格 | 5.53 | 5.57 | 300 | 400
2025-03-09 | Y2503307 | 8079 | 5.5 | 1272 | 9100 |  | 合格 | 5.54 | 5.38 | 300 | 800
2025-03-09 | Y2502919-2 | 8079 | 6.3 | 1682 | 3800 |  | 合格 | 6.45 | 6.47 | 300 | 300
2025-03-09 | Y25021125-1 | 8079 | 6.3 | 1252 | 7900 |  | 不合格 | 6.02 | 6.03 | 200 | 120 | 上Q58 来料辊印 上C490辊印未印过 S0.1
2025-03-09 | Y2503305-1 | 8079 | 6.3 | 1542 | 4190 |  | 合格 | 6.5 | 6.5 | 100 | 100 | C552 S0.1 L:981
2025-03-09 | Y2503305-2 | 8079 | 6.3 | 1542 | 5300 |  | 合格 | 6.52 | 6.54 | 200 | 200 | C395 S0.1 未印过 l:1055
2025-03-09 | Y2502921-12 | 8079 | 7 | 1679 | 900 |  | 合格 | 7.07 | 7.15 | 80 | 80
2025-03-09 | Y2502921-2 | 8079 | 7 | 1679 | 1430 |  | 合格 | 7.12 | 7.15 | 80 | 80
2025-03-09 | Y2503301-3 | 8079 | 7 | 1729 | 2070 |  | 合格 | 7.02 | 7.16 | 80 | 80
2025-03-09 | Y25021082-2 | 8079 | 7 | 1408 | 770 |  | 合格 | 7.17 | 7.23 | 80 | 80
2025-03-09 | Y2502985-3 | 8079 | 7 | 1509 | 450 |  | 合格 | 7.11 | 7.25 | 80 | 50
2025-03-09 | Y2502662-3 | 8079 | 7 | 1538 | 260 |  | 合格 | 7.09 | 7.12 | 80 | 80
2025-03-09 | Y2502894 | 8079 | 7 | 1542 | 610 |  | 合格 | 7.18 | 7.26 | 30 | 20 |  |  | 米数不足一车 13D
2025-03-09 | Y2502474-3 | 8079 | 7 | 1539 | 910 |  | 合格 | 7.2 | 6.95 | 60 | 80
2025-03-09 | Y2502983-4 | 8079 | 7 | 1609 | 920 |  | 合格 | 7.05 | 7.16 | 60 | 60
2025-03-09 | Y2502303-12 | 8079 | 7 | 1632 | 470 |  | 合格 | 7.06 | 7.17 | 60 | 80
2025-03-09 | Y25021174 | 8079 | 5.5 | 1272 | 6360 |  | 合格 | 5.54 | 5.59 | 500 | 800 |  |  | 来料Q侧 起皱 09E 3/8
2025-03-09 | Y25021125-3 | 8079 | 7 | 1249 | 510 |  | 合格 | 7.11 | 7.09 | 60 | 60
2025-03-09 | Y25021150-3 | 8079 | 7 | 1249 | 710 |  | 合格 | 7.03 | 7.1 | 50 | 50
2025-03-09 | Y2503384-2 | 1070 | 13 | 1470 | 8210 |  | 合格 | 13.1
2025-03-09 | Y2503385-1 | 1070 | 13 | 1470 | 3530 |  | 合格 | 13 |  |  |  | 上Q240白条
2025-03-09 | Y2503385-2 | 1070 | 13 | 1470 | 4500 |  | 合格 | 13
2025-01-27 | Y2406736-2 | 1070 | 6.5 | 1731 | 1230 |  | 合格 | 6.51 | 6.6 | 70 | 10 | 电双合，建议扒废
2025-02-16 | Y2406736-3 | 1070 | 6.5 | 1731 | 1780 |  | 合格 | 6.6 | 6.5 |  |  | 电双合，建议扒废 |  | 来料闪皱 3/9
2025-02-16 | Y2401617-1 | 1070 | 6.5 | 1550 | 1030 |  | 合格 | 6.65 | 6.6 |  |  | 电双合，建议扒废
2025-02-16 | Y2406782-1 |  | 6.5 | 1333 | 2558 |  | 合格 | 6.4 | 6.39 | 700 | 700 | 电双合，建议扒废 |  | 来料闪皱 3/9
2025-03-10 | Y2503387 | 1100 | 13 | 1225 | 9210 |  | 合格 | 13.1
2025-03-10 | Y2503380 | 1070 | 13 | 1570 | 11310 |  | 合格 | 13.1
2025-03-10 | Y2503381-2 | 1070 | 13 | 1570 | 2650 |  | 合格 | 13.1
2025-03-10 | Y2503381-3 | 1070 | 13 | 1570 | 3950 |  | 合格 | 12.9
2025-03-10 | Y2503304-3 | 8079 | 6.5 | 1632 | 4380 |  | 不合格 | 6.7 | 6.52 | 150 | 100 | 上Q25来料辊印透 S0.1
2025-03-10 | Y2503342 | 8079 | 5.5 | 1272 | 7148 |  | 合格 | 5.58 | 5.55 | 800 | 700 | 肋部轻微线孔
2025-03-10 | Y2503343 | 8079 | 5.5 | 1272 | 9230 |  | 合格 | 5.53 | 5.55 | 300 | 400
2025-03-10 | Y2502983-1 | 8079 | 5.8 | 1612 | 390 |  | 合格 | 5.83 | 5.91 | 400 | 500 |  |  | 来料断头多 避接头
2025-03-10 | Y2503304-11 | 8079 | 6 | 1632 | 680 |  | 不合格 | 5.8 | 5.9 | 300 | 400 | Q25mm 来料辊印 透 S0.1 |  | 不足一车 22E
2025-03-10 | Y25021153-2 | 8079 | 6 | 1162 | 770 |  | 合格 | 6.12 | 6.16 | 400 | 400 |  |  | 不足一车 15E
2025-03-10 | Y2503302-2 | 8079 | 6.3 | 1732 | 1850 |  | 不合格 | 6.18 | 6.2 | 800 | 600 | Q75mm 来料辊印 透 S0.3
2025-03-10 | Y2503338-1 | 8079 | 6.35 | 1729 | 1200 |  | 不合格 | 6.41 | 6.38 | 280 | 280 | C162mm S0.3 透
2025-03-10 | Y25021075-2 | 1100 | 12.3 | 1595 | 1457 |  | 合格 | 12.1
2025-03-10 | Y2503310 | 1060 | 13 | 1660 | 500 |  | 合格 | 12.9
2025-03-10 | Y2503312 | 1060 | 13 | 1660 | 11270 |  | 合格 | 13.1
2025-03-10 | Y2503360 | 1070 | 13 | 1570 | 11410 |  | 合格 | 13.1
2025-03-10 | Y2503384-1 | 1070 | 13 | 1470 | 2820 |  | 合格 | 13.1
2025-03-10 | Y2503385-3 | 1070 | 13 | 1470 | 623 |  | 合格 | 13.1
2025-03-10 | Y2503313-1 | 1060 | 13 | 1660 | 1310 |  | 合格 | 12.9
2025-03-10 | Y2503313-2 | 1060 | 13 | 1660 | 9680 |  | 合格 | 13.2
2025-03-10 | Y2503345 | 8079 | 5.3 | 1254 | 8473 |  | 合格 | 5.3 | 5.37 | 2000 | 200
2025-03-10 | Y2503346 | 8079 | 5.3 | 1254 | 9260 |  | 合格 | 5.22 | 5.37 | 2500 | 1500
2025-03-10 | Y2503374 | 8079 | 5.3 | 1254 | 3290 |  | 合格 | 5.3 | 5.27 | 2000 | 2000
2025-03-10 | Y2503375 | 8079 | 5.3 | 1254 | 9160 |  | 合格 | 5.23 | 5.33 | 2000 | 2000
2025-03-10 | Y2501395 | 1100 | 12 | 1440 | 8337 |  | 合格 | 12 |  |  |  | 加热后走标兵二级品 |  | 针孔密集 退 1/12 11#轧机南
2025-03-10 | Y2503379 | 1070 | 13 | 1570 | 11590 |  | 合格 | 13.2
2025-03-11 | Y2503395 | 1070 | 12 | 1570 | 11530 |  | 合格 | 12.1
2025-03-11 | Y2503423 | 1070 | 13 | 1470 | 11060 |  | 合格 | 13
2025-03-11 | Y2503465 | 1060 | 13 | 1700 | 11660 |  | 合格 | 13.1
2025-03-11 | Y2503493 | 1060 | 13 | 1740 | 10990 |  | 合格 | 13.01
2025-03-11 | Y2503417-2 | 1070 | 13 | 1570 | 2470 |  | 不合格 | 13.1 |  |  |  | 上Q665 来料辊印印过 未透 S0.1 L:1955MM
2025-03-11 | Y2503417-1 | 1070 | 13 | 1570 | 520 |  | 不合格 | 13.1
2025-03-11 | Y2503418-2 | 1070 | 13 | 1570 | 9860 |  | 合格 | 13.15
2025-03-11 | Y2503419 | 1070 | 13 | 1570 | 11600 |  | 合格 | 13.1
2025-03-11 | Y2503382-1 | 1070 | 13 | 1570 | 4324 |  | 合格 | 13.1
2025-03-11 | Y2503376 | 8079 | 5.3 | 1254 | 4290 |  | 合格 | 5.36 | 5.29 | 1500 | 1300
2025-03-11 | Y2503344 | 8079 | 5.5 | 1272 | 5510 |  | 合格 | 5.41 | 5.47 | 800 | 600
2025-03-11 | Y2503309-1 | 8079 | 5.3 | 1254 | 1150 |  | 不合格 | 5.2 | 5.3 | 1700 | 2000 | 上C539 辊印印过
2025-03-11 | Y2503309-2 | 8079 | 5.3 | 1254 | 7790 |  | 不合格 | 5.25 | 5.23 | 380 | 3500 | 针孔超
2025-03-11 | Y2503339 | 8079 | 6.35 | 1732 | 10120 |  | 合格 | 6.45 | 6.37 | 300 | 300
2025-03-11 | Y2503340-1 | 8079 | 5.3 | 1612 | 410 |  | 合格 | 5.35 | 5.36 | 500 | 500 |  |  | 不足一车
2025-03-11 | Y25021055 | 8079 | 6 | 1542 | 6100 |  | 合格 | 5.89 | 5.93 | 300 | 300
2025-03-11 | Y2503451-1 | 1060 | 13 | 1700 | 3120 |  | 合格 | 13.1
2025-03-11 | Y2503420 | 1070 | 13 | 1570 | 11570 |  | 合格 | 13
2025-03-11 | Y2503424 | 1070 | 13 | 1470 | 11000 |  | 合格 | 12.9
2025-01-07 | Y2405325 | 1100 | 6.8 | 1578 | 2105 |  | 合格 | 6.85 | 6.59 |  | 建议扒废 | 边部无色差，正常切边 | 接不开面 | 来料多出皱 1/13 皱已扒除
2025-03-12 | Y2503414-2 | 8079 | 5.3 | 1254 | 7340 |  | 合格 | 5.37 | 5.39 | 2500 | 2500
2025-03-12 | Y2503425 | 1070 | 13 | 1470 | 10800 |  | 不合格 | 12.9 |  |  |  | Q280 辊印 印过未透 S0.2
2025-03-12 | Y2503389 | 1100 | 13 | 1225 | 9180 |  | 合格 | 13 |  |  |  | 上表面轻亮线反开卷
2025-03-12 | Y2503308-2 | 8079 | 5.3 | 1254 | 1140 |  | 不合格 | 5.32 | 5.42 | 2000 | 2000 | 上Q441 辊印未印过 上Q530来料辊印印过
2025-03-12 | Y2502474 | 8079 | 7 | 1729 | 3770 |  | 合格 | 7.02 | 6.92 | 50 | 50
2025-03-12 | Y2503341 | 8079 | 5.3 | 1612 | 3980 |  | 合格 | 5.31 | 5.27 | 1000 | 1000
2025-03-12 | Y2503414-1 | 8079 | 5.3 | 1254 | 1700 |  | 合格 | 5.34 | 5.3 | 1000 | 800
2025-03-12 | Y2503494 | 1060 | 13 | 1740 | 1800 |  | 合格 | 13.15
2025-03-12 | Y2503429 | 1070 | 13 | 1570 | 1573 |  | 合格 | 12.9-13.3
2025-03-12 | Y2503430 | 1070 | 13 | 1570 | 6820 |  | 合格 | 13.01
2025-03-12 | Y2503383-2 | 1070 | 13 | 1470 | 7850 |  | 合格 | 13.2
2025-03-12 | Y2503388 | 1100 | 13 | 1225 | 9110 |  | 合格 | 13.15
2025-03-12 | Y2503397 | 1070 | 12 | 1570 | 2901 |  | 合格 | 12.05
2025-03-12 | Y2503398 | 1070 | 12 | 1570 | 11250 |  | 合格 | 12
2025-03-12 | Y2503421 | 1070 | 13 | 1570 | 11350 |  | 合格 | 13.07
2025-03-12 | Y2503422 | 1070 | 13 | 1570 | 10800 |  | 合格 | 13.18
2025-03-12 | Y2503457-2 | 1070 | 13 | 1570 | 9100 |  | 合格 | 13.1
2025-03-12 | Y2503458 | 1070 | 13 | 1570 | 10600
2025-03-13 | Y2503456 | 1070 | 13 | 1570 | 2500 |  | 合格 | 13.15
2025-03-13 | Y25021124 | 8079 | 6.3 | 1252 | 9180 |  | 合格 | 6.38 | 6.2 | 100 | 100
2025-03-13 | Y2503415 | 8079 | 5.3 | 1254 | 4685 |  | 合格 | 5.27 | 5.33 | 2300 | 2000
2025-03-13 | Y2503369-1 | 8079 | 6 | 1702 | 810 |  |  | 5.88 | 5.92 | 200 | 470 |  |  | 多次断带 02F 3/10
2025-03-13 | Y2503369-2 | 8079 | 6 | 1702 | 8480 |  | 不合格 | 5.92 | 5.87 | 700 | 1800 |  |  | 来料针孔超 7#分切 3/10
2025-03-13 | Y2503515 | 1060 | 13 | 1660 | 11720 |  | 合格 | 13.15
2025-03-13 | Y2503482-2 | 1070 | 12 | 1570 | 4820 |  | 合格 | 12.1 | [5 empty] | ??
2025-03-13 | Y2503426 | 1070 | 13 | 1470 | 4958 |  | 合格 | 13.1
2025-03-13 | Y2503481 | 1060 | 13 | 1660 | 12380 |  | 合格 | 13.1
2025-03-13 | Y2503544 | 1100 | 12 | 1490 | 11120 |  | 不合格 | 12 |  |  |  | Q275砂轮刻痕
2025-03-13 | Y2503428 | 1100 | 13 | 1225 | 1250 |  | 不合格 | 13 |  |  |  | Q145砂轮刻痕
2025-03-13 | Y2503540 | 1060 | 12 | 1660 | 5655 |  | 合格 | 12.1
2025-03-13 | Y2503541 | 1070 | 13 | 1570 | 7950 |  | 不合格 | 13.1 |  |  |  | C148 辊印印过 S0.2
2025-03-13 | Y2503466 | 1060 | 13 | 1700 | 11800 |  | 合格 | 13.1
2025-03-13 | Y2503516 | 1060 | 13 | 1660 | 9700 |  | 合格 | 13.1 | [5 empty] | 来料直棱 12E 3/12
2025-03-13 | Y2503418-1 | 1070 | 13 | 1570 | 1480 |  | 合格 | 13.1
2025-03-13 | Y2503396 | 1070 | 12 | 1570 | 5830 |  | 合格 | 12.13
2025-03-13 | Y2503396-3 | 1070 | 12 | 1570 | 916 |  | 合格 | 12.01
2025-03-13 | Y2503382-2 | 1070 | 13 | 1570 | 2430 |  | 合格 | 13
2025-03-14 | Y2503451-2 | 1060 | 13 | 1700 | 8930 |  | 合格 | 13
2025-03-14 | Y2503452-1 | 1060 | 13 | 1700 | 1660 |  | 合格 | 13.2-13.43
2025-03-14 | Y2503436 | SH1100Y | 12 | 1350 | 7200 |  | 合格 | 12
2025-03-14 | Y2503435-1 | SH1100Y | 12 | 1350 | 4120 |  | 合格 | 12.2 |  |  |  | C11 L1430 来料辊印印过
2025-03-14 | Y2503453 | 1060 | 13 | 1660 | 7580 |  | 不合格 | 12.95 |  |  |  | 下料下表面 Q0-45 MM 带油重
2025-03-14 | Y2503517 | 1070 | 13 | 1570 | 7470 |  | 不合格 | 12.9 |  |  |  | C320 来料辊印印过 未透 S0.2
2025-03-14 | Y2503518 | 1070 | 13 | 1570 | 11510 |  | 合格 | 13 |  |  |  | 线上白条重
2025-03-14 | Y2503557 | 1070 | 13 | 1570 | 4176 |  | 合格 | 12.9
2025-03-14 | Y2503558 | 1070 | 13 | 1570 | 6203 |  | 合格 | 13.1
2025-03-14 | Y2503559 | 1070 | 13 | 1570 | 10050
2025-03-14 | Y2503443-2 | 8079 | 5.5 | 1272 | 5210 |  | 合格 | 5.31 | 5.36 | 500 | 600
2025-03-14 | Y2503442-1 | 8079 | 5.5 | 1272 | 1330 |  | 合格 | 5.4 | 5.4 | 200 | 200
2025-03-14 | Y2503442-2 | 8079 | 5.5 | 1272 | 1240 |  | 合格 | 5.48 | 5.4 | 500 | 500
2025-03-14 | Y25021184 | 1100 | 12 | 1350 | 6880 |  | 合格 | 12
2025-03-14 | Y2503428 | 1100 | 13 | 1225 | 7810 |  |  | 13.1
2025-03-14 | Y2503444-1 | 8079 | 5.5 | 1272 | 4400 |  | 合格 | 5.31 | 5.34 | 500 | 500
2025-03-14 | Y2503444-2 | 8079 | 5.5 | 1272 | 3600 |  | 合格 | 5.28 | 5.31 | 500 | 500
2025-03-14 | Y2502380 | 8079 | 6.35 | 1362 | 575 |  | 合格 | 6.32 | 6.39 | 300 | 300 | 890+440 | 无订单处理 | 计划完成 12D 2/21 | 不足一车 15D
2025-03-14 | Y25021083-1 | 8079 | 6.3 | 1312 | 925 |  | 合格 | 6.25 | 6.36 | 100 | 20 | Q315mm S0.1 | 无订单处理
2025-03-14 | Y25021084-2 | 8079 | 6.3 | 1312 | 1617 |  | 合格 | 6.34 | 6.3 | 200 | 600 |  | 无订单处理 | 不足一车 24G 3/9
2025-03-14 | Y2503368 | 8079 | 6 | 1702 | 10360 |  | 不合格 | 5.9 | 5.89 | 200 | 300 | 下Q326 辊印 S0.1 L:1035 上C793 辊印印过S0.1 L:1035 | 无订单处理
2025-03-15 | Y2503542 | 1070 | 13 | 1570 | 6650 |  | 合格 | 13.1
2025-03-15 | Y2503543 | 1070 | 13 | 1570 | 10990 |  | 合格 | 13.1
2025-03-15 | Y2503612 | 1060 | 12 | 1750 | 7710 |  | 不合格 | 12.1 |  |  |  | C780 来料辊印
2025-03-15 | Y2503371 | 8079 | 6 | 1512 | 7830 |  | 合格 | 5.9 | 5.92 | 500 | 500 | 来料 C413 S0.1 L:1980 | 无订单处理
2025-03-15 | Y2503308-1 | 8079 | 5.3 | 1254 | 2690 |  | 不合格 | 5.32 | 5.4 | 3000 | 2800 | 红线以下改轧7，9500mm 上Q530辊印印过
2025-03-15 | Y2503309 | 8079 | 7 | 1249 | 470 |  | 合格 | 6.91 | 7 | 50 | 80
2025-03-15 | Y2503565 | 8079 | 6.3 | 1542 | 5780 |  | 合格 | 6.14 | 6.24 | 200 | 200
2025-03-15 | Y2503456-1 | 1070 | 13 | 1570 | 2350 |  | 合格 | 13.2
2025-03-15 | Y2502959 | 1070 | 13 | 1556 | 9360 |  | 合格 | 13.15
2025-03-15 | Y2503483 | 1060 | 15 | 1000 | 7130 |  | 不合格 | 15.2 |  |  |  | C320 来料辊印 印过 S0.2 上C260 来料白条
2025-03-15 | Y2503613 | 1060 | 12 | 1750 | 11050 |  | 不合格 | 11.99 |  |  |  | 来料C750 辊印印过 L1650
2025-03-15 | Y2502717 | 1060 | 13 | 1740 | 11880 |  | 不合格 | 13 |  |  |  | Q475 Q670 C785 C35 白条
2025-03-15 | Y2502718-1 | 1060 | 13 | 1740 | 5100 |  | 合格 | 13.1
2025-03-15 | Y2503586 | 1100 | 12 | 1490 | 11030 |  | 合格 | 12.52
2025-03-16 | Y2503572 | 1070 | 13 | 1570 | 3122 |  | 不合格 | 13.1 |  |  |  | Q610 C505 来料辊印 S0.2 未透
2025-03-16 | Y2503573-2 | 1070 | 13 | 1570 | 8910 |  | 不合格 | 13.1 |  |  |  | Q495 来料辊印 未透 S0.2
2025-03-16 | Y2503574 | 1070 | 13 | 1570 | 11750 |  | 合格 | 13.2
2025-03-16 | Y25021099-1 | 1070 | 12 | 1556 | 9130 |  | 合格 | 12.1
2025-03-16 | A2503636 | 1060 | 15 | 1000 | 5970 |  | 合格 | 15.1
2025-03-16 | Y2503564-11 | 8079 | 6.3 | 1542 | 1420 |  | 合格 | 6.2 | 6.32 | 200 | 200
2025-03-16 | Y2503564-12 | 8079 | 6.3 | 1542 | 4260 |  | 合格 | 6.37 | 6.5 | 200 | 200
2025-03-16 | Y2503564-2 | 8079 | 6.3 | 1542 | 5560 |  | 合格 | 6.35 | 6.36 | 150 | 150
2025-03-16 | Y2503566 | 8079 | 6.3 | 1542 | 4890 |  | 合格 | 6.24 | 6.31 | 100 | 100
2025-03-16 | Y2503568-1 | 8079 | 6 | 1332 | 4500 |  | 合格 | 5.8 | 5.81 | 200 | 200
2025-03-16 | Y2503568-2 | 8079 | 6 | 1332 | 1070 |  |  | 5.8 | 5.82 | 300 | 300
2025-03-16 | Y2503569 | 8079 | 6 | 1332 | 9990 |  | 不合格 | 5.78 | 5.76 | 300 | 300 | Q255 T0.1 L:988
2025-03-16 | Y2503383-1 | 1070 | 13 | 1470 | 2850 |  | 合格 | 13.2
2025-03-16 | Y2503484 | 1060 | 15 | 1000 | 7110 |  | 不合格 | 15.1 |  |  |  | C320 来料辊印 S0.2
2025-03-16 | Y2503581-1 | 1060 | 13 | 1660 | 1800 |  | 合格 | 13.03
2025-03-16 | Y2503581-2 | 1060 | 13 | 1660 | 4750 |  | 合格 | 13 |  |  |  | 来料C侧边松
2025-03-16 | Y2503581-3 | 1060 | 13 | 1660 | 5290 |  | 合格 | 13.1
2025-03-16 | A2503637 | 1060 | 15 | 1000 | 5980 |  | 合格 | 15.13
2025-03-17 | Y2503573-1 | 1070 | 13 | 1570 | 2840 |  | 不合格 | 13.1 |  |  |  | Q610 C505 来料辊印 S0.2 未透
2025-03-17 | Y2503582-1 | 1060 | 13 | 1660 | 5630 |  | 不合格 | 13.1 |  |  |  | Q250 辊印印过 S0.2
2025-03-17 | Y2503582-2 | 1060 | 13 | 1660 | 3750 |  | 合格 | 12.9
2025-03-17 | Y2503583 | 1060 | 13 | 1660 | 7170 |  | 合格 | 13.1
2025-03-17 | Y2503597 | 1060 | 13 | 1660 | 10100 |  | 合格 | 13.1
2025-03-17 | Y2503598-1 | 1060 | 13 | 1660 | 8400 |  | 合格 | 13.15
2025-03-17 | Y2503598-2 | 1060 | 13 | 1660 | 3740 |  | 合格 | 13.13
2025-03-17 | Y2503311-1 | 1060 | 13 | 1660 | 8200 |  | 合格 | 13.2
2025-03-17 | Y25021171-2 | 8079 | 5.5 | 1542 | 3720 |  | 不合格 | 5.36 | 5.31 | 1000 | 1000 | C500 辊印未印过 L:1050
2025-03-17 | Y25021171-3 | 8079 | 5.5 | 1542 | 1350 |  | 不合格 | 5.35 | 5.4 | 1000 | 1000 | C500 辊印未印过 L:1050
2025-03-17 | Y2503444-3 | 8079 | 7 | 1272 | 1430 |  |  | 7.08 | 7.1 | 80 | 80
2025-03-17 | Y2503446-1 | 8079 | 6.3 | 1252 | 7080 |  | 合格 | 6.11 | 6.1 | 300 | 300
2025-03-17 | Y2503446-2 | 8079 | 6.3 | 1252 | 2030 |  | 合格 | 6.13 | 6.18 | 200 | 200
2025-03-18 | Y2503578 | 1070 | 13 | 1470 | 10360 |  | 不合格 | 13.07 |  |  |  | 来料Q450辊印印过 S0.1 L1730
2025-03-18 | Y2503579-1 | 1070 | 13 | 1470 | 3320 |  | 不合格 | 13.03 |  |  |  | 来料Q450辊印印过 S0.1 L1730
2025-03-18 | A2503639 | 1060 | 15 | 1000 | 5920 |  | 合格 | 15.23 |  |  |  | 上C320轻条纹
2025-03-18 | Y2503641 | 1060 | 15 | 1000 | 7080 |  | 合格 | 15.12
2025-03-18 | Y2503579-2 | 1070 | 13 | 1470 | 2420 |  | 合格 | 13
2025-03-18 | Y2503580 | 1070 | 13 | 1470 | 10680 |  | 合格 | 13
2025-03-18 | Y2503567-1 | 8079 | 6.3 | 1362 | 8470 |  | 合格 | 6.1 | 6.2 | 500 | 500 | 整卷厚差大
2025-03-18 | Y2503567-2 | 8079 | 6.3 | 1362 | 1460 |  | 合格 | 6.3 | 6.2 | 500 | 400
2025-03-18 | Y2503311-2 | 1060 | 13 | 1660 | 3150 |  | 合格 | 13.1
2025-03-18 | Y2503623 | 1070 | 13 | 1570 | 11880 |  | 合格 | 12.8
2025-03-18 | Y2503624 | 1070 | 13 | 1570 | 3930
2025-03-18 | Y2503624-2 | 1070 | 13 | 1570 | 7370 |  | 合格 | 13.1
2025-03-18 | A2503638 | 1060 | 15 | 1000 | 595 |  | 合格 | 15.2
2025-03-18 | Y2503625 | 1070 | 13 | 1570 | 11450 |  | 合格 | 13.1
2025-03-18 | Y2503485-2 | 1060 | 15 | 1000 | 4200 |  | 不合格 | 15 |  |  |  | C205 393 339 来料辊印 印过未透 S0.2 L1600
2025-03-18 | Y2503486-1 | 1060 | 15 | 1000 | 1020 |  | 不合格 | 15.3 |  |  |  | C205 393 339 来料辊印 印过未透 S0.2 L1600
2025-03-18 | Y2503486-2 | 1060 | 15 | 1000 | 6270 |  | 合格 | 15.1
2025-03-18 | Y2503500 | 8079 | 6.3 | 1702 | 11320 |  | 合格 | 6.3 | 6.25 | 300 | 300
2025-03-18 | Y2503406-1 | 8079 | 6.5 | 1632 | 5780 |  | 合格 | 6.6 | 6.7 | 80 | 80
2025-03-19 | Y2503487 | 1060 | 15 | 1000 | 7200 |  | 合格 | 15.15
2025-03-19 | Y2503488 | 1060 | 15 | 1000 | 7370 |  | 合格 | 15
2025-03-19 | Y2503570-1 | 1235 | 5.8 | 1252 | 2950 |  | 不合格 | 5.75 | 5.78 | 5000 | 5000 | C314 T0.1 L:1037
2025-03-19 | Y2503570-2 | 1235 | 5.8 | 1252 | 6000 |  | 不合格 | 5.89 | 5.86 | 3500 | 1500
2025-03-19 | Y2503441-2 | 8079 | 7 | 1702 | 2120 |  | 合格 | 7.13 | 6.98 | 80 | 80
2025-03-19 | Y2502891-2 | 1235 | 7 | 1589 | 1980 |  | 合格 | 7.06 | 7.09 | 50 | 50
2025-03-19 | Y25021171-4 | 8079 | 5.5 | 1542 | 2440 |  | 合格 | 5.56 | 5.59 | 1000 | 1000
2025-03-19 | Y2503340-2 | 8079 | 5.3 | 1612 | 3860 |  | 合格 | 5.3 | 5.4 | 800 | 800
2025-03-19 | Y2503507-2 | 8079 | 5.3 | 1412 | 540 |  | 不合格 | 5.4 | 5.3 | 3000 | 3000 | 针孔超
2025-03-19 | Y2412777 | 1100 | 13 | 1700 | 9060 |  | 合格 | 13.1 | [5 empty] | 线性针孔 11/21
2025-03-19 | Y2503455 | 1100 | 13 | 1595 | 8000 |  | 合格 | 13.05 |  |  |  | 来料厚差大±4% |  | 来料直棱重 退 V4 3/12
2025-03-19 | Y2503640 | 1060 | 15 | 1000 | 7260 |  | 合格 | 15.1
2025-03-19 | Y2503489-2 | 1060 | 15 | 1000 | 6280 |  | 合格 | 15.2
2025-03-20 | Y2503654 | 8079 | 8 | 1246 | 9450 |  | 合格 | 8.04 | 8.07 | 10 | 10
2025-03-20 | Y2503651 | 8079 | 8 | 1246 | 2950 |  | 合格 | 7.8 | 7.8 | 20 | 20
2025-03-20 | Y2503652 | 8079 | 8 | 1246 | 9400 |  | 合格 | 8.11 | 8.13 | 30 | 30
2025-03-20 | Y2503653 | 8079 | 8 | 1246 | 9480 |  | 合格 | 7.93 | 8.05 | 20
2025-03-20 | Y2503601 | 1100 | 13 | 1225 | 9020 |  | 合格 | 13.1
2025-03-20 | Y2503675 | 1070 | 12 | 1570 | 11600 |  | 不合格 | 12.15 |  |  |  | Q65MM L:970MM 小辊印印过
2025-03-20 | Y2503658-1 | 1060 | 13 | 1600 | 5220 |  | 不合格 | 13.1 |  |  |  | C433 L:1780MM S0.02 来料辊印
2025-03-20 | Y2503658-22 | 1060 | 13 | 1600 | 4320 |  | 合格 | 13.1
2025-03-20 | Y25021166-2 | 1100 | 12 | 1350 | 5700 |  | 合格 | 12
2025-03-20 | Y2503507-1 | 8079 | 5.3 | 1412 | 5985 |  | 不合格 | 5.3 | 5.4 | 3000 | 3000 | 针孔超
2025-03-20 | Y2503506-1 | 8079 | 5.3 | 1412 | 6410 |  | 合格 | 5.37 | 5.41 | 1100 | 1000
2025-03-20 | Y2503602 | 1100 | 13 | 1225 | 8960 |  |  | 13.13 |  |  |  | C侧边部3mm 色差
2025-03-20 | Y2503627 | 1100 | 13 | 1225 | 9210 |  | 合格 | 13.1
2025-03-20 | Y2503659-1 | 1060 | 13 | 1600 | 1980 |  | 合格 | 13.1
2025-03-20 | Y2503659-2 | 1060 | 13 | 1600 | 9560 |  | 合格 | 13
2025-03-21 | Y2503721 | 1100 | 15 | 1350 | 10250 |  | 合格 | 15.15
2025-03-21 | Y2503716-2 | 1070 | 13 | 1570 | 6200 |  | 合格 | 13.15
2025-03-21 | Y2503717 | 1070 | 13 | 1570 | 11750 |  | 合格 | 13.02
2025-03-21 | Y25021183 | 1100 | 12 | 1350 | 8507 |  | 合格 | 12.2 |  |  |  |  | 退火后分切 | 9#分切 3/14
2025-03-21 | Y2503600 | 1100 | 13 | 1225 | 5655 |  | 合格 | 13.15 | [5 empty] | 油斑重 11G 3/19
2025-03-21 | Y2503676 | 1070 | 12 | 1570 | 9277 |  | 不合格 | 12.1 |  |  |  | C18 四道次辊印 S0.3 L:1600MM
2025-03-21 | Y2503628 | 1100 | 13 | 1225 | 7218
2025-03-21 | Y2503716-1 | 1070 | 13 | 1570 | 5560 |  | 合格 | 13.1
2025-03-21 | Y2503660 | 1060 | 13 | 1600 | 2560 |  | 合格 | 13
2025-03-21 | Y2503657 | 8079 | 8 | 1246 | 9300 |  | 合格 | 8 | 8 | 10 | 20
2025-03-21 | Y2503512 | 8079 | 8 | 1202 | 8770 |  | 合格 | 8 | 7.94 | 40 | 20
2025-03-21 | Y2503440-2 | 8079 | 6.3 | 1702 | 2330 |  | 合格 | 6.13 | 6.12 | 200 | 200 |  |  | 计划完成退 15G 3/17
2025-03-21 | Y2503406-2 | 8079 | 6.5 | 1632 | 550 |  | 合格 | 6.54 | 6.64 | 100 | 100 |  |  | 不足一车 退 12G 3/17
2025-03-21 | Y2503645 | 8079 | 7 | 1542 | 7046 |  | 不合格 | 6.8 | 6.9 | 80 | 70 | 来料辊印 上Q105 印过 S0.2 L:2570
2025-03-21 | Y2503509 | 8079 | 7 | 1309 | 9650 |  | 合格 | 7.1 | 6.9 | 30 | 80
2025-03-21 | Y2503655-1 | 8079 | 8 | 1246 | 5240 |  | 合格 | 8.08 | 8.09 | 20 | 20
2025-03-22 | Y2503756 | 1060 | 13 | 1660 | 680 |  | 合格 | 13.01
2025-03-22 | Y2503757 | 1060 | 13 | 1660 | 11850 |  | 合格 | 13.05
2025-03-22 | Y2503730 | 1100 | 15 | 1350 | 3672
2025-03-22 | Y2503719 | 1100 | 15 | 1350 | 10220 |  | 合格 | 14.8
2025-03-22 | Y2503661-1 | 1070 | 13 | 1570 | 7250 |  | 合格 | 13
2025-03-22 | Y2503733 | 1060-3 | 13 | 1330 | 9840 |  | 合格 | 13.1
2025-03-22 | Y2503718 | 1070 | 13 | 1570 | 11670 |  | 合格 | 13.2
2025-03-22 | Y2503361-22 | 1070 | 13 | 1450 | 5230 |  | 合格 | 13
2025-03-22 | Y2503724 | 1100 | 15 | 1350 | 10000 |  | 合格 | 15.1
2025-03-22 | Y2503731 | 1100 | 15 | 1350 | 6884 |  | 合格 | 15.1
2025-03-22 | Y2503655-2 | 8079 | 8 | 1246 | 2860 |  | 合格 | 8.02 | 8.04 | 20 | 20
2025-03-22 | Y2503656 | 8079 | 8 | 1246 | 4500 |  | 合格 | 8.1 | 8.11 | 20 | 20
2025-03-22 | Y25021172-4 | 8079 | 5.5 | 1524 | 7280 |  | 合格 | 5.5 | 5.6 | 500 | 300 | 不是高光 不切1020双胤
2025-03-22 | Y2503339-6 | 8079 | 7 | 1729 | 750
2025-03-22 | Y2502921-2 | 8079 | 7 | 1629 | 1720
2025-03-22 | Y2503304-2 | 8079 | 7 | 1629 | 1075 |  | 合格 | 7.12 | 7.03 | 80 | 70
2025-03-22 | Y2503467-6 | 8079 | 7 | 1609 | 440 |  | 合格 | 7.09 | 7 | 70 | 70
2025-03-22 | Y2503467-1 | 8079 | 7 | 1609 | 320 |  | 合格 | 6.98 | 7.03 | 60 | 70
2025-03-22 | Y2503511-1 | 8079 | 5.5 | 1272 | 3630 |  | 合格 | 5.56 | 5.45 | 1000 | 1500
2025-03-22 | Y2503479 | 8079 | 5.5 | 1272 | 9110 |  | 合格 | 5.6 | 5.6 | 500 | 500
2025-03-23 | Y2502648 | 1070 | 13 | 1700 | 7910 |  | 合格 | 12.8 | [5 empty] | 厚度超薄 11号地面 厚度12.4 2/19
2025-03-23 | Y2503505-1 | 8079 | 6 | 1492 | 1420 |  | 合格 | 5.9 | 5.9 | 400 | 500
2025-03-23 | Y2503662 | 1070 | 13 | 1570 | 11500 |  | 合格 | 13.2
2025-03-23 | Y2503755 | 1060 | 13 | 1660 | 1750 |  | 合格 | 13.06
2025-03-23 | Y2503679 | 1100 | 13 | 1000 | 7410 |  | 合格 | 13.1
2025-03-23 | Y2503774-1 | 1070 | 13 | 1570 | 4300 |  | 合格 | 13.1
2025-03-23 | Y2503774-2 | 1070 | 13 | 1570 | 7450 |  | 合格 | 13.05
2025-03-23 | Y2503775-1 | 1070 | 13 | 1570 | 3040 |  | 合格 | 13.1
2025-03-23 | Y2503775-2 | 1070 | 13 | 1570 | 8650 |  | 合格 | 13.02
2025-03-23 | Y2503788 | 1060 | 13 | 1660 | 3382 |  | 合格 | 13.05
2025-03-23 | Y2503790 | 1060 | 13 | 1660 | 8500
2025-03-23 | Y2503506-2 | 8079 | 7 | 1412 | 1490 |  | 合格 | 6.9 | 7.1 | 70 | 60
2025-03-23 | Y2501726-2 | 8079 | 7 | 1200 | 1180 |  | 7.1 | 7 | 30 | 40 | Q465 来料辊印 S20.0 L:2560
2025-03-23 | Y25021083-11 | 8079 | 7 | 1293 | 480
2025-03-23 | Y25021058-2 | 8079 | 7 | 1359 | 530
2025-03-23 | Y2503477 | 8079 | 5.5 | 1272 | 8710 |  | 合格 | 5.45 | 5.45 | 100 | 100
2025-03-23 | Y2503511-2 | 8079 | 5.5 | 1272 | 3420 |  | 合格 | 5.39 | 5.41 | 500 | 500
2025-03-23 | Y2503478 | 8079 | 5.5 | 1272 | 4373 |  | 合格 | 5.5 | 5.61 | 800 | 800
2025-03-23 | Y2503648-1 | 8079 | 5.3 | 1272 | 1920 |  | 合格 | 5.27 | 5.36 | 500 | 500 | C254 S0.01T
2025-03-23 | Y2503776 | 1070 | 13 | 1570 | 11570 |  | 合格 | 13.1
2025-03-23 | Y2503777 | 1070 | 13 | 1570 | 11270 |  | 合格 | 13.1
2025-03-24 | Y2503723 | 1100 | 15 | 1350 | 10000
2025-03-24 | Y2503648-2 | 8079 | 5.3 | 1272 | 6000 |  | 合格 | 5.39 | 5.3 | 500 | 500
2025-03-24 | Y2503681 | 8079 | 6.1 | 1592 | 2330 |  | 合格 | 6.11 | 6.11 | 80 | 80
2025-03-24 | Y2503508-2 | 8079 | 5.3 | 1412 | 590
2025-03-24 | Y2503507-3 | 8079 | 5.3 | 1412 | 1350 |  | 合格 | 5.4 | 5.3 | 1400 | 1500
2025-03-24 | Y2503722 | 1100 | 15 | 1350 | 10120 |  | 合格 | 15.1
2025-03-24 | Y2503720 | 1100 | 15 | 1350 | 9960 |  | 合格 | 15.2
2025-03-24 | Y2503680 | 1100 | 13 | 1000 | 7360 |  | 合格 | 13.07
2025-03-24 | A2503759 | 1060 | 15 | 1000 | 1050 |  | 合格 | 15.1 |  |  |  | C380 Q200 白条重
2025-03-24 | Y2503760 | 1060 | 15 | 1000 | 6600 |  | 合格 | 15.1 |  |  |  | C258 Q195白条重
2025-03-24 | Y2503646-1 | 8079 | 6 | 1412 | 4870 |  | 合格 | 6.1 | 6.07 | 400 | 500 | 厚差大 板形摆动大
2025-03-24 | Y2503646-2 | 8079 | 6 | 1412 | 3850 |  | 合格 | 6.05 | 6.12 | 500 | 400 | 厚差大 板形摆动大
2025-03-25 | Y2503361-23 | 1070 | 13 | 1450 | 2600 |  | 合格 | 12.9
2025-03-25 | Y2503789-2 | 1060 | 13 | 1660 | 3819 |  | 合格 | 13
2025-03-25 | A2503795 | 1060 | 15 | 1000 | 640 |  |  | 15.1
2025-03-25 | A2503796 | 1060 | 15 | 1000 | 5830 |  | 合格
2025-03-25 | Y2503696 | 1100 | 13 | 1225 | 1429 |  | 合格 | 13.1
2025-03-25 | Y2503697 | 1100 | 13 | 1225 | 8900 |  | 合格 | 13.03
2025-03-25 | Y2503698 | 1100 | 13 | 1225 | 9030 |  | 合格 | 13
2025-03-25 | Y2503791 | 1070 | 13 | 1570 | 11670 |  | 合格 | 13.07
2025-03-25 | Y2503508-1 | 8079 | 5.3 | 1412 | 1200 |  | 合格 | 5.3 | 5.4 | 1000 | 1500
2025-03-25 | Y2503647 | 8079 | 6 | 1412 | 3270 |  | 合格 | 6 | 6 | 200 | 200
2025-03-25 | Y2503707-2 | 8079 | 6 | 1439 | 5030 |  | 合格 | 5.96 | 5.98 | 200 | 200
2025-03-25 | Y2503736 | 8079 | 6.3 | 1252 | 9440 |  | 合格 | 6.57 | 6.4 | 100 | 120
2025-03-25 | Y2503845 | 1070 | 13 | 1570 | 11760 |  | 合格 | 13.01
2025-03-25 | Y2503844 | 1070 | 13 | 1570 | 11820 |  | 合格 | 13
2025-03-26 | Y2503802-2 | 1070 | 13 | 1570 | 7800 |  | 不合格 | 13.1 |  |  |  | Q732 来料白条重
2025-03-26 | Y2503456-3 | 1070 | 13 | 1570 | 6350 |  | 合格 | 13.1
2025-03-26 | Y25021173 | 8079 | 6 | 1542 | 3455 |  | 不合格 | 5.92 | 6 | 160 | 120 | 下C72辊印印过未透 S0.2 L980 | 切表面低要求客户 | 无订单处理
2025-03-26 | Y2502983 | 8079 | 7 | 1609 | 900 |  | 合格 | 7.11 | 7.11 | 30 | 50
2025-03-26 | Y2503615-1 | 8079 | 5.3 | 1542 | 5700 |  | 合格 | 5.24 | 5.37 | 300 | 300
2025-03-26 | Y2503615-2 | 8079 | 5.3 | 1542 | 5960 |  | 合格 | 5.36 | 5.34 | 300 | 300
2025-03-26 | Y25021065-3 | 1070 | 15 | 1456 | 6730 |  | 合格 | 15.1
2025-03-26 | Y2503361-21 | 1070 | 13 | 1450 | 1240 |  | 合格 | 13.1
2025-03-26 | Y2503830-1 | 1100 | 12 | 1440 | 9300 |  | 合格 | 12.1
2025-03-26 | Y2503642-2 | 1060 | 15 | 1000 | 6080 |  | 合格 | 15.03
2025-03-26 | Y25021133-3 | 1070 | 13 | 1570 | 5650 |  | 合格 | 13
2025-03-26 | Y2503792 | 1070 | 13 | 1570 | 1814
2025-03-26 | Y2503813 | 1060 | 15 | 1000 | 7000 |  | 合格 | 15.1
2025-03-26 | Y2503685 | 8079 | 7 | 1439 | 2980 |  | 合格 | 7.06 | 7.12 | 50 | 50
2025-03-26 | Y2503686 | 8079 | 7 | 1439 | 10350 |  | 合格 | 7.14 | 7.04 | 30 | 60
2025-03-26 | Y2503737 | 8079 | 6.3 | 1252 | 2660 |  | 合格 | 6.4 | 6.3 | 250 | 180
2025-03-26 | Y2503738 | 8079 | 6.3 | 1252 | 9440 |  | 合格 | 6.4 | 6.3 | 300 | 200
2025-03-26 | H2503818-2 | 8079 | 6.3 | 1092 | 5080 |  | 合格 | 6.28 | 6.3 | 300 | 300
2025-03-26 | Y2503864 | 1070 | 13 | 1570 | 11730 |  | 不合格 | 13 |  |  |  | Q585轻亮线
2025-03-27 | Y2503473-1 | 8079 | 6 | 1442 | 8100 |  | 合格 | 5.77 | 5.8 | 400 | 400
2025-03-27 | Y2503692-1 | 1100 | 12 | 1490 | 2400 |  | 合格 | 12 |  |  |  | Q415 C400 暗道有手感
2025-03-27 | Y2503692-2 | 1100 | 12 | 1490 | 3420 | [6 empty] | Q415 C400 暗道有手感
2025-03-27 | Y2503693 | 1100 | 12 | 1490 | 11060 |  | 合格 | 12.1
2025-03-27 | Y2503778 | 1060 | 15 | 1470 | 525 |  | 合格 | 15.2
2025-03-27 | Y2503794-1 | 1100 | 12 | 1490 | 3880 |  | 合格 | 12.1
2025-03-27 | Y2503855 | 1070 | 13 | 1570 | 1674 |  | 合格 | 13.15
2025-03-27 | Y2503895 | 1060 | 15 | 1000 | 7440 |  | 合格 | 15.1
2025-03-27 | Y2503856-1 | 1070 | 13 | 1570 | 1600 |  | 合格 | 13.12
2025-03-27 | Y2503856-2 | 1070 | 13 | 1570 | 10110 |  | 合格 | 13.1
2025-03-27 | Y2503865 | 1070 | 13 | 1570 | 11670 |  | 合格 | 13
2025-03-27 | Y2503866 | 1070 | 13 | 1570 | 11700 |  | 合格 | 13
2025-03-27 | Y2503867 | 1070 | 13 | 1570 | 11700 |  | 合格 | 12.95
2025-03-27 | Y2503510 | 8079 | 7 | 1312 | 3450 |  | 合格 | 6.97 | 6.9 | 70 | 80
2025-03-27 | C2503394-3 | 8079 | 7 | 1312 | 2720 |  | 合格 | 6.95 | 6.95 | 80 | 80
2025-03-27 | C2503606-2 | 8079 | 7 | 1312 | 750 |  | 合格 | 7.05 | 7.05 | 10 | 30
2025-03-27 | R2503761 | 8079 | 6.3 | 1632 | 9790 |  | 合格 | 6.21 | 6.31 | 200 | 300
2025-03-27 | Y2503372 | 8079 | 6 | 1512 | 9893 |  | 合格 | 5.84 | 5.87 | 500 | 400 | 来料 C413 S0.1 L:1980 | 无订单处理
2025-03-27 | Y2503707-1 | 8079 | 6 | 1439 | 4420 |  | 合格 | 5.86 | 5.81 | 200 | 200 |  | 无订单处理 | Q220-160 直棱 C320-360 直棱 16D 3/25
2025-03-27 | Y2503473-2 | 8079 | 6 | 1442 | 2320 |  | 合格 | 5.85 | 5.8 | 100 | 100
2025-03-27 | Y2503766-1 | 8079 | 5.3 | 1592 | 600 |  | 不合格 | 5.29 | 5.38 | 2500 | 2500 | Q445 来料胶辊印 2个印过 1处透 S0.2
2025-03-27 | H2503819 | 8079 | 6.3 | 1092 | 3320 |  | 合格 | 6.3 | 6.3 | 90 | 90
2025-03-28 | Y2503899 | 1100 | 13 | 1000 | 7200 |  | 合格 | 13
2025-03-28 | Y2503857-2 | 1070 | 13 | 1570 | 1830 |  | 合格 | 13.1
2025-03-28 | Y2503869 | 1070 | 15 | 1470 | 10960 |  | 合格 | 15.1
2025-03-28 | Y2503870 | 1070 | 15 | 1470 | 10720 |  | 合格 | 15.2
2025-03-28 | Y2503814 | 1060 | 15 | 1000 | 6750
2025-03-28 | Y2503907 | 1070 | 13 | 1570 | 11510 |  | 合格 | 13.1
2025-03-28 | Y2503896 | 1100 | 13 | 1000 | 7110 |  | 合格 | 13.05
2025-03-28 | Y2503897 | 1100 | 13 | 1000 | 5026 |  | 合格 | 13
2025-03-28 | Y2503898 | 1100 | 13 | 1000 | 7320 |  | 合格 | 13
2025-03-28 | Y2503708 | 8079 | 6 | 1442 | 3920 |  | 合格 | 5.83 | 5.8 | 500 | 500 |  | 无订单
2025-03-28 | Y2503552-1 | 8079 | 5.3 | 1408 | 7500 |  | 合格 | 5.31 | 5.35 | 1000 | 1000
2025-03-28 | Y2503552-2 | 8079 | 5.3 | 1408 | 1420 |  | 合格 | 5.35 | 5.37 | 1000 | 1000
2025-03-28 | Y2503503 | 8079 | 6 | 1492 | 10470 |  | 不合格 | 5.88 | 5.8 | 500 | 500 | 红线处闪皱一下 来料 C685 S0.5 L:2537 | 无订单处理
2025-03-28 | Y2503505-2 | 8079 | 6 | 1492 | 9330 |  | 合格 | 5.96 | 5.97 | 200 | 200 | C364 S0.2 未印过 | 无订单处理
2025-03-28 | Y2503370 | 8079 | 6 | 1512 | 1376 |  | 合格 | 5.84 | 5.87 | 400 | 400 |  | 无订单处理
2025-03-28 | Y2503767 | 8079 | 6.3 | 1252 | 1300 |  | 合格 | 6.3 | 6.3 | 300 | 200
2025-03-28 | Y2503769 | 8079 | 6.3 | 1252 | 9470 |  | 合格 | 6.37 | 6.41 | 200 | 300
2025-03-28 | Y2503766-2 | 8079 | 5.3 | 1592 | 11200 |  | 合格 | 5.36 | 5.28 | 800 | 800
2025-03-28 | Y2503768-1 | 8079 | 6.3 | 1252 | 2200 |  | 合格 | 6.21 | 6.27 | 300 | 200 | C221 轻亮线
2025-03-28 | Y2503768-2 | 8079 | 6.3 | 1252 | 6980 |  | 合格 | 6.24 | 6.23 | 200 | 200
2025-03-29 | Y2503868 | 1070 | 13 | 1570 | 11610 |  | 合格 | 13
2025-03-29 | Y2503908 | 1070 | 13 | 1570 | 1873 |  | 合格 | 13.1
2025-03-29 | Y2503915 | 1070 | 15 | 1470 | 11180 |  | 合格 | 15.1
2025-03-29 | Y2503900 | 1100 | 13 | 1000 | 5391 |  | 合格 | 13
2025-03-29 | Y2503917 | 1100 | 13 | 1440 | 7030 |  | 合格 | 13
2025-03-29 | Y2503912 | 1100 | 13 | 1440 | 10750 |  | 合格 | 13.07
2025-03-29 | Y2503913 | 1100 | 13 | 1440 | 10540 |  | 合格 | 13.1
2025-03-29 | Y2503914 | 1100 | 13 | 1440 | 10390 |  | 合格 | 13
2025-03-29 | Y2503683-1 | 8079 | 5.3 | 1592 | 4980 |  | 合格 | 5.4 | 5.3 | 2300 | 2400 | 上C403 亮线
2025-03-29 | Y2503816-1 | 8079 | 5.3 | 1252 | 4400 |  | 合格 | 5.3 | 5.36 | 500 | 500
2025-03-29 | Y2503817-1 | 8079 | 5.3 | 1249 | 7180 |  | 合格 | 5.29 | 5.35 | 2000 | 1800 | 头部串层重
2025-03-29 | Y2503873 | 8079 | 6 | 1412 | 6120 |  | 不合格 | 6.02 | 6.4 | 200 | 300 | 单张超厚
2025-03-29 | Y2503838 | 8079 | 7.2 | 1312 | 6980 |  | 合格 | 7.14 | 7.33 | 60 | 50
2025-03-29 | Y2503837-1 | 8079 | 7.2 | 1312 | 3570 |  | 合格 | 7.14 | 7.09 | 60 | 60
2025-03-29 | Y2503837-2 | 8079 | 7.2 | 1312 | 3000 |  | 不合格 | 7.22 | 7.17 | 80 | 90 | 上C210 Q465 辊印 印过未透 S0.2
2025-03-29 | Y2503815 | 8079 | 6.3 | 1252 | 9420 |  | 合格 | 6.3 | 6.3 | 100 | 100
2025-03-29 | Y2503682-1 | 8079 | 5.3 | 1592 | 2830 |  | 合格 | 5.4 | 5.45 | 800 | 1000
2025-03-29 | Y2503877 | 8079 | 8 | 1202 | 8960 |  | 合格 | 8.01 | 7.91 | 30 | 30
2025-03-29 | Y2503742-3 | 8079 | 6 | 1162 | 630 |  | 合格 | 6 | 6 | 200 | 200
2025-03-29 | C2503556-2 | 8079 | 6.3 | 1312 | 780 |  | 不合格 | 6.27 | 6.3 | 200 | 200 | Q400 S0.2 未印过 l:1070
2025-03-29 | Y2503918 | 1100 | 13 | 1440 | 10760 |  | 合格 | 13.1
2025-03-30 | Y2503533-1 | 8079 | 6 | 1542 | 6150 |  | 合格 | 5.92 | 5.91 | 300 | 300
2025-03-30 | Y2503443-3 | 8079 | 7 | 1269 | 270 |  | 合格 | 7.1 | 7.08 | 50 | 60
2025-03-30 | Y2503477-2 | 8079 | 7 | 1269 | 700 |  | 合格 | 7.1 | 7.12 | 50 | 60
2025-03-30 | Y2503772-2 | 8079 | 7 | 1249 | 670 |  | 合格 | 7.08 | 7.12 | 40 | 60
2025-03-30 | Y2503770 | 8079 | 5.3 | 1254 | 9390 |  | 合格 | 5.2 | 5.19 | 1500 | 2000
2025-03-30 | Y2503878 | 8079 | 8 | 1202 | 5520 |  | 合格 | 8.1 | 7.94 | 20 | 10
2025-03-30 | Y2503906 | 8079 | 8 | 1202 | 9040 |  | 合格
2025-03-30 | Y2503880-1 | 8079 | 6.3 | 1162 | 6500 |  | 合格 | 6.2 | 6.3 | 200 | 200
2025-03-30 | Y2503880-2 | 8079 | 6.3 | 1162 | 2560 |  | 合格 | 6.16 | 6.22 | 150 | 150
2025-03-30 | Y2503816-2 | 8079 | 5.3 | 1252 | 4600 |  | 合格 | 5.2 | 5.15 | 500 | 500
2025-03-30 | Y2503919 | 1100 | 13 | 1440 | 5309 |  | 合格 | 13.1
2025-03-30 | Y2503920 | 1100 | 13 | 1440 | 10750 |  | 合格 | 13.1
2025-03-30 | Y2503924 | 1100 | 13 | 1000 | 7340 |  | 合格 | 13.1
2025-03-30 | Y2503802-1 | 1070 | 13 | 1570 | 3610 |  | 不合格 | 13 |  |  |  | Q732 来料白条重
2025-03-30 | Y2503916 | 1070 | 15 | 1470 | 11040 |  | 合格 | 15.1
2025-03-30 | Y2503901-2 | 1100 | 13 | 1000 | 3325 |  | 合格 | 13
2025-03-30 | Y2503936 | 1070 | 15 | 1470 | 11040 |  | 合格 | 15.1
2025-03-30 | Y2503937 | 1070 | 15 | 1470 | 11050 |  | 不合格 | 15.1 |  |  |  | C285 L:1630 S0.03 来料辊印
2025-03-30 | A2503975 | 1100 | 13 | 1000 | 6000 |  | 合格 | 13.1
2025-03-30 | Y2503874 | 8079 | 6 | 1412 | 3300 |  | 合格 | 5.95 | 6.1 | 300 | 400
2025-03-30 | Y2503684 | 8079 | 5.3 | 1592 | 5560 |  | 合格 | 5.3 | 5.3 | 2000 | 2000
2025-03-30 | R2503735-2 | 8079 | 6.5 | 1632 | 4420 |  | 合格 | 6.6 | 6.75 | 100 | 100
2025-03-30 | Y2503835-1 | 8079 | 5.3 | 1412 | 7280 |  | 合格 | 5.32 | 5.4 | 800 | 1100
2025-03-31 | Y2503911-1 | 1100 | 13 | 1440 | 5550 |  | 合格 | 13.1
2025-03-31 | Y2503911-2 | 1100 | 13 | 1440 | 5180 |  | 合格 | 13.05
2025-03-31 | Y2503909 | 1070 | 13 | 1570 | 4649 |  |  | 13
2025-03-31 | Y2503925 | 1100 | 13 | 1000 | 7270 |  | 合格 | 13.1
2025-03-31 | Y2503922-2 | 1060 | 12 | 1000 | 213 |  | 合格 | 12.1
2025-03-31 | Y2503978 | 1070 | 13 | 1570 | 10575 |  | 合格 | 13.17
2025-03-31 | Y2503979 | 1070 | 13 | 1570 | 11720 |  | 合格 | 13.2
2025-03-31 | Y2503962 | 1060 | 12 | 1740 | 12730 |  | 合格 | 12.2
2025-03-31 | Y2503964 | 1060 | 12 | 1740 | 12440 |  | 合格 | 12.1
2025-03-31 | Y2503644 | 8079 | 7 | 1542 | 5540 |  | 合格 | 7.1 | 6.9 | 70 | 80 |  | 无订单处理 | 来料针孔超 16G 3/19
2025-03-31 | Y2503835-2 | 8079 | 5.3 | 1412 | 305 |  | 合格 | 5.18 | 5.39 | 500 | 2000
2025-03-31 | Y2503840-11 | 8079 | 6.3 | 1162 | 350 |  | 合格 | 6.1 | 6.15 | 200 | 200
2025-03-31 | Y2503840-12 | 8079 | 6.3 | 1162 | 2340 |  | 合格 | 6.15 | 6.17 | 200 | 300
2025-03-31 | Y2503771 | 8079 | 5.3 | 1254 | 490 |  | 合格 | 5.22 | 5.24 | 800 | 800 |  |  | 轧机备注到接头退轧机扒废 3/31
2025-03-31 | Y2503836-1 | 8079 | 5.3 | 1412 | 7180 |  | 合格 | 5.32 | 5.4 | 1800 | 1200
2025-03-31 | Y2503841-1 | 8079 | 6.3 | 1162 | 4480 |  | 合格 | 6.1 | 6.15 | 300 | 300
2025-03-31 | Y2503841-2 | 8079 | 6.3 | 1162 | 4100 |  | 合格 | 6.2 | 6.16 | 300 | 300
2025-03-31 | Y2503773-1 | 8079 | 5.3 | 1254 | 5100 |  | 合格 | 5.11 | 5.12 | 1800 | 2000 | 上C60胶辊印 S0.1
2025-03-31 | Y2503773-2 | 8079 | 5.3 | 1254 | 4320 |  |  | 5.32 | 5.35 | 2000 | 1500
2025-03-31 | Y2503533-2 | 8079 | 6 | 1542 | 4765 |  | 合格 | 6 | 6.07 | 300 | 300
2025-04-01 | Y2503953-2 | 8079 | 7 | 1682 | 6320 |  | 合格 | .
2025-04-01 | Y2503954-2 | 8079 | 7 | 1682 | 7000 |  | 合格 | 6.95 | 7.05 | 50 | 50
2025-04-01 | A2503976 | 1100 | 13 | 1000 | 6000 |  | 合格 | 13.2
2025-04-01 | A2503977 | 1100 | 13 | 1000 | 1560 |  | 合格 | 13.1
2025-04-01 | Y2503459 | 1060 | 12 | 1280 | 7930 |  | 合格 | 12.1 |  |  |  | 12*1068,可切 | 无订单
2025-04-01 | Y2503973 | 1100 | 13 | 1000 | 7320 |  | 合格 | 12.93
2025-04-01 | Y2503831 | 1100 | 12 | 1440 | 10710 |  | 合格 | 12.1
2025-04-01 | Y2503963-1 | 1060 | 12 | 1740 | 2200 |  | 合格 | 12.05
2025-04-01 | Y2503923 | 1060 | 12 | 1000 | 7370 |  | 合格 | 12
2025-04-01 | Y2503971 | 1060 | 15 | 1000 | 5780 |  | 合格 | 15.1
2025-04-01 | Y2503972 | 1060 | 15 | 1000 | 5750 |  | 合格 | 15.1
2025-04-01 | Y2503772 | 8079 | 5.3 | 1254 | 6300 |  | 合格 | 5.2 | 5.23 | 1000 | 1000
2025-04-01 | Y2503472-2 | 8079 | 6 | 1442 | 2820 |  | 合格 | 5.86 | 5.85 | 100 | 100 | 上Q287轻砂刻 未印过 L:1030mm
2025-04-01 | Y2503682-2 | 8079 | 5.3 | 1592 | 400 |  | 合格 | 5.35 | 5.3 | 800 | 800 | Q710 s0.3 辊印 T0.05
2025-04-01 | C2503326-2 | 8079 | 6.3 | 1252 | 2900 |  | 不合格 | 6.32 | 6.34 | 200 | 200 | C41 S0.2T L:1040
2025-04-01 | Y2503304-12 | 8079 | 7 | 1629 | 1380 |  | 合格 | 7.11 | 7.23 | 80 | 80
2025-04-01 | Y2503304-22 | 8079 | 7 | 1629 | 470 |  | 合格 | 7.14 | 7.19 | 80 | 70
2025-04-01 | Y2503684-2 | 8079 | 7 | 1589 | 800 |  | 合格 | 7.2 | 7.16 | 80 | 80
2025-04-01 | Y2503874-6 | 8079 | 7 | 1409 | 730 |  | 合格 | 6.93 | 6.94 | 80 | 70
2025-04-01 | Y2503839-1 | 8079 | 7 | 1359 | 480 |  | 合格 | 7.09 | 7.17 | 80 | 80
2025-04-01 | Y2503837-3 | 8079 | 7 | 1309 | 2690 |  | 合格 | 7.1 | 7.14 | 50 | 60
2025-04-01 | Y2503953-1 | 8079 | 7 | 1682 | 2240 |  | 合格 | 6.95 | 6.95 | 50 | 50
2025-04-02 | Y2503532 | 8079 | 6 | 1542 | 10650 |  | 合格 | 6 | 5.98 | 300 | 300
2025-04-02 | Y2503489-2 | 1060 | 15 | 1000 | 890 |  | 合格 | 15.2
2025-04-02 | Y2503910 | 1100 | 13 | 1440 | 3058 |  | 合格 | 13.1
2025-04-02 | Y2503974 | 1100 | 13 | 1000 | 5548 |  | 合格 | 12.99
2025-04-02 | Y2503922-1 | 1060 | 13 | 1000 | 2750 |  | 合格 | 12.9
2025-04-02 | Y2503995 | 1060 | 12 | 1660 | 6540 |  | 合格 | 12.07
2025-04-02 | Y2503504 | 8079 | 6 | 1492 | 460 |  | 合格 | 5.85 | 5.75 | 300 | 500 |  | 无订单处理
2025-04-02 | Y2503535 | 8079 | 5.3 | 1512 | 500 |  | 不合格 | 5.32 | 5.31 | 1800 | 2000 | 上C180 辊印Ts0.2
2025-04-02 | Y2503535-21 | 8079 | 5.3 | 1512 | 2230 |  | 合格 | 5.25 | 5.23 | 500 | 500
2025-04-02 | Y2503954 | 8079 | 7 | 1679 | 1600 |  | 合格 | 7.1 | 7.25 | 80 | 80
2025-04-02 | Y2503467-1 | 8079 | 7 | 1609 | 1160 |  | 合格 | 7.15 | 7.3 | 80 | 80
2025-04-02 | Y2503683-2 | 8079 | 7 | 1589 | 2500 |  | 合格 | 7.12 | 6.93 | 150 | 80
2025-04-02 | Y2503538-3 | 1235 | 7 | 1252 | 2080 |  | 不合格 | 7.12 | 7.05 | 200 | 300 | 针孔超
2025-04-02 | Y2503954-1 | 8079 | 7 | 1682 | 1100 |  | 合格 | . |  |  |  | 上 C70 胶辊印 S0.1
2025-04-02 | Y2503955 | 8079 | 7 | 1632 | 12450 |  | 合格 | 6.94 | 6.95 | 40 | 20
2025-04-02 | Y25031036 | 1100 | 12 | 1000 | 7370 |  | 合格 | 12.3
2025-04-03 | Y2503534 | 8079 | 5.3 | 1512 | 10850 |  | 合格 | 5.36 | 5.35 | 1000 | 1500
2025-04-03 | Y2503535-22 | 8079 | 5.3 | 1512 | 3030 |  | 合格 | 5.23 | 5.22 | 1000 | 1000
2025-04-03 | Y25031057 | 1060 | 13 | 1660 | 12160 |  | 合格 | 13.1
2025-04-03 | Y25031042-1 | 1060 | 15 | 1000 | 5300 |  | 合格 | 14.95
2025-04-03 | Y25031040-1 | 1100 | 12 | 1595 | 7500 |  | 合格 | 12.1
2025-04-03 | Y25031040-2 | 1100 | 12 | 1595 | 4110 |  | 合格 | 12.1
2025-04-03 | Y25031058-1 | 1060 | 13 | 1660 | 7280 |  | 合格 | 13.03
2025-04-03 | Y2503793 | 1100 | 12 | 1490 | 4210 |  | 合格 | 12 |  |  |  | Q420白条重
2025-04-03 | Y2503993 | 1060 | 12 | 1660 | 2010
2025-04-03 | Y2503994-1 | 1060 | 12 | 1660 | 8990 |  | 合格 | 12
2025-04-03 | Y2503994-2 | 1060 | 12 | 1660 | 3380 |  | 合格 | 12
2025-04-03 | Y2503765 | 8079 | 6 | 1592 | 10400 |  | 合格 | 5.88 | 5.98 | 200 | 200 | 两红线之间Q侧带油重
2025-04-04 | Y2503764-1 | 8079 | 6 | 1592 | 10180 |  | 合格 | 5.85 | 5.83 | 600 | 600
2025-04-04 | Y25031042-2 | 1060 | 15 | 1000 | 1370 |  | 合格 | 14.9
2025-04-04 | Y25031059 | 1060 | 13 | 1660 | 5190 |  | 合格 | 13.1
2025-04-04 | Y25031041 | 1100 | 12 | 1595 | 11530 |  | 合格 | 12.13
2025-04-04 | Y25031016 | 1100 | 13.3 | 1490 | 11230 |  | 合格 | 13.26
2025-04-04 | Y25031043 | 1060 | 15 | 1000 | 7500 |  | 合格 | 14.95
2025-04-04 | Y25031097 | 1100 | 15 | 1350 | 9620 |  | 合格 | 15.01
2025-04-04 | R2503735-1 | 8079 | 6.5 | 1632 | 4920 |  | 合格 | 6.51 | 6.57 | 80 | 100 | 1620
2025-04-04 | R2503762-2 | 8079 | 6.3 | 1632 | 5950 |  | 合格 | 6.27 | 6.28 | 120 | 180
2025-04-04 | R25031020-1 | 8079 | 6.3 | 1732 | 5650 |  | 不合格 | 6.21 | 6.29 | 120 | 120 | C21 板形辊划伤
2025-04-04 | R25031020-2 | 8079 | 6.3 | 1732 | 5590 |  | 合格 | 6.2 | 6.31 | 200 | 300
2025-04-04 | Y2503998 | 8079 | 7 | 1542 | 11580 |  | 合格 | 7 | 6.91 | 40 | 20
2025-04-05 | Y2503536 | 8079 | 6 | 1442 | 520 |  | 合格 | 5.95 | 5.95 | 150 | 150 |  |  | 不足一车 4/3
2025-04-05 | Y2503553 | 8079 | 5.3 | 1408 | 6350 |  | 合格 | 5.35 | 5.32 | 600 | 600 |  |  | 孔洞断带 21G 3/29
2025-04-05 | Y2503616 | 8079 | 5.3 | 1542 | 3000 |  | 合格 | 5.38 | 5.29 | 1000 | 1000 |  |  | 针孔超 3/31
2025-04-05 | Y25031037 | 1100 | 12 | 1000 | 7250 |  | 合格 | 12.2
2025-04-05 | Y25031015-1 | 1100 | 13.3 | 1490 | 5300 |  | 合格 | 13.5
2025-04-05 | Y25031015-2 | 1100 | 13.3 | 1490 | 5660 |  | 合格 | 13.5
2025-04-05 | Y25031098 | 1100 | 15 | 1350 | 3597 |  | 不合格 | 14.9 |  |  |  | 头尾厚差大 Q223 黑色条纹
2025-04-05 | Y25031099 | 1100 | 15 | 1350 | 5232 |  | 合格 | 15
2025-04-05 | Y25031061 | 1100 | 12 | 1595 | 11620 |  | 合格 | 12.1
2025-04-05 | Y2503891-2 | 8079 | 5.3 | 1542 | 3910 |  | 合格 | 5.15 | 5.17 | 2500
2025-04-05 | Y2503892 | 8079 | 5.3 | 1542 | 8470 |  | 合格 | 5.3 | 5.42 | 1000 | 1900
2025-04-06 | Y2503941 | 1060 | 12 | 1000 | 3830 |  | 合格 | 12.2
2025-04-06 | Y25031100-1 | 1235D-1 | 10 | 1210 | 5700 |  | 合格 | 10.1
2025-04-06 | Y25031100-2 | 1235D-1 | 10 | 1210 | 2860
2025-04-06 | Y25031044 | 1060 | 15 | 1000 | 630 |  | 合格 | 15.13 |  |  |  | 上C0-200 来料擦划伤
2025-04-06 | Y25031096 | 1070 | 13 | 1570 | 6250
2025-04-06 | Y2503956 | 8079 | 6 | 1632 | 400 |  | 合格 | 5.85 | 5.9 | 100 |  | 1015+585，等585订单
2025-04-06 | Y2503957 | 8079 | 6 | 1632 | 12390 |  | 合格 | 5.89 | 5.96 | 500 | 300
2025-04-06 | Y2503614 | 8079 | 6 | 1542 | 4400 |  | 合格 | 5.86 | 5.9 | 150 | 100 |  |  | 计划完成 17E 4/3
2025-04-06 | Y2503764-2 | 8079 | 6 | 1592 | 1690 |  | 不合格 | 5.71 | 6.03 | 3000 | 300 | 密集性线性针孔
2025-04-06 | Y2503706 | 8079 | 7 | 1489 | 950 |  |  | 7 | 7 |  |  |  | 无订单
2025-04-06 | Y2503706 | 8079 | 6.3 | 1489 | 3120 |  | 合格 | 6.35 | 6.33 | 200 | 200 |  | 无订单
2025-04-06 | Y2503472-1 | 8079 | 6 | 1442 | 3870 |  | 合格 | 5.82 | 5.85 | 150 | 150 | 上Q287轻砂刻 未印过 L:1030mm
2025-04-06 | Y2503999-1 | 8079 | 7 | 1542 | 5370 |  | 不合格 | 6.87 | 6.8 | 60 | 40 | C367 S0.15 TS0.05 L:1024
2025-04-06 | Y2503999-2 | 8079 | 7 | 1542 | 6380 |  | 不合格 | 6.98 | 6.97 | 70 | 200 | 针孔超
2025-04-07 | Y25031058-2 | 1060 | 13 | 1660 | 4580 |  | 合格 | 13.09
2025-04-07 | A25031084-1 | 1100 | 12 | 1000 | 1940 |  | 合格 | 12
2025-04-07 | A25031082 | 1100 | 12 | 1000 | 5080 |  | 合格 | 12.1
2025-04-07 | Y25031105 | 1100 | 12 | 1440 | 4500 |  | 合格 | 12.1
2025-04-07 | Y25031106 | 1100 | 12 | 1440 | 10760 |  | 合格 | 12
2025-04-07 | A25031083 | 1100 | 12 | 1000 | 2625 |  | 不合格 | 12.3
2025-04-07 | Y2504340 | 1070 | 13 | 1470 | 10330 |  | 合格 | 13.1
2025-04-07 | Y2503742-4 | 8079 | 7 | 1162 | 270 |  | 合格 | 7.05 | 7.1 | 50 | 50
2025-04-07 | C2502672-4 |  | 7 | 1309 | 330 |  | 不合格 | 7.15 | 7.1 | 80 | 80 | 下中间轻压靠印
2025-04-07 | R25031048 | 8079 | 7 | 1732 | 7480 |  | 不合格 | 7.07 | 7 | 30 | 30 | Q678 来料上T0.1 L:2539
2025-04-07 | Y25031023 | 8079 | 7 | 1542 | 3165 |  | 合格 | 6.89 | 6.98 | 80 | 80 | 底部500KG 厚差大
2025-04-07 | R25031028 | 8079 | 6.3 | 982 | 840 |  | 不合格 | 6.17 | 6.1 | 1000 | 1300 | 针孔超
2025-04-07 | R25031029 | 8079 | 6.3 | 982 | 5430 |  | 合格 | 6.31 | 6.29 | 300 | 300
2025-04-07 | R25031030 | 8079 | 6.3 | 982 | 5290 |  | 合格 | 6.21 | 6.32 | 200 | 300
2025-04-08 | R25031031 | 8079 | 6.3 | 982 | 5640 |  | 合格 | 6.2 | 6.2 | 200 | 300
2025-04-08 | Y25031022-1 | 8079 | 7 | 1542 | 5500 |  | 合格 | 6.98 | 7 | 60 | 80
2025-04-08 | Y25031022-2 | 8079 | 7 | 1542 | 5980 |  | 合格 | 6.89 | 6.95 | 70 | 80
2025-04-08 | Y2504362 | 1060 | 15 | 1000 | 7450 |  | 合格 | 15.2
2025-04-08 | A25031085 | 1100 | 12 | 1000 | 880 |  | 合格 | 12.13
2025-04-08 | Y2503485-1 | 1060 | 15 | 1000 | 670 |  | 合格 | 15
2025-04-08 | Y2503455-2 | 1100 | 13 | 1595 | 830 |  | 合格 | 12.9
2025-04-08 | Y2504341 | 1070 | 13 | 1470 | 4620 |  | 合格 | 13.1
2025-04-08 | Y2504363 | 1060 | 15 | 1000 | 2400 |  | 合格 | 14.65-15 |  |  |  | 两边部来料擦划伤重 厚差大
2025-04-08 | R25031021 | 8079 | 6.3 | 1732 | 1300 |  |  | 6.2 | 6.1 | 260 | 200 |  |  | 计划完成 退 4/5
2025-04-08 | A25031086 | 1100 | 12 | 1000 | 5900 |  | 不合格 | 12.1 |  |  |  | 辊印 L930 C404 S0.02 未印过 黑色
2025-04-09 | Y2503857-1 | 1070 | 13 | 1570 | 1780 |  | 合格 | 13.1
2025-04-09 | Y2501837-4 | 1235 | 8 | 1591 | 700 |  | 合格 | 8.35 | 8.1
2025-04-09 | Y2503901-1 | 1100 | 13 | 1000 | 860 |  | 合格 | 13
2025-04-09 | R25031049 | 8079 | 6.3 | 1732 | 9600 |  | 合格 | 6.37 | 6.32 | 100 | 100
2025-04-09 | Y2504364 | 1060 | 15 | 1000 | 7320 |  | 合格 | 15.3
2025-04-09 | Y2504365 | 1060 | 15 | 1000 | 5730 |  | 合格 | 15.1
2025-04-09 | Y2504322 | 1060 | 12 | 1000 | 7410 |  |  | 12.01
2025-04-09 | Y2504323 | 1060 | 12 | 1000 | 7340 |  | 合格 | 11.9
2025-04-09 | Y25031051-1 | 8079 | 5.3 | 1632 | 6200 |  | 合格 | 5.3 | 5.34 | 600 | 600
2025-04-09 | Y25031051-2 | 8079 | 5.3 | 1632 | 6120 |  | 合格 | 5.28 | 5.35 | 300 | 350
2025-04-09 | R25031087-1 | 8079 | 7 | 1632 | 600 |  | 不合格 | 7 | 6.9 | 50 | 30 | C350 来料辊印 S0.2
2025-03-13 | Y2503482-1 | 1070 | 12 | 1570 | 4120 |  | 合格 | 12.13 |  |  |  | 26000*倍 |  | 来料辊印透未备注 21G
2025-04-10 | Y2504345 | 1060 | 13 | 1680 | 1686 | 2期 | 合格 | 13.2
2025-04-10 | Y25031052-12 | 8079 | 5.3 | 1412 | 2940 |  | 合格 | 5.21 | 5.4 | 1800 | 2000
2025-04-10 | Y25031089 | 8079 | 7 | 1312 | 5150 |  | 合格 | 6.98 | 7.05 | 60 | 50
2025-04-10 | Y2504344 | 1060 | 13 | 1680 | 6000
2025-04-10 | Y2504352-1 | 8079 | 6 | 1732 | 1350 |  | 合格 | 5.9 | 5.9 | 400 | 400
2025-04-10 | Y2503452-2 | 1060 | 13 | 1700 | 5651 |  | 合格 | 13.07 | [5 empty] | 来料直棱 针孔密集 08D 3/14
2025-04-10 | Y2503585 | 1060 | 13 | 1660 | 9460 |  | 合格 | 13.05 |  |  |  |  | 退过火 | 油斑重 05G 3/22
2025-04-10 | Y25021059-1 | 1100 | 12 | 1700 | 8000 |  | 不合格 | 12.1 |  |  |  | C475 Q315 直棱
2025-04-07 | Y2504339 | 1100 | 13 | 1490 | 10830 |  | 不合格 | 13.1 |  |  |  | 来料震纹
2025-04-11 | Y2503537 | 8079 | 6 | 1439 | 8510 |  | 合格 | 5.95 | 5.93 | 200 | 200
2025-04-11 | Y2504423 | 1100 | 13 | 1490 | 1622 |  | 合格 | 13.03
2025-04-11 | Y2504338-1 | 1100 | 13 | 1490 | 2150 |  | 合格 | 13
2025-04-11 | Y2504338-2 | 1100 | 13 | 1490 | 8600 |  | 合格 | 13.1
2025-04-11 | Y2504395 | 1060 | 13 | 1740 | 12880 |  | 合格 | 13
2025-04-11 | Y2504352-2 | 8079 | 6 | 1732 | 1935 |  | 合格 | 5.8 | 5.9 | 450 | 450 | Q上181亮线 |  | 来料尾料直棱重 21E 4/10
2025-04-11 | Y2503765-2 | 8079 | 7 | 1579 | 1500 |  | 合格 | 7.1 | 7.2 | 70 | 80 | 料头子
2025-04-11 | Y2503535-23 | 8079 | 7 | 1509 | 480 |  | 合格 | 7.05 | 7.1 | 70 | 80
2025-04-11 | C2502311-2 | 8079 | 7 | 1330 | 320 |  | 合格 | 7 | 7.01 | 70 | 80
2025-04-11 | Y2503648-6 | 8079 | 7 | 1269 | 1250 |  | 合格 | 7.1 | 7.18 | 70 | 80
2025-04-11 | R25031055 | 8079 | 6 | 982 | 705 |  | 合格 | 5.82 | 5.88 | 200 | 200 |  |  | 不足一车 退 21G 4/8
2025-04-11 | Y2504354-1 | 8079 | 5.5 | 1624 | 3140 |  | 合格 | 5.5 | 5.6 | 800 | 700
2025-04-11 | Y2504354-2 | 8079 | 5.5 | 1624 | 2200 |  | 合格 | 5.6 | 5.4 | 1100 | 1300
2025-04-11 | Y2504424 | 1100 | 13 | 1490 | 11080 |  | 不合格 | 13.05 |  |  |  | Q191 C526 L:960 S0.02 应该
2025-04-12 | R25031056 | 8079 | 6 | 982 | 5400 |  | 合格 | 5.88 | 5.92 | 300 | 400
2025-04-12 | Y2504319 | 1100 | 12 | 1700 | 2855 |  | 合格 | 12.1
2025-04-12 | Y2504320 | 1100 | 12 | 1700 | 2290 |  | 合格 | 12.1
2025-04-12 | Y2504425 | 1100 | 13 | 1490 | 10960 |  | 不合格 | 12.7 |  |  |  | Q上226 黑色辊印 未印过 TS0.2
2025-04-12 | Y2504422-1 | 1070 | 13 | 1570 | 2780 |  | 合格 | 13.05
2025-04-12 | Y2504422-2 | 1070 | 13 | 1570 | 9220 |  | 合格 | 12.7-13 |  |  |  | 厚差大
2025-04-12 | Y25021060 | 1100 | 12 | 1700 | 12110 |  | 合格 | 11.9
2025-04-12 | Y2504327 | 8079 | 6.3 | 1252 | 6800 |  | 合格 | 6.3 | 6.2 | 300 | 250 |  |  | 边部张力线重退 14#分切 4/11
2025-04-12 | Y2504328 | 8079 | 6.3 | 1252 | 9190 |  | 合格 | 6.32 | 6.36 | 100 | 100
2025-04-12 | Y2504329 | 8079 | 6.3 | 1252 | 2050 |  | 合格 | 6.34 | 6.37 | 300 | 300
2025-04-13 | Y2504321 | 1060 | 12 | 1000 | 4280 |  | 合格 | 12.04
2025-04-13 | Y2504408 | 1100 | 13 | 1000 | 1482 |  | 合格 | 13.2
2025-04-13 | Y2504409 | 1100 | 13 | 1000 | 7300 |  | 合格 | 12.8
2025-04-13 | Y2504410-2 | 1100 | 13 | 1000 | 5010 |  | 合格 | 12.95
2025-04-13 | Y2504397 | 8079 | 6.3 | 1252 | 8180 |  | 合格 | 6.37 | 6.34 | 300 | 500
2025-04-13 | Y2504355 | 8079 | 5.5 | 1622 | 11860 |  | 合格 | 5.58 | 5.6 | 800 | 900
2025-04-13 | Y2504360-1 | 8079 | 6.3 | 1162 | 785 |  | 合格 | 6.18 | 6.19 | 400 | 500 |  |  | 划线下7μ厚度 12G 4/12
2025-04-13 | Y2504506 | 1100 | 13 | 1225 | 8910 |  | 合格 | 13.07
2025-04-14 | Y2504459-1 | 1070 | 13 | 1570 | 2650 |  | 合格 | 13.1
2025-04-14 | Y2504411 | 1100 | 13 | 1000 | 987 |  | 合格 | 12.9
2025-04-14 | Y2504412 | 1100 | 13 | 1000 | 1993 |  | 合格 | 13.03 | [5 empty] | 表检异常退13号分切 4/14
2025-04-14 | Y2504505 | 1100 | 13 | 1225 | 3220 |  | 合格 | 12.9
2025-04-14 | Y2504459-2 | 1070 | 13 | 1570 | 9180 |  | 合格 | 13.07
2025-04-14 | Y2504502 | 1070 | 13 | 1570 | 4690 | 7130
2025-04-14 | R2503734 | 8079 | 6.3 | 1632 | 5060 |  | 合格 | 6.3 |  |  |  | C444上表辊印未印过 未透 S0.2 L:1.05MM | 直棱让步放行了 | 来料直棱 14E 3/27
2025-04-14 | Y2504419 | 8079 | 5.3 | 1252 | 9200
2025-04-14 | Y2504353-2 | 8079 | 6.3 | 1732 | 3645 |  | 合格 | 6.4 | 6.4 | 400 | 400
2025-04-14 | Y2504418-1 | 8079 | 5.3 | 1252 | 3510 |  | 合格 | 5.24 | 5.3 | 350 | 500
2025-04-14 | Y2504326-2 | 8079 | 7 | 1312 | 2370 |  | 合格 | 6.97 | 7.12 | 70 | 60
2025-04-14 | Y2504418-2 | 8079 | 6 | 1252 | 370 |  | 合格 | 5.9 | 6 | 200 | 200 | Q上177 辊印未印过 未透
2025-04-14 | Y2504503-1 | 1070 | 13 | 1570 | 6000 |  | 不合格 | 13.1 |  |  |  | C260 C400 来料辊印 S0.2 L1510
2025-04-14 | Y2504413 | 8079 | 7 | 1729 | 10520 |  | 合格 | 6.97 | 7.1 | 70 | 80
2025-04-15 | Y2504399 | 8079 | 5.3 | 1252 | 3127 |  | 合格 | 5.57 | 5.4 | 180 | 240
2025-04-15 | Y2504504 | 1070 | 13 | 1570 | 6146 |  | 合格 | 12.7-13
2025-04-15 | Y2504379 | 1100 | 12 | 1700 | 11960 |  | 不合格 | 12.07 |  |  |  | Q66 四道次辊印 L1610
2025-04-15 | Y2504380 | 1100 | 12 | 1700 | 11970 |  | 不合格 | 12.2 |  |  |  | Q65来料辊印 L1580 S0.4 未透
2025-04-15 | Y2504531 | 1070 | 13 | 1570 | 11900 |  | 合格 | 12.7-13.1
2025-04-15 | Y2504353-1 | 8079 | 6.3 | 1732 | 4150 |  | 不合格 | 6.3 | 6.3 | 200 | 200 | Q60 70 辊印未透印过 S0.2 L:105MM,Q50 辊印透亮S0.2
2025-04-16 | Y2504398 | 8079 | 6.3 | 1252 | 747 |  | 合格 | 6.3 | 6.3 | 200 | 200 | Q455胶辊印未透 S0.1 |  | 不足一车 4/15
2025-04-16 | Y2504399-2 | 8079 | 7 | 1252 | 980 |  | 合格 | 7.1 | 7.2 | 70 | 70
2025-04-16 | Y2504503-2 | 1070 | 13 | 1570 | 5860 |  | 不合格 | 13 |  |  |  | C268 C394 C421 来料辊印
2025-04-16 | Y2504532-1 | 1070 | 13 | 1570 | 2780 |  | 合格 | 13
2025-04-16 | Y2504532-2 | 1070 | 13 | 1570 | 6070 |  | 合格 | 13
2025-04-16 | Y2504447 | 1060 | 12 | 1000 | 490 |  | 合格 | 11.9
2025-04-16 | Y2504448-1 | 1060 | 12 | 1000 | 740 |  | 合格 | 12.1
2025-04-16 | Y2504448-2 | 1060 | 12 | 1000 | 6250 |  | 合格 | 12.1
2025-04-16 | Y2504449 | 1060 | 12 | 1000 | 7530 |  | 合格 | 12 |  |  |  | Q侧间断擦划伤
2025-04-16 | Y2504450-1 | 1060 | 12 | 1000 | 4030 |  | 合格 | 12
2025-04-16 | R2504415 | 8079 | 6 | 1632 | 4550 |  | 合格 | 5.93 | 5.87 | 400 | 400 | C上730轻亮线
2025-04-16 | Y2504433-2 | 8079 | 5.5 | 1252 | 1400 |  | 不合格 | .. | .. | .. | .. | C590 来料胶辊印未透
2025-04-16 | Y2504433-3 | 8079 | 5.5 | 1252 | 4650 |  | 不合格 | 5.56 | 5.58 | 2000 | 2000 | 上C540轻亮线 来料辊印 S1.0 C590
2025-04-17 | Y2504410-1 | 1100 | 13 | 1000 | 2280 |  | 合格 | 13.2
2025-04-17 | Y2504450-2 | 1060 | 12 | 1000 | 1197 |  | 合格 | 12.1
2025-04-17 | A2504515 | 1100 | 13 | 1000 | 530 |  | 合格 | 13.04
2025-04-17 | A2504516-1 | 1100 | 13 | 1000 | 1280 |  | 合格 | 13.2
2025-04-17 | A2504517 | 1100 | 13 | 1000 | 5800 |  | 合格 | 13.1
2025-04-17 | A2504518 | 1100 | 13 | 1000 | 5040 |  | 合格 | 13.1 |  |  |  | Q侧无规律黑油点
2025-04-17 | Y2504489 | 1100 | 12 | 1000 | 7380 |  | 合格 | 12
2025-04-17 | Y2504490 | 1100 | 12 | 1000 | 7350 |  | 合格 | 12
2025-04-17 | A2504519-3 | 1100 | 13 | 1000 | 3810 |  | 合格 | 13.05
2025-04-17 | Y25031052-1 | 8079 | 5.3 | 1412 | 4100 |  |  | 5.21 | 5.25 | 600 | 1200
2025-04-17 | Y2501644-1 |  | 6.5 | 1480 | 1850 |  | 不合格 | 6.56 | 6.63 |  |  | 中间开缝印 | 叠轧料卷号不对合金无法追溯
2025-04-17 | Y2504431 | 8079 | 5.3 | 1512 | 1350 |  | 合格 | 5.6 | 5.5 | 1000 | 1100 | Q48MM C670上表亮线
2025-04-17 | Y2504307-1 | 8079 | 5.5 | 1254 | 7040 |  | 合格 | 5.59 | 5.6 | 2000 | 2000
2025-04-17 | Y2504307-2 | 8079 | 5.5 | 1254 | 2050 |  | 合格 | 5.6 | 5.6 | 1000 | 1000
2025-04-17 | Y2503893-2 | 8079 | 6 | 1439 | 2605 |  | 合格 | 5.9 | 5.8 | 220 | 230 |  |  | 计划完成
2025-04-17 | Y25031050-1 | 8079 | 5.3 | 1629 | 1910 |  | 合格 | 5.55 | 5.52 | 2000 | 1800 | 筒底7μ 2.77万米 |  | 红线上5.5 以下7 12E
2025-04-17 | Y2504413-2 | 8079 | 7 | 1732 | 780 |  | 合格 | 7.1 | 7.1 | 80 | 70 |  |  | 03H 不足一车
2025-04-18 | Y2504303-2 | 8079 | 6 | 1682 | 4950 |  | 不合格 | 5.8 | 5.9 | 400 | 400 | 上Q31MM 辊印透 S0.1 L:1040
2025-04-18 | Y2504433-1 | 8079 | 5.5 | 1252 | 400 |  | 不合格 | 5.5 | 5.5 | 2000 | 2000 | 来料辊印印过未透 是1.0
2025-04-18 | Y2504434-1 | 8079 | 5.5 | 1252 | 7170 |  | 合格 | 5.5 | 5.6 | 1000 | 1000
2025-04-18 | Y2504434-2 | 8079 | 5.5 | 1252 | 2290 |  | 合格 | 5.53 | 5.6 | 1800 | 1600
2025-04-18 | A2504520-1 | 1100 | 13 | 1000 | 2850 |  | 不合格 | 13 |  |  |  | Q侧无规律来料黑油点
2025-04-18 | Y2504491 | 1100 | 12 | 1000 | 7300 |  | 合格 | 12.05
2025-04-18 | R25031087-2 | 8079 | 7 | 1632 | 5080 |  | 不合格 | 6.9 | 7.1 | 50 | 30 | C350 来料辊印 S0.2
2025-04-19 | Y2503902-1 | 8079 | 7 | 1159 | 640 |  | 合格 | 6.95 | 7.03 | 200 | 100
2025-04-19 | Y2503840-2 | 8079 | 7 | 1159 | 1480 |  | 合格 | 6.9 | 7.2 | 100 | 60
2025-04-19 | Y2504544 | 1070 | 10 | 1250 | 9230 |  | 合格 | 10
2025-04-19 | Y2504311-3 | 8079 | 7 | 1540 | 920 |  | 合格
2025-04-19 | Y2503893 | 8079 | 7 | 1439 | 1240 |  | 合格 | 6.95 | 6.93 | 80 | 50
2025-04-19 | Y25031004-1 | 8079 | 7 | 1251 | 2700 |  | 合格
2025-04-19 | Y25031004-6 | 8079 | 7 | 1251 | 1970 |  | 合格 | 7.04 | 7.09 | 60 | 40
2025-04-19 | Y25031050-2 | 8079 | 5.3 | 1632 | 5060 |  | 不合格 | 5.37 | 5.45 | 1900 | 2200 | C690辊印 S0.5 L:1030 轧制过程中出辊印
2025-04-19 | R2504492-1 | 8079 | 6 | 1732 | 8720 |  | 不合格 | 5.92 | 5.87 | 700 | 800
2025-04-19 | R2504492-2 | 8079 | 6 | 1732 | 4550 |  | 合格 | 6 | 6.05 | 300 | 400
2025-04-20 | Y2504470-3 | 8079 | 7 | 1629 | 800 |  | 合格 | 7.1 | 7.05
2025-04-20 | Y2502119-1 | 8079 | 7 | 1609 | 630 |  | 合格 | 7.13 | 7.08
2025-04-20 | Y2504432-12 | 8079 | 7 | 1509 | 860 |  | 合格 | 6.97 | 7 | 30 | 1000 | C400 以内全是线性针孔
2025-04-20 | Y2504510 | 1060 | 13 | 1740 | 12820 |  | 合格 | 12.9 |  |  |  | Q380 Q590 Q620 来料白条
2025-04-20 | Y2504511-1 | 1060 | 13 | 1740 | 6120 |  | 合格 | 13
2025-04-20 | Y2504432-1 | 8079 | 5.3 | 1512 | 5330 |  | 合格 | 5.58 | 5.54 | 1000 | 1200
2025-04-20 | R2504493 | 8079 | 6 | 1732 | 3190 |  | 合格 | 5.95 | 6.02 | 300 | 400
2025-04-20 | Y2504432-2 | 8079 | 7 | 1509 | 5040 |  | 合格 | 7.09 | 7.05 | 50 | 50
2025-04-20 | Y2503876-2 | 8079 | 7 | 1409 | 1610 |  | 合格
2025-04-20 | Y2503958 | 8079 | 7 | 1249 | 1830 |  | 合格
2025-04-20 | Y2503309-51 | 8079 | 7 | 1249 | 970 |  | 合格 | 6.98 | 6.98 | 50 | 50
2025-04-20 | Y2503309-52 | 8079 | 7 | 1249 | 490
2025-04-20 | C2503728-2 | 8079 | 7 | 1249 | 760
2025-04-20 | Y2503767-6 | 8079 | 7 | 1249 | 670
2025-04-20 | Y240903-22 | 8079 | 7 | 1159 | 220 |  | 合格 | 7.07 | 7.1 | 30 | 60
2025-04-20 | Y2504469-1 | 8079 | 5.3 | 1632 | 480 |  | 不合格 | 5.5 | 5.5 | 1000 | 1000 | Q415辊印未透 印过 S1.0
2025-04-20 | Y2503699-23 | 8079 | 7 | 1409 | 1150 |  | 合格 | 7.01 | 7.07 | 30 | 30 | Q300以内多个黑色小辊印 S0.1 L:997
2025-04-20 | Y2503699-24 | 8079 | 7 | 1409 | 830
2025-04-20 | Y25031052-2 | 8079 | 7 | 1389 | 780 |  | 不合格 | 7.13 | 7.06 | 40 | 30 | C566 上 T0.1 L:998
2025-04-20 | Y2504584 | 1070 | 13 | 1570 | 11900 |  | 不合格 | 13 |  |  |  | C192下表面亮线
2025-04-21 | Y2504389-6 | 8079 | 7 | 1591 | 870 |  | 合格 | 7 | 7.35 | 200 | 200
2025-04-21 | Y25031073-6 | 8079 | 7 | 1589 | 1100 |  | 合格
2025-04-21 | Y2501288-1 | 8079 | 7 |  |  |  | 合格
2025-04-21 | Y2504581-1 | 1070 | 13 | 1570 | 7000 |  | 合格 | 13.1
2025-04-21 | Y2504582 | 1070 | 13 | 1570 | 12000 |  | 合格 | 12.85
2025-04-21 | Y2504583-1 | 1070 | 13 | 1570 | 7551 |  | 合格 | 13 |  |  |  | C侧边部擦划伤
2025-04-21 | Y2504585 | 1070 | 13 | 1570 | 10570
2025-04-21 | Y2504511-2 | 1060 | 13 | 1740 | 1280 |  | 合格 | 12.9
2025-04-21 | Y2504589-1 | 1060 | 13 | 1000 | 4980 |  | 合格 | 12.93
2025-04-21 | Y2504470-1 | 8079 | 6 | 1632 | 4745 |  | 合格 | 5.9 | 6.1 | 300 | 300 |  |  | 厚度超 4/18
2025-04-21 | Y2504470-2 | 8079 | 6 | 1632 | 650 |  | 合格 | [6 empty] | 不足一车 03H 4/19
2025-04-21 | Y2504452 | 8079 | 7 | 1732 | 740 |  | 合格 | 7.1 | 7 | 70 | 80 |  |  | 不足一车 12E
2025-04-21 | Y2504352-12/-21 | 8079 | 7 | 1729 | 3150
2025-04-21 | Y2503440-1 | 8079 | 7 | 1699 | 700 |  | 合格 | 7.1 | 7.2 | 300 | 150
2025-04-21 | R25031088 | 8079 | 7 | 1632 | 580 |  | 不合格 | 6.87 | 6.95 | 80 | 80 | Q488辊印，S0.5，L102 |  | 不足一车 D4
2025-04-21 | Y2504302-2 | 8079 | 7 | 1679 | 450 |  | 合格 | 7.15 | 7.2
2025-04-21 | Y2504468-1 | 8079 | 5.3 | 1632 | 2170 |  | 合格 | 5.4 | 5.37 | 1800 | 2000
2025-04-21 | Y2504562 | 1060 | 13.3 | 1000 | 7600 |  | 合格 | 13.35
2025-04-22 | Y2504455-1 | 8079 | 5.3 | 1542 | 1250 |  | 合格 | 5.7 | 5.7 | 1500 | 1500
2025-04-22 | Y2504583-2 | 1070 | 13 | 1570 | 2100 |  | 合格 | 13 |  |  |  | C侧边部擦划伤
2025-04-22 | Y2504581-2 | 1070 | 13 | 1570 | 4950 |  | 合格 | 13.01
2025-04-22 | Y2504590-2 | 1060 | 13 | 1000 | 5130 |  | 合格 | 12.8
2025-04-22 | Y2504633 | 1100 | 13 | 1440 | 10830 |  | 合格 | 12.9
2025-04-22 | Y2504468-2 | 8079 | 5.3 | 1632 | 3360 |  | 合格 | 5.5 | 5.5 | 350 | 350
2025-04-22 | Y2504525 | 8079 | 7 | 1332 | 9920 |  |  | 7.12 | 7.05 | 80 | 80
2025-04-22 | Y2504527 | 8079 | 7 | 1332 | 9900 |  | 合格 | 7.02 | 7.1 | 20 | 40
2025-04-23 | A2504520-2 | 1100 | 13 | 1000 | 2830 |  | 合格 | 12.82
2025-04-23 | Y2504634 | 1100 | 13 | 1440 | 2500 |  | 合格 | 12.9
2025-04-23 | Y2504604 | 1100 | 12 | 1340 | 10170 |  | 合格 | 12
2025-04-23 | Y2503894 | 8079 | 6 | 1439 | 3990 |  | 合格 | 5.8 | 5.86 | 300 | 200
2025-04-23 | Y2502072-2 |  | 6.5 | 1529 | 1080 |  | 合格 | 6.56 | 6.63 | 100 | 100 | 划线以下闪皱 | 叠轧料卷号不对合金无法追溯
2025-04-23 | Y2504526-1 | 8079 | 7 | 1332 | 2100 |  | 合格 | 7.1 | 7.1 | 80 | 80 | Q205 辊印未印过 白色无深度 S0.1
2025-04-23 | Y2504526-2 | 8079 | 7 | 1332 | 7770 |  | 合格 | 7.12 | 7.15 | 80 | 80
2025-04-12 | Y2501617-1 |  | 6.5 | 1550 | 268 |  | 合格 | 6.55 | 6.56 | 100 | 100 | Q358 辊印 S0.2 L980 | 叠轧料卷号不对合金无法追溯
2025-04-24 | Y2503891 | 8079 | 5.3 | 1542 | 960 |  | 不合格 | 5.3 | 5.37 | 2000 | 2000 | C73 T0.2 L:1020 辊印透 |  | 超薄退 01H 4/4 | 厚度7μ 05H
2025-04-24 | Y2504446-2 | 1235D | 9 | 1100 | 3830 |  | 合格 | 9.1
2025-04-24 | A2504560 | 1100 | 13 | 1000 | 1220 |  | 不合格 | 13 |  |  |  | Q470 L1620 来料沙刻
2025-04-24 | A2504561-1 | 1100 | 13 | 1000 | 2940 |  | 不合格 | 13.01 |  |  |  | 来料Q470 沙刻 L1620
2025-04-24 | Y2504670-1 | 1235D | 8 | 1100 | 2520 |  | 合格 | 8.2
2025-04-24 | Y2504430-12 | 1235D | 9 | 1100 | 1830 |  | 不合格 | 9.2 |  |  |  | C530 L970 S0.02 辊印
2025-04-25 | R2504494 | 8079 | 7 | 1732 | 9160 |  | 合格 | 7.08 | 7.1 | 30 | 40
2025-04-25 | Y2503797 | 8079 | 6 | 1492 | 3110 |  | 合格 | 5.87 | 5.84 | 300 | 200 |  |  | 来料白条 10#分切 4/2 Q550/C100条纹重
2025-04-25 | Y2504476 | 8079 | 6.3 | 1252 | 9450 |  | 合格 | 6.1 | 5.9 | 400 | 500
2025-04-25 | Y2504477 | 8079 | 6.3 | 1252 | 9430 |  | 合格 | 6.12 | 6.18 | 300 | 300
2025-04-25 | Y25021024 | 8079 | 6 | 1292 | 1249 |  | 合格 | 6.15 | 6.11 | 300 | 300 |  |  | 厚度超退 V3 3/6
2025-04-25 | A2504580 | 1100 | 13 | 1000 | 5810 |  | 合格 | 12.9
2025-04-25 | Y2504599 | 1100 | 12.3 | 1000 | 7200 |  | 合格 | 12.3
2025-04-25 | A2504576 | 1100 | 13 | 1000 | 5870 |  | 合格 | 13.01
2025-04-25 | A2504578 | 1100 | 13 | 1000 | 5870 |  | 合格 | 13
2025-04-25 | A2504577 | 1100 | 13 | 1000 | 5980 |  | 合格 | 12.93
2025-04-26 | Y2504587-2 | 1100 | 13 | 1490 | 6393 |  | 合格 | 12.93 | [5 empty] | 来料直棱退 4/22 退P2
2025-04-26 | Y2504630 | 1070 | 13 | 1470 | 9730 |  | 合格 | 12.8-13.2 |  |  |  | 厚差大
2025-04-26 | Y2504326-1 | 8079 | 6.3 | 1312 | 630 |  | 合格 |  |  |  |  | Q上 96mm 亮线
2025-04-26 | Y25031090 | 8079 | 6.3 | 1312 | 1740 |  | 合格 | 6.25 | 6.26 | 200 | 200 |  |  | 不足一车 退 16D 4/9
2025-04-26 | Y2504524-1 | 8079 | 6 | 1442 | 3900 |  | 合格 | 5.93 | 5.84 | 200 | 200 | C675 S0.1 L1024
2025-04-26 | A2504561-2 | 1100 | 13 | 1000 | 2930 |  | 合格 | 13
2025-04-26 | A2504579 | 1100 | 13 | 1000 | 5800 |  | 合格 | 12.9
2025-04-26 | Y2504659 | 1070 | 13 | 1570 | 11630 |  | 合格 | 12.93
2025-04-26 | Y2504657 | 1070 | 13 | 1570 | 11760 |  | 合格 | 12.9 |  |  |  | 来料辊印未找到
2025-04-27 | Y2504589-2 | 1060 | 13 | 1000 | 2500 |  | 合格 | 13.08 |  |  |  | C侧擦划伤
2025-04-27 | Y2504590-1 | 1060 | 13 | 1000 | 2050 |  | 合格 | 13
2025-04-27 | Y2504643-1 | 1070 | 13 | 1570 | 1680 |  | 合格 | 13.1
2025-04-27 | Y2504700 | 1070 | 13 | 1570 | 5300 |  | 合格 | 12.9
2025-04-27 | Y2504699-1 | 1070 | 13 | 1570 | 7250 |  | 合格 | 13.01
2025-04-27 | A2504654 | 1100 | 13 | 1000 | 5940 |  | 合格 | 13
2025-04-27 | Y2504626 | 1060 | 12 | 1240 | 9100 |  | 合格 | 12.1
2025-04-27 | Y2504627 | 1060 | 12 | 1240 | 9460 |  | 合格 | 12.01
2025-04-27 | Y2504438-2 | 8079 | 6.3 | 1162 | 3845 |  | 合格 | 6.2 | 6.23 | 80 | 100
2025-04-27 | Y2504497 | 1235 | 7 | 1592 | 670 |  | 合格 | 7.01 | 7 | 80 | 80 |  |  | 不足一车 退 03H 4/25
2025-04-27 | Y2504498-1 | 1235 | 7 | 1592 | 1700 |  | 合格 | 7.13 | 7.06 | 30 | 40 | C上110 轻划伤
2025-04-27 | Y2504608-2 | 8079 | 7 | 1702 | 650 |  | 合格 | 7.05 | 7.15 | 40 | 50
2025-04-27 | Y2504435-6 | 8079 | 7 | 1159 | 290 |  | 合格 | 7.1 | 7.2 | 80 | 80
| Y2504699-2 | 1070 | 13 | 1570 | 3170 |  | 合格 | 13.05
2025-04-28 | A2504653 | 1100 | 13 | 1000 | 830 |  | 合格 | 13.1
2025-04-28 | Y2504622 | 1070 | 13 | 1470 | 6930 |  | 合格 | 12.9
2025-04-28 | Y2504623 | 1070 | 13 | 1470 | 6670
2025-04-28 | A2504656 | 1100 | 13 | 1000 | 5680 |  | 合格 | 12.95
2025-04-28 | Y2503603-2 | 8079 | 6 | 1362 | 1360 |  | 不合格 | 6.05 | 6 | 250 | 180 | Q540 来料辊印 2对 L2750 S2
2025-04-28 | Y2503409 | 8079 | 6 | 1312 | 1580 |  | 不合格 | 5.72 | 5.78 | 1000 | 800 | 针孔超
2025-04-28 | Y2503538-2 | 1235 | 5.8 | 1252 | 1060 |  | 不合格 | 5.85 | 5.89 | 满天星
2025-04-28 | H2503818-1 | 8079 | 6.3 | 1092 | 2530 |  | 不合格 | 6.33 | 6.35 | 200 | 200 | Q217 辊印透 l:1025 S0.3 | 辊印切掉
2025-04-28 | C2502377 | 8079 | 7 | 1330 | 1720 |  | 不合格 | 7.1 | 6.9 | 100 | 1000 | 针孔超
2025-04-28 | Y2504325 | 8079 | 6.3 | 1312 | 660 |  | 合格 | 6.04 | 6.21 | 200 | 200 |  |  | 不足一车 退 22D 4/26
2025-04-28 | Y2504521 | 8079 | 6 | 1442 | 4600 |  | 不合格 | 6.13 | 6.15 | 300 | 200 | 最外圈 辊印透 S0.2 L1305 Q245 | Q245辊印切除
2025-04-28 | Y2504438-1 | 8079 | 7 | 1159 | 1330 |  | 合格 | 7.2 | 7.2 | 80 | 80
2025-04-28 | Y2504643-2 | 1070 | 13 | 1570 | 7160 |  | 合格 | 13.07 |  |  |  | 在线边部间断性擦划伤 间断性轻条纹
2025-04-28 | Y2504644 | 1070 | 13 | 1570 | 11990 |  | 合格 | 12.93
2025-04-28 | Y2504692 | 1070 | 13 | 1570 | 11980 |  | 合格 | 12.89
2025-04-29 | Y2504568 | 8079 | 6.3 | 1254 | 610 |  | 合格 | 6.12 | 6.08 | 300 | 300 | Q上350来料辊印 S0.2 L3035 | 未找到 | 不足一车 退 L3 4/24
2025-04-29 | A2504655 | 1100 | 13 | 1000 | 5000 |  | 合格 | 12.9
2025-04-29 | Y2504693 | 1070 | 13 | 1570 | 6994 |  | 合格 | 12.8-13.1
2025-04-29 | Y2504593-1 | 1070 | 13 | 1570 | 5520 |  | 合格 | 13
2025-04-29 | Y2504593-2 | 1070 | 13 | 1570 | 6290 |  | 合格 | 13
2025-04-29 | Y2504697 | 1070 | 13 | 1250 | 9050 |  | 合格 | 13.02
2025-04-29 | Y2504710 | 1060 | 13 | 1470 | 10050 |  | 不合格 | 13.1 |  |  |  | C560 来料辊印 S1.0 L4米多
2025-04-29 | Y2504663 | 1100 | 12 | 1225 | 9230 |  | 不合格 | 12 |  |  |  | Q130 L1625 来料辊印印过
2025-04-29 | Y2504455-2 | 8079 | 5.3 | 1542 | 2980 |  | 合格 | 5.5 | 5.5 | 400 | 500 | Q310 辊印印过 未透白色无深度 S0.1 L1.0米 |  | 来料Q侧起皱 不合格 23G 4/22
2025-04-29 | Y2503618 | 8079 | 6.3 | 1512 | 1680 |  | 合格 | 6.18 | 6.19 | 300 | 300 | 1473 |  | 不足一车 退17E 4/8
2025-04-29 | Y2503373-1 | 8079 | 6 | 1362 | 2650 |  | 合格 | 5.79 | 5.87 | 500 | 500 | Q454 S0.1 未印过
2025-04-29 | Y2503373-2 | 8079 | 6 | 1362 | 2730 |  | 合格 | 5.8 | 5.89 | 300 | 300
2025-04-29 | Y2503410-22 | 8079 | 6 | 1312 | 2680 |  | 合格 | 5.88 | 5.91 | 200 | 200
2025-04-29 | Y2503410-1 | 8079 | 6 | 1312 | 8130 |  | 合格 | 5.8 | 5.9 | 500 | 600
2025-04-30 | R2504495 | 8079 | 6.3 | 1732 | 1550 |  | 合格 | 6.36 | 6.25 | 400 | 400 | 接头下辊印透不合格 S0.2 1吨左右 |  | 来料中松 11D 4/27
2025-04-30 | Y2504498-2 | 1235 | 7 | 1592 | 3310 |  | 合格 | 7.02 | 7.05 | 80 | 80
2025-04-30 | Y2504523-1 | 8079 | 6 | 1442 | 4350 |  | 合格 | 6.02 | 6.03 | 300 | 300 | 断头上开缝印重，断头下开缝印轻
2025-04-30 | Y2504601 | 1100 | 12.3 | 1000 | 7180 |  | 合格 | 12.25
2025-04-30 | Y2504704 | 1070 | 13 | 1210 | 4750 |  | 合格 | 13.03 |  |  |  | 两边部擦划伤
2025-04-30 | Y2504664 | 1100 | 12 | 1225 | 5714 |  | 不合格 | 12 |  |  |  | Q130 L1625 来料辊印印过
2025-04-30 | Y2504730 | 1100 | 12 | 1225 | 9130 |  | 合格 | 12.2
2025-04-30 | Y2503876-2 | 8079 | 6 | 1362 | 995 |  | 合格 | 6.11 | 6.15 | 150 | 150 | 留待李增辉做实验 高亮订单试验料 |  | 不足一车 退 O2 4/19
2025-04-30 | Y2503875-2 | 8079 | 6 | 1362 | 1800 |  | 合格 | 6.03 | 6.05 | 300 | 400 | 1350 |  | 不足一车 退 H7 4/19
2025-04-30 | Y25031073-1 | 8079 | 6.3 | 1592 | 2470 |  | 合格 | 6.35 | 6.3 | 30 | 40 | 轧制45000米停车首检 | 利乐实验料
2025-04-30 | Y25031074-1 | 8079 | 6.3 | 1592 | 2420 |  | 合格 | 6.4 | 6.34 | 400 | 300 |  | 一期转二期料
2025-04-30 | C2503608-3 | 8079 | 6.3 | 1312 | 470 |  | 合格 | 6.22 | 6.28 | 200 | 200 |  |  | 不足一车 03E
2025-04-30 | Y2503410-21 | 8079 | 6 | 1312 | 2460 |  | 合格 | 6 | 6.1 | 600 | 200
2025-04-30 | R2504496-1 | 8079 | 6.35 | 1732 | 6350 |  | 合格 | 6.3 | 6.4 | 300 | 300
2025-05-01 | A2504516-12 | 1100 | 13 | 1000 | 1580 |  | 合格 | 13.1
2025-05-01 | Y2504731 | 1100 | 12 | 1225 | 2691 |  | 合格 | 11.9
2025-05-01 | Y2504740 | 1060 | 13 | 1660 | 810 |  | 合格 | 13.1
2025-05-01 | Y2504705 | 1070 | 13 | 1210 | 9220 |  | 合格 | 13
2025-05-01 | Y2504658-22 | 1070 | 13 | 1570 | 4200 |  | 合格 | 12.9
2025-05-01 | Y2504698-2 | 1070 | 13 | 1570 | 9720 |  | 合格 | 13
2025-05-01 | Y2504738 | 1070 | 13 | 1570 | 11830 |  | 合格 | 13.1
2025-05-01 | Y2504779 | 1070 | 13 | 1470 | 11130 |  | 合格 | 13.1
2025-05-01 | R2504496-2 | 8079 | 6.35 | 1732 | 3090 |  | 合格 | 6.42 | 6.18 | 300 | 300
2025-05-01 | Y2504524-2 | 8079 | 6 | 1442 | 1220 |  | 合格 | 5.82 | 5.91 | 300 | 400
2025-05-01 | Y2504521-2 | 8079 | 6 | 1442 | 5300 |  | 合格 | 6 | 6.05 | 200 | 300
2025-05-02 | Y2504602-2 | 1100 | 13 | 1595 | 10030 |  | 不合格 | 12.9 |  |  |  | Q690来料辊印印过 未透 S0.5 Q260MM棱印
2025-05-02 | Y2504603 | 1100 | 13 | 1595 | 11690 |  | 不合格 | 12.9 |  |  |  | Q690来料辊印印过 未透 S0.5 Q260MM棱印
2025-05-02 | Y2504709 | 1060 | 13 | 1470 | 7390 |  | 合格 | 13.1
2025-05-02 | Y2504658-1 | 1070 | 13 | 1570 | 580 |  | 合格 | 12.9
2025-05-02 | A2504674 | 1100 | 13 | 1000 | 6080 |  | 合格 | 12.88
2025-05-02 | A2504675 | 1100 | 13 | 1000 | 6030 |  | 合格 | 13.02 |  |  |  | Q上390mm 暗道
2025-05-03 | Y25031060 | 1100 | 12 | 1595 | 8880 |  | 合格 | 12.2 | [5 empty] | 针孔超 退 4/4
2025-05-03 | Y2503321 | 1100 | 13 | 1225 | 5600 |  | 合格 | 12.95 | [5 empty] | 横向针孔密集 23E 3/8
2025-05-03 | Y2504600-1 | 1100 | 12.3 | 1000 | 4300 | 1738 | 合格 | 12.27
2025-05-03 | Y2504600-2 | 1100 | 12.3 | 1000 | 2840 |  | 合格 | 12.31
2025-05-03 | Y2504737 | 1070 | 13 | 1570 | 11860 |  | 合格 | 13.1
2025-05-03 | Y2504755 | 1070 | 13 | 1570 | 5490 |  | 合格 | 13.1
2025-05-03 | Y2504754 | 1070 | 13 | 1570 | 5500 |  | 合格 | 13
2025-05-04 | Y2501400 | 1060 | 13 | 1210 | 5530 | [8 empty] | 针孔密集 1/11
2025-05-04 | A2504764 | 1100 | 13 | 1000 | 5980 |  | 合格 | 12.98
2025-05-04 | A2504765 | 1100 | 13 | 1000 | 6000 |  | 合格 | 13
2025-05-04 | Y2504782-2 | 1070 | 13 | 1470 | 2520 |  | 合格 | 12.9
2025-05-04 | Y2504780 | 1070 | 13 | 1470 | 3330 |  | 不合格 | 12.9 |  |  |  | C435 S0.02来料辊印
2025-05-04 | Y2504781 | 1070 | 13 | 1470 | 10680 |  | 合格 | 12.9
2025-05-04 | Y2504783 | 1070 | 13 | 1450 | 2390 |  | 合格 | 13
2025-05-04 | Y2504523-2 | 8079 | 6 | 1442 | 3150 |  | 合格 | 6.05 | 6.08 | 200 | 300
2025-05-04 | Y2504688 | 8079 | 6.3 | 1162 | 4468 |  | 合格 | 6.2 | 6.2 | 100 | 100
2025-05-05 | Y2504689 | 8079 | 6.3 | 1162 | 8260 |  | 合格 | 6.1 | 6.08 | 200 | 300
2025-05-05 | Y2504718 | 8079 | 6.3 | 1162 | 7800 |  | 合格 | 6.18 | 6.27 | 200 | 300
2025-05-05 | A2504824 | 1100 | 13 | 1000 | 2831 |  | 合格 | 13.2
2025-05-05 | A2504825 | 1100 | 13 | 1000 | 5830 |  | 合格 | 12.8
2025-05-05 | Y2504708 | 1070 | 13 | 1570 | 3140 |  | 合格 | 12.8
2025-05-05 | Y2504817 | 1070 | 12 | 1470 | 9420 |  | 合格 | 11.9
2025-05-05 | Y2504836 | 1060 | 12 | 1740 | 13040 |  | 合格 | 12.1
2025-05-05 | Y2504837 | 1060 | 12 | 1740 | 12830 |  | 合格 | 12
2025-05-06 | Y2504469-2 | 8079 | 6 | 1629 | 2650 |  | 不合格 | 5.8 | 5.9 | 2000 | 1500 | 上表 Q63 小辊印未印过未透
2025-05-06 | R2504451-1 | 8079 | 6.3 | 1680 | 1400 |  | 不合格 | 6.29 | 6.25 | 300 | 200 | Q700直棱
2025-05-06 | Y2503377-2 | 1235 | 5.8 | 1252 | 2840 |  | 不合格 | 5.88 | 5.78 | 5000 | 1600 | 针孔超
2025-05-06 | Y2504782-1 | 1070 | 13 | 1470 | 1820 |  | 不合格 | 12.8
2025-05-06 | Y2504794 | 1070 | 13 | 1570 | 3756 |  | 合格 | 12.9
2025-05-06 | Y2504843 | 1070 | 13 | 1570 | 11770 |  | 合格 | 13.1
2025-05-06 | Y2504844 | 1070 | 13 | 1570 | 11700 |  | 合格 | 12.9
2025-05-06 | Y2504801-2 | 1070 | 13 | 1570 | 9430 |  | 合格 | 13
2025-05-06 | Y2504818 | 1070 | 12 | 1470 | 10940 |  | 合格 | 11.9
2025-05-06 | Y2504838 | 1060 | 12 | 1740 | 12750 |  | 合格 | 12.1
2025-05-06 | Y2504795 | 1070 | 13 | 1570 | 11750 |  | 合格 | 13
2025-05-06 | Y2504717-1 | 8079 | 6.3 | 1162 | 4960 |  | 合格 | 6.1 | 6.2 | 300 | 100 | 下Q413辊印 未印过 S0.1 L1028
2025-05-06 | Y2504719-3 | 8079 | 6.3 | 1162 | 6990 |  | 合格 | 6.3 | 6.17 | 300 | 410
2025-05-06 | Y2504683 | 8079 | 6 | 1412 | 1490 |  | 合格 | 5.96 | 6.05 | 220 | 250
2025-05-07 | Y2504845 | 1070 | 13 | 1470 | 10980 |  | 合格 | 12.95
2025-05-07 | Y2503338-2 | 8079 | 6.35 | 1729 | 9350 |  | 不合格 | 6.3 | 6.4 | 400 | 500 | C165 来料辊印 S1.0 L2.7米 |  | 来料辊印透
2025-05-07 | Y2504370-2 | 8079 | 7 | 1729 | 1100 |  | 不合格 | 7.1 | 7.1 | 80 | 80
2025-05-07 | Y2504470-22 | 8079 | 7 | 1629 | 1740 |  | 不合格 | 7.1 | 7.08 | 80 | 80
2025-05-07 | R2504451-2 | 8079 | 6.3 | 1680 | 3100 |  | 合格 | 6.3 | 6.26 | 300 | 300
2025-05-07 | R2504451-3 | 8079 | 6.3 | 1680 | 1930 |  | 合格 | 6.41 | 6.39 | 100 | 200
2025-05-07 | R2504451-4 | 8079 | 6.3 | 1680 | 850 |  | 合格 | 6.28 | 6.3 | 200 | 300 | Q245胶辊印
2025-05-07 | Y2504529-1 | 1235 | 5.8 | 1252 | 4610 |  | 合格 | 5.93 | 6.02 | 1100 | 1000 | 厚度6.02-5.85波动
2025-05-07 | Y2504529-2 | 1235 | 5.8 | 1252 | 3540 |  | 合格 | 5.85 | 5.92 | 800 | 800 | 头部3万米 C侧在线有不规律小孔洞
2025-05-07 | Y2504842 | 1070 | 13 | 1570 | 6650 |  | 合格 | 12.9
2025-05-07 | Y2504846 | 1070 | 13 | 1470 | 7830 |  | 合格 | 12.9
2025-05-07 | Y2505331 | 1100 | 13 | 1700 | 11470 |  | 合格 | 12.9
2025-05-07 | Y2505332 | 1100 | 13 | 1700 | 8982 |  | 合格 | 12.86 |  |  |  | 上C690 770 轻暗道
2025-05-08 | Y2504829 | 1070 | 13 | 1570 | 2289 |  | 合格 | 13.1
2025-05-08 | A2504826 | 1100 | 13 | 1000 | 4898 |  | 合格 | 12.8
2025-05-08 | Y2504830 | 1070 | 13 | 1470 | 11180 |  | 合格 | 13.05
2025-05-08 | Y2504831 | 1070 | 13 | 1470 | 5450
2025-05-08 | Y2504530-2 | 1235 | 5.8 | 1252 | 2570 |  |  | 5.92 | 5.83 | 1000 | 900
2025-05-08 | Y2504530-3 | 1235 | 5.8 | 1252 | 1210 |  | 合格 | 5.91 | 5.83 | 1000 | 1000 | 底部6000米中间带油重
2025-05-08 | Y2504530-4 | 1235 | 5.8 | 1252 | 3090 |  | 合格 | 6 | 6.97 | 1000 | 1000
2025-05-08 | Y2504681 | 8079 | 6.35 | 1682 | 10850 |  | 合格 | 6.28 | 6.3 | 100 | 100
2025-05-08 | Y2504805-1 | 8079 | 6 | 1632 | 3750 |  | 合格 | 5.9 | 5.9 | 400 | 300
2025-05-08 | Y2504805-21 | 8079 | 6 | 1632 | 2910 |  | 合格 | 5.8 | 5.9 | 300 | 300
2025-05-08 | A2505335 | 1100 | 13 | 1000 | 5950 |  | 合格 | 12.97
2025-05-09 | Y2505324 | 1070 | 13 | 1570 | 11740 |  | 合格 | 13
2025-05-09 | Y2504834-1 | 1070 | 15 | 1360 | 1930 |  | 合格 | 14.7-15.4 |  |  |  | 来料厚差大
2025-05-09 | Y2504834-2 | 1070 | 15 | 1360 | 5900 |  | 合格 | 15.06 |  |  |  | 上C560-600来料沙刻 在线可见
2025-05-09 | Y2504833-1 | 1070 | 15 | 1360 | 3170 |  | 合格 | 15.01
2025-05-09 | Y2504586-1 | 1100 | 13.3 | 1474 | 3660 |  | 合格 | 13.2
2025-05-09 | Y2504832-1 | 1070 | 13 | 1470 | 520
2025-05-09 | Y2504832-2 | 1070 | 13 | 1470 | 2710 |  | 合格 | 13
2025-05-09 | A2505336 | 1100 | 13 | 1000 | 503 |  | 合格 | 12.96
2025-05-09 | Y2505329-1 | 1100 | 12 | 1340 | 880 |  | 不合格 | 12.16 |  |  |  | 19000米 米数不足
2025-05-09 | Y2504805-22 | 8079 | 6 | 1632 | 1140 |  | 合格 | 5.85 | 5.92 | 400 | 300
2025-05-09 | Y2504805-23 | 8079 | 6 | 1632 | 6620 |  | 合格 | 5.8 | 5.82 | 300 | 400
2025-05-09 | Y2504808-2 | 1235 | 5.8 | 1592 | 4320 |  | 合格 | 5.82 | 5.87 | 1200 | 1100
2025-05-09 | Y2504809 | 1235 | 5.8 | 1592 | 12060 |  | 合格 | 5.8 | 5.85 | 1300 | 1200
2025-05-10 | Y25031072-2 | 8079 | 6 | 1162 | 2520 |  | 合格 | 5.93 | 5.98 | 600 | 600
2025-05-10 | Y2504806 | 8079 | 6 | 1632 | 2420 |  | 合格 | 5.8 | 5.8 | 400 | 300
2025-05-10 | Y2504360-2 | 8079 | 6.3 | 1162 | 720 |  | 合格 | 6.01 | 6.1 | 200 | 300
2025-05-10 | Y2504717-2 | 8079 | 6.3 | 1162 | 3670 |  | 合格 | 6.24 | 6.22 | 500 | 500
2025-05-10 | Y2504719-1 | 8079 | 6.3 | 1162 | 680 |  | 合格 | 6.12 | 6.03 | 200 | 300
2025-05-10 | Y2504719-2 | 8079 | 6.3 | 1162 | 460 |  | 合格 | 6.12 | 6.03 | 200 | 300
2025-05-10 | Y2504807-1 | 1235 | 5.8 | 1592 | 1490 |  | 不合格 | 5.8 | 5.9 | 2000 | 1400
2025-05-10 | Y2504808-1 | 1235 | 5.8 | 1592 | 440 |  | 合格 | 5.8 | 5.9 | 1300 | 1200
2025-05-10 | Y2504807-2 | 1235 | 5.8 | 1592 | 710 |  | 不合格 | 5.8 | 5.87 | 2000 | 1500 | 针孔超
2025-05-10 | Y2504768 | 8079 | 6 | 1544 | 11660 |  | 合格 | 5.88 | 5.97 | 600 | 500
2025-05-10 | Y2505334 | 1070 | 13 | 1570 | 11550 |  | 合格 | 13
2025-05-11 | Y2411350 | 1070 | 13 | 1700 | 10020 |  | 合格 | 13.1 | [5 empty] | C级针孔超密集 11.11
2025-05-11 | Y2505350 | 1070 | 13 | 1570 | 3040 |  | 合格 | 12.86-13.03 |  |  |  | 厚度波动大
2025-05-11 | Y2505351 | 1070 | 13 | 1570 | 1603 |  | 合格 | 13.06
2025-05-11 | Y2505374 | 1070 | 13 | 1570 | 11680 |  | 不合格 | 13.01 |  |  |  | C756横向辊印 L940
2025-05-11 | Y2505417 | 1070 | 13 | 1470 | 10830 |  | 合格 | 13
2025-05-11 | Y2505418-1 | 1070 | 13 | 1470 | 7160 |  | 合格 | 12.95
2025-05-11 | Y2505389-1 | 8079 | 6 | 1542 | 7080 |  | 合格 | 5.95 | 5.98 | 100 | 200
2025-05-11 | Y2504684 | 8079 | 6 | 1412 | 6465 |  | 合格 | 6 | 5.9 | 200 | 300
2025-05-11 | Y2504769 | 8079 | 6.35 | 1544 | 9370 |  | 合格 | 6.35 | 6.33 | 300 | 500
2025-05-11 | Y2505390-1 | 8079 | 5.3 | 1542 | 2320 |  | 合格 | 5.32 | 5.31 | 500 | 600
2025-05-12 | Y2505389-2 | 8079 | 6 | 1542 | 1270 |  | 合格 | 5.8 | 5.9 | 300 | 300
2025-05-12 | Y2505330-1 | 1100 | 12 | 1340 | 2290 |  | 合格 | 11.93
2025-05-12 | Y2505375-2 | 1070 | 13 | 1570 | 1030 |  | 合格 | 13.1
2025-05-12 | Y2505421-1 | 1070 | 13 | 1470 | 5530 |  | 合格 | 12.8
2025-05-12 | Y2505421-2 | 1070 | 13 | 1470 | 5490 |  | 合格 | 13.1
2025-05-12 | Y2505422 | 1070 | 13 | 1470 | 10010
2025-05-12 | Y2412779 | 1070 | 13 | 1570 | 650 |  | 合格 | 13.1 |  |  |  | 精切 |  | 整幅白条重 23C 12/19
2025-05-12 | Y2504302-4 | 8079 | 7 | 1682 | 4900 |  | 不合格 | 7.1 | 7.1 | 80 | 80 | 上C230 上C760 辊印 印过未透 S0.02 L:1050
2025-05-12 | Y2505399-1 | 8079 | 5.5 | 1412 | 750 |  | 合格 | 5.5 | 5.4 | 300 | 400
2025-05-12 | Y2505398-1 | 8079 | 5.5 | 1412 | 2510 |  |  | 5.51 | 5.42 | 300 | 400
2025-05-12 | Y2504807-31 | 1235 | 5.8 | 1592 | 7740 |  | 不合格 | 5.8 | 5.8 | 2800 | 1200 | 上表面针孔超
2025-05-12 | Y2504807-32 | 1235 | 5.8 | 1592 | 940 |  | 不合格 | 5.8 | 5.8 | 2700 | 1000 | 上表面针孔超
2025-05-12 | Y2505424 | 1070 | 13 | 1470 | 11090 |  | 合格 | 13.1
2025-05-12 | Y2505407 | 1070 | 13 | 1570 | 11830 |  | 合格 | 13.07
2025-05-13 | Y2505423 | 1070 | 13 | 1470 | 770 |  | 合格 | 13.1
2025-05-13 | Y2505408 | 1070 | 13 | 1570 | 3206 |  | 合格 | 13.1
2025-05-13 | Y2505453-2 | 1070 | 13 | 1470 | 8420 |  | 合格 | 13.1 |  |  |  | 来料辊印轻微
2025-05-13 | Y2505454-1 | 1070 | 13 | 1470 | 3450 |  | 合格 | 12.9
2025-05-13 | Y2505454-2 | 1070 | 13 | 1470 | 7720 |  | 合格 | 13.1
2025-05-13 | Y2505425-22 | 1070 | 13 | 1470 | 5590 |  | 合格 | 12.9
2025-05-13 | Y2505455 | 1070 | 13 | 1470 | 11180 |  | 合格 | 13.1
2025-05-13 | Y2505390-4 | 8079 | 5.3 | 1542 | 1605 |  | 合格 | 5.31 | 5.33 | 400 | 500 | 筒底26000m改轧7μ |  | 底部7 23D 5/12
2025-05-13 | Y2503377-1 | 1235 | 5.8 | 1252 | 6340 |  | 不合格 | 5.78 | 5.83 | 5000 | 4000 | 针孔超
2025-05-13 | Y2505397 | 8079 | 7 | 1362 | 9778 |  | 合格 | 7 | 7.1 | 40 | 50
2025-05-13 | Y2505390-3 | 8079 | 5.3 | 1542 | 620 |  | 合格 | 5.3 | 5.3 | 500 | 600
2025-05-13 | Y2505391-2 | 8079 | 5.3 | 1542 | 2020 |  | 不合格 | 5.32 | 5.34 | 2500 | 1500 | 底部红线下改轧2车6.3μ 红线上16000米5.3μ
2025-05-13 | Y2505390-2 | 8079 | 5.3 | 1542 | 1380 |  | 合格 | 5.35 | 5.38 | 600 | 800 |  |  | 余料6.3 01E 5/11
2025-05-13 | Y2505391-23 | 8079 | 6.3 | 1542 | 480 |  | 合格 | 6.21 | 6.38 | 400 | 400
2025-05-13 | Y2505359 | 1070 | 13 | 1570 | 11800 |  | 合格 | 13.28
2025-05-14 | Y2505393-2 | 8079 | 6.3 | 1542 | 1210 |  | 合格 | 6.21 | 6.32 | 200 | 200
2025-05-14 | A2505438 | 1100 | 13 | 1000 | 6060 |  | 合格 | 13.1
2025-05-14 | Y2505339-1 | 1070 | 13 | 1570 | 6950 |  | 合格 | 13
2025-05-14 | Y2505339-2 | 1070 | 13 | 1570 | 4520 |  | 合格 | 12.9
2025-05-14 | Y2505337-1 | 1070 | 13 | 1570 | 8950 |  | 合格 | 12.9
2025-05-14 | Y2505330-2 | 1100 | 12 | 1340 | 5246 |  | 合格 | 12.1
2025-05-14 | Y2505360 | 1070 | 13 | 1570 | 2000 |  | 合格 | 13.1
2025-05-14 | Y2505361 | 1070 | 13 | 1470 | 11040 |  | 合格 | 13.15
2025-05-14 | Y2503538-1 | 1235 | 5.8 | 1252 | 3560 |  | 不合格 | 5.85 | 5.85 | 满天星
2025-05-14 | Y2505388 | 8079 | 6 | 1542 | 1250 |  | 合格 | 5.8 | 5.84 | 600 | 500 | 底部1.7万米 改轧7 |  | 红线上不足整车，红线下厚度7μ 15D 5/13
2025-05-14 | Y2505391-22 | 8079 | 5.3 | 1542 | 605 |  | 合格 | 5.32 | 5.28 | 1800 | 1500 | 底部改轧6.3 14200米 |  | 底部6.3 02E 5/12
2025-05-14 | Y2505392 | 8079 | 5.3 | 1542 | 1460 |  | 合格 | 5.35 | 5.37 | 300 | 300 |  |  | 底部6.3 12D 5/12
2025-05-14 | Y2504690 | 8079 | 6.35 | 1492 | 11120 |  | 合格 | 6.4 | 6.54 | 400 | 150
2025-05-14 | Y2504804-2 | 8079 | 6 | 1702 | 430 |  | 合格 | 5.9 | 6 | 600 | 500
2025-05-15 | Y2505393-1 | 8079 | 6.3 | 1542 | 6830 |  | 合格 | 6.3 | 6.38 | 200 | 200
2025-05-15 | Y2504682 | 8079 | 6 | 1412 | 4050 |  | 合格 | 5.97 | 6.05 | 200 | 300 | Q193轧机辊印透 |  | 操作侧辊印透 17E 5/5
2025-05-15 | Y2504804-1 | 8079 | 6 | 1702 | 3030 |  | 合格 | 5.7 | 5.9 | 700 | 600
2025-05-15 | Y2504803 | 8079 | 6 | 1702 | 12650 |  | 合格 | 5.9 | 5.9 | 200 | 200
2025-05-15 | Y2505458 | 1060 | 13 | 1500 | 6699 |  | 合格 | 13
2025-05-15 | Y2505340 | 1070 | 13 | 1570 | 1000 |  | 合格 | 13.1
2025-05-15 | Y2505341-1 | 1070 | 13 | 1470 | 5300 |  | 合格 | 13.1
2025-05-15 | Y2505341-2 | 1070 | 13 | 1470 | 5790 |  | 合格 | 13.1
2025-05-15 | Y2505459-1 | 1070 | 13 | 1470 | 2230 |  | 合格 | 13.1
2025-05-15 | Y2505459-2 | 1070 | 13 | 1470 | 8890 |  | 合格 | 12.9
2025-05-15 | Y2505460 | 1070 | 13 | 1470 | 11110 |  | 合格 | 13.1
2025-05-15 | A2505439 | 1100 | 13 | 1000 | 5990 |  | 合格 | 13.1
2025-05-15 | Y2505405-1 | 1060 | 12 | 1740 | 8650 |  | 合格 | 12
2025-05-16 | Y2505416 | 1060 | 15 | 1000 | 4840 |  | 合格 | 15.01
2025-05-16 | Y2505418-2 | 1070 | 13 | 1470 | 2880 |  | 合格 | 13
2025-05-16 | Y2505453-1 | 1070 | 13 | 1470 | 2660
2025-05-16 | Y2505457-1 | 1060 | 13 | 1500 | 2198 |  |  | 13
2025-05-16 | Y2505405-2 | 1060 | 12 | 1740 | 4270 |  |  | 12.1
2025-05-16 | Y2505469 | 1060 | 15 | 1000 | 7330 |  | 合格 | 15.1
2025-05-16 | Y2504498-3 | 1235 | 7 | 1592 | 3400 |  | 合格 | 7.06 | 7.1 | 70 | 70
2025-05-16 | Y2505443 | 8079 | 7 | 1252 | 8900 |  | 合格 | 7.09 | 7.09 | 40 | 50
2025-05-16 | Y2505444-1 | 8079 | 6 | 1252 | 5440 |  | 合格 | 6.1 | 6.22 | 200 | 300
2025-05-16 | Y2505444-2 | 8079 | 6 | 1252 | 3920 |  | 合格 | 6.1 | 6.2 | 300 | 300
2025-05-16 | Y2505517 | 1060 | 13 | 1660 | 11780 |  | 合格 | 13.2
2025-05-16 | Y2505518-2 | 1060 | 13 | 1660 | 6600 |  | 合格 | 13
2025-05-16 | Y2505433-2 | 1060 | 15 | 1000 | 5230 |  | 合格 | 14.9
2025-05-17 | A2505474 | 1100 | 13 | 1000 | 800
2025-05-17 | Y2505434 | 1060 | 15 | 1000 | 1900 |  | 合格 | 15
2025-05-17 | Y2505468 | 1060 | 15 | 1000 | 7320 |  | 合格 | 15.02 |  |  |  | 来料间断性擦划伤
2025-05-17 | Y2505470 | 1060 | 15 | 1000 | 2800
2025-05-17 | Y2505518-1 | 1060 | 13 | 1660 | 2450 |  | 合格 | 13.1
2025-05-17 | Y2505337-2 | 1070 | 13 | 1570 | 2760 |  | 合格 | 13.1
2025-05-17 | A2505471 | 1100 | 13 | 1000 | 4588 |  | 合格 | 13
2025-05-17 | Y2505452 | 8079 | 6.3 | 1162 | 8090 |  | 合格
2025-05-17 | Y2505495-1 | 8079 | 6.3 | 1162 | 6440 |  | 合格 | 6.21 | 6.28 | 200 | 180
2025-05-17 | Y2505399-3 | 8079 | 7 | 1412 | 400 |  | 合格 | 7.02 | 6.98 | 80 | 80 | 底部改轧2车7μ
2025-05-17 | Y2505399-4 | 8079 | 7 | 1412 | 730 |  | 合格 | 7.11 | 7.03 | 80 | 80
2025-05-17 | Y2505398-3 | 8079 | 7 | 1412 | 1120 |  | 合格 | 6.95 | 6.98 | 50 | 60
2025-05-17 | Y2505364 | 8079 | 6 | 1632 | 6000 |  | 合格 | 5.75 | 5.78 | 400 | 400 | Q70来料色差
2025-05-17 | Y2505515 | 1060 | 13 | 1660 | 8080 |  | 合格 | 12.73-13
2025-05-18 | Y2505529 | 1060 | 13 | 1740 | 12780 |  | 合格 | 13.06 |  |  |  | 头尾版型差
2025-05-18 | Y25021079-1 | 1235D-1 | 10 | 1210 | 1541 |  | 合格 | 10.1 | [5 empty] | 直棱退 4#黄 3/3
2025-05-18 | A2505473 | 1100 | 13 | 1000 | 3332 |  | 合格 | 13.1
2025-05-18 | A2505512 | 1100 | 13 | 1000 | 5810 |  | 合格 | 12.9
2025-05-18 | Y2505516 | 1060 | 13 | 1660 | 3100
2025-05-18 | Y2505430 | 1100 | 12.3 | 1750 | 11120 |  | 合格 | 12.4
2025-05-18 | Y2505501 | 1070 | 13.3 | 1570 | 11900 |  | 合格 | 13.2
2025-05-18 | Y2505495-2 | 8079 | 6.3 | 1162 | 2110
2025-05-18 | Y2505451-2 | 8079 | 6.3 | 1162 | 4750 |  | 合格 | 6.21 | 6.28 | 300 | 300
2025-05-18 | R2505372-1 | 8079 | 6 | 982 | 3330 |  | 合格 | 5.92 | 5.95 | 100 | 200
2025-05-18 | R2505372-2 | 8079 | 6 | 982 | 2520 |  | 合格 | 5.9 | 5.9 | 400 | 400
2025-05-18 | Y2505365 | 8079 | 6 | 1632 | 2130 |  | 合格 | 5.88 | 5.8 | 500 | 500 | 红线下改轧一车7μ
2025-05-19 | Y2505477-12 | 8079 | 7 | 1252 | 1600 |  | 合格 | 7.07 | 7.05 | 60 | 60
2025-05-19 | Y2505570 | 1060 | 13 | 1660 | 12340 |  | 合格 | 13.1
2025-05-19 | Y2505536-2 | 8079 | 6 | 1512 | 1940 |  |  | 5.85 | 5.78 | 110 | 100
2025-05-19 | A2504519-1 | 1100 | 13 | 1000 | 700 |  | 不合格 | 13 |  |  | 未找到 | 来料C边部油斑 中道边部带油
2025-05-19 | Y2505499 | 1100 | 12.3 | 1750 | 3000 |  | 合格 | 12.3
2025-05-19 | Y2505520 | 1060 | 12 | 1000 | 6940 |  | 合格 | 12
2025-05-19 | R2505373 | 8079 | 6 | 982 | 2820 |  | 合格 | 5.9 | 6 | 500 | 400
2025-05-19 | Y2505366-2 | 8079 | 5.3 | 1542 | 2900 |  | 合格 | 5.5 | 5.4 | 500 | 400
2025-05-19 | Y2505367-1 | 8079 | 5.3 | 1542 | 5970 |  | 合格 | 5.47 | 5.4 | 1700 | 1500
2025-05-19 | Y2505477-11 | 8079 | 6.3 | 1252 | 5950 |  | 合格 | 6.38 | 6.42 | 200 | 300
2025-05-19 | Y2505477-2 | 8079 | 6.3 | 1252 | 2530 |  | 不合格 | 6.3 | 6.4 | 300 | 300 | 接班整幅黑点无深度 S0.1
2025-05-19 | Y2505518-3 | 1060 | 13 | 1660 | 3060 |  | 不合格 | 13 |  |  |  | Q310 印过 S0.01
2025-05-19 | Y2505569 | 1060 | 13 | 1660 | 12100 |  | 合格 | 13
2025-05-19 | Y2503967-1 | 1100 | 13 | 1440 | 1638 |  | 不合格 | 13.1 |  |  | 未找到 | 上Q617划伤 |  | 来料划伤重 退E6 4/1
2025-05-19 | A2505472 | 1100 | 13 | 1000 | 4774 |  | 合格 | 13.1 |  |  |  | 上Q237黑辊印S0.2未印过 L940
2025-05-20 | Y2505476 | 8079 | 6.3 | 1252 | 8320 |  | 合格 | 6.4 | 6.25 | 200 | 200
2025-05-20 | Y2504812-1 | 8079 | 6 | 1202 | 1200 |  | 不合格 | 6.05 | 6.05 | 200 | 200 | 接班整幅黑点无深度 S0.1
2025-05-20 | Y2504812-2 | 8079 | 6 | 1202 | 7690 |  | 合格 | 5.9 | 5.99 | 200 | 200
2025-05-20 | Y2505487-1 | 8079 | 5.5 | 1254 | 8060 |  |  | 6.39 | 6.4 | 300 | 300
2025-05-20 | Y2505429 | 1100 | 12.3 | 1750 | 7502 |  | 合格 | 12.32
2025-05-20 | Y2505457-2 | 1060 | 13 | 1500 | 3420 |  |  | 12.9
2025-05-20 | Y2505616 | 1100 | 13 | 1595 | 11990 |  | 合格 | 12.9
2025-05-20 | Y2505425-21 | 1070 | 13 | 1470 | 2720 |  | 合格 | 13.1
2025-05-20 | Y2505463-2 | 1235D-1 | 10 | 1210 | 7800 |  | 合格 | 9.9
2025-05-20 | Y2504302-42 | 8079 | 7 | 1682 | 2090 |  | 合格 | 7 | 7 | 30 | 30
2025-05-20 | Y2505540 | 8079 | 5.5 | 1272 | 7360 |  | 合格 | 5.6 | 5.5 | 700 | 800
2025-05-20 | Y2505390-5 | 8079 | 7 | 1542 | 840 |  | 合格 | 7.06 | 7.07 | 60 | 70
2025-05-21 | Y2505487-2 | 8079 | 5.5 | 1254 | 1460 |  | 合格 | 5.54 | 5.5 | 1100 | 1000
2025-05-21 | Y2505539-21 | 8079 | 5.5 | 1272 | 5150 |  | 合格 | 5.57 | 5.5 | 800 | 800
2025-05-21 | Y2505617 | 1100 | 13 | 1595 | 8870 |  | 合格 | 13.1
2025-05-21 | Y2505620-1 | 1070 | 13 | 1570 | 6250 |  | 合格 | 13.15 |  |  |  | 上Q85 白条
2025-05-21 | Y2505602 | 1060 | 13 | 1570 | 6442 |  | 合格 | 12.97
2025-05-21 | Y2505579-2 | 1060 | 13 | 1260 | 7570 |  | 合格 | 13.17
2025-05-21 | Y2505547 | 1060 | 15 | 1000 | 7370 |  | 不合格 | 15.1 |  |  |  | Q258 L965 S0.02 小辊印
2025-05-21 | Y2505603 | 1060 | 13 | 1500 | 11470 |  | 合格 | 12.9
2025-05-21 | Y2505394 | 8079 | 6.3 | 1542 | 601 |  | 合格 | 6.3 | 6.5 | 200 | 200 |  |  | 余料无订单 15E
2025-05-21 | Y2505488 | 8079 | 5.5 | 1254 | 4200 |  | 合格 | 5.6 | 5.6 | 700 | 700
2025-05-21 | Y2505490-1 | 8079 | 5.5 | 1254 | 6200 |  | 合格 | 5.5 | 5.61 | 1100 | 1000
2025-05-21 | Y2505493-1 | 8079 | 6 | 1202 | 6350 |  | 合格 | 6.12 | 6.09 | 300 | 400
2025-05-22 | Y2505622-12 | 1070 | 13 | 1570 | 1693 |  | 合格 | 13
2025-05-22 | Y2505622-2 | 1070 | 13 | 1570 | 5770 |  | 合格 | 12.9
2025-05-22 | H2505497 | 8079 | 7 | 1092 | 7650 |  | 合格 | 7 | 7.02 | 40 | 50
2025-05-22 | Y2505541 | 8079 | 5.5 | 1254 | 7680 |  | 合格 | 5.6 | 5.65 | 300 | 300
2025-05-22 | Y2505577 | 1100 | 13 | 1440 | 2399 |  | 合格 | 13.1
2025-05-22 | Y2505620-2 | 1070 | 13 | 1570 | 900 |  | 合格 | 13.1 |  |  |  | Q上85 白条
2025-05-22 | Y2505621-1 | 1070 | 13 | 1570 | 7910 |  | 合格 | 13.05 |  |  |  | Q上85 白条
2025-05-22 | Y2505578-2 | 1100 | 13 | 1440 | 8750 |  | 合格 | 12.95
2025-05-22 | Y2505634 | 1060 | 13 | 1500 | 11220 |  | 合格 | 13.1
2025-05-22 | Y2505493-2 | 8079 | 6 | 1202 | 480 |  | 合格 | 6.09 | 6.11 | 300 | 300
2025-05-22 | Y2505494 | 8079 | 6 | 1202 | 9020 |  | 合格 | 6.05 | 6.1 | 100 | 200
2025-05-22 | Y2505551-21 | 8079 | 6 | 1202 | 4680 |  | 合格 | 6.05 | 6.11 | 300 | 300
2025-05-22 | Y2505551-22 | 8079 | 6 | 1202 | 2780 |  | 合格 | 6.12 | 6.05 | 300 | 300
2025-05-22 | Y2505550-11 | 8079 | 5.5 | 1272 | 4550 |  | 合格 | 5.61 | 5.58 | 800 | 800
2025-05-23 | Y2505550-21 | 8079 | 5.5 | 1272 | 780 |  | 合格 | 5.61 | 5.6 | 800 | 1000 | 底部第二个接头上轻箭头
2025-05-23 | Y2505550-22 | 8079 | 5.5 | 1272 | 1840 |  | 合格 | 5.59 | 5.6 | 800 | 800
2025-05-23 | Y2505552-1 | 8079 | 5.5 | 1272 | 6100 |  | 合格 | 5.53 | 5.63 | 800 | 800 | 底部红线下改轧7的
2025-05-23 | Y2505552-2 | 8079 | 5.5 | 1272 | 2440 |  | 合格 | 5.5 | 5.6 | 1000 | 1500
2025-05-23 | Y2505624 | 1070 | 13 | 1570 | 8780 |  | 合格 | 13
2025-05-23 | Y2505619-1 | 1070 | 13 | 1570 | 5970 |  | 合格 | 12.9
2025-05-23 | Y2505619-2 | 1070 | 13 | 1570 | 5820 |  | 合格 | 13.1
2025-05-23 | Y2505574 | 1100 | 13 | 1595 | 3080
2025-05-23 | Y2505651-2 | 1060 | 13 | 1750 | 9440 |  | 合格 | 13
2025-05-23 | Y2505580 | 1060 | 13 | 1260 | 9000 |  | 合格 | 13
2025-05-23 | Y2504498-4 | 1235 | 7 | 1592 | 950 |  | 不合格 | 7.03 | 7.05 | 120 | 150
2025-05-23 | Y2505558 | 8079 | 6 | 1202 | 7000 |  | 合格 | 6.03 | 6.1 | 400 | 400 | 头部轻串层
2025-05-23 | Y2505559 | 8079 | 6 | 1202 | 7880 |  | 合格 | 6.08 | 5.95 | 50 | 500 | 红线处端面夹箔
2025-05-23 | Y2505564-1 | 8079 | 6 | 1202 | 4620 |  | 合格 | 6 | 6.1 | 300 | 300
2025-05-23 | Y2505496-11 | 8079 | 6.3 | 1162 | 650 |  | 合格 | 6.21 | 6.19 | 300 | 300 | 尾部厚差波动大
2025-05-23 | Y2505496-12 | 8079 | 6.3 | 1162 | 560 |  | 合格 | 7.02 | 7.11 | 80 | 80 | 尾部断带多改轧7
2025-05-23 | Y2505496-2 | 8079 | 6.3 | 1162 | 2170 |  | 合格 | 7.13 | 7.03 | 80 | 80 | 缺陷断带多次改轧7
2025-05-24 | Y2505639-22 | 1100 | 13 | 1595 | 9360 |  | 合格 | 13
2025-05-24 | Y2505640 | 1100 | 13 | 1595 | 11900 |  | 合格 | 13.15
2025-05-24 | Y2505606 | 1060 | 13 | 1260 | 9180 |  | 合格 | 13.05
2025-05-24 | Y2505623 | 1070 | 13 | 1570 | 2810 |  | 合格 | 12.9
2025-05-24 | Y2505543 | 1060 | 12 | 1240 | 7010 |  | 合格 | 11.9
2025-05-24 | Y2505544 | 1060 | 12 | 1240 | 6640 |  | 合格 | 11.9
2025-05-24 | Y2505536-3 | 8079 | 6 | 1512 | 3100 |  | 合格 | 5.8 | 5.9 | 300 | 300 |  | 无订单 | 计划完成 退 06G 5/19
2025-05-24 | Y2505534 | 8079 | 6.35 | 1512 | 3560 |  | 合格 | 6.34 | 6.27 | 300 | 300 |  |  | 计划完成 退 05G 5/21
2025-05-24 | Y2505535-1 | 8079 | 6.35 | 1512 | 1700 |  | 合格 | 6.31 | 6.44 | 400 | 400
2025-05-24 | R2504451-5 | 8079 | 7 | 1680 | 910 |  | 合格 | 7.02 | 7.14 | 70 | 50 |  |  | Q0-650多条直棱重 15E 5/23
2025-05-24 | Y2505564-2 | 8079 | 6 | 1202 | 4360 |  | 合格 | 6.1 | 6.15 | 300 | 300
2025-05-24 | Y2505489-2 | 8079 | 5.5 | 1254 | 1617 |  | 合格 | 5.55 | 5.61 | 1100 | 1000 |  |  | 米数不足 22E 5/22
2025-05-24 | Y2505490-2 | 8079 | 5.5 | 1254 | 2900 |  | 合格 | 5.5 | 5.62 | 1000 | 1000
2025-05-24 | Y2505521 | 8079 | 7 | 1312 | 9310 |  | 合格 | 7.1 | 7.2 | 50 | 50
2025-05-24 | Y2505522 | 8079 | 7 | 1312 | 1580 |  | 不合格 | 6.9 | 7 | 70 | 50 | C170白色辊印 S0.2
2025-05-24 | Y2505523-3 | 8079 | 5.3 | 1249 | 250 |  | 不合格 | 5.31 | 5.43 | 4000 | 4000
2025-05-24 | Y2505489-1 | 8079 | 5.5 | 1254 | 930 |  | 合格 | 5.52 | 5.52 | 1200 | 1100 |  |  | 夹杂断带 退 5/21
2025-05-24 | Y2505642-3 | 1070 | 13 | 1570 | 4450 |  | 合格 | 13.1
2025-05-25 | Y2505392-2 | 8079 | 7 | 1539 | 380 |  | 合格 | 7.1 | 7.05 | 80 | 80
2025-05-25 | Y2505399-5 | 8079 | 7 | 1409 | 2180 |  | 合格 | 7.12 | 7.15 | 80 | 80
2025-05-25 | Y2505552-2 | 8079 | 7 | 1270 | 930 |  | 合格 | 7.08 | 7.23 | 80 | 80
2025-05-25 | Y2505550-12 | 8079 | 7 | 1272 | 260 |  | 合格 | 6.99 | 7.05 | 70 | 70
2025-05-25 | Y2505481-2 | 8079 | 5.5 | 1254 | 670 |  | 不合格 | 5.57 | 5.52 | 600 | 1000 | Q400-800 多个黑色辊印
2025-05-25 | Y2505399-6 | 8079 | 7 | 1412 | 1000 |  | 合格 | 7.1 | 7 | 150 | 150
2025-05-25 | Y2505627 | 1070 | 13 | 1570 | 10760 |  | 合格 | 13
2025-05-25 | Y2505669 | 1070 | 12 | 1360 | 9910 |  | 合格 | 12.1
2025-05-25 | Y2505651-1 | 1060 | 13 | 1750 | 3200 |  | 合格 | 13
2025-05-25 | Y25031063-4 | 1100 | 12 | 1440 | 1650 |  | 不合格 | 12.1 |  |  |  | 版型差筒底两边带油 料头无料卡 34000米
2025-05-25 | Y2505578-1 | 1100 | 13 | 1440 | 1940 |  | 合格 | 13
2025-05-25 | Y2505621-2 | 1070 | 13 | 1570 | 3660 |  | 不合格 | 13 |  |  |  | Q63 亮线 C670 S0.01 L:1010印过未透
2025-05-25 | Y2505641-11 | 1070 | 13 | 1570 | 4150 |  | 合格 | 13.14
2025-05-25 | Y2505641-12 | 1070 | 13 | 1570 | 5080 |  | 合格 | 13.1
2025-05-25 | Y2505641-2 | 1070 | 13 | 1570 | 2370 |  | 合格 | 13.1
2025-05-25 | Y2505642-11 | 1070 | 13 | 1570 | 1410 |  | 合格 | 13
2025-05-25 | Y2505720 | 1060 | 13 | 1740 | 1767 |  | 合格 | 13.03
2025-05-25 | Y2505721 | 1060 | 13 | 1740 | 11920
2025-05-25 | Y2505366-1 | 8079 | 5.3 | 1542 | 1260 |  | 合格 | 5.32 | 5.36 | 700 | 700 | 划线以下6
2025-05-25 | Y2505367-2 | 8079 | 5.3 | 1542 | 1130 |  | 合格 | 5.4 | 5.35 |  |  |  |  | 断头退 5/19
2025-05-25 | Y2505556 | 8079 | 5.5 | 1272 | 1800 |  | 合格 | 5.61 | 5.58 | 1000 | 2000 | 红线下改轧6μ 3车 |  | 红线下改轧6μ 21G 5/24
2025-05-25 | Y2505535-2 | 8079 | 6.35 | 1512 | 1590 |  |  | 6.42 | 6.39 | 400 | 500
2025-05-25 | Y2505451 | 8079 | 6.3 | 1162 | 1380 |  | 合格 | 6.35 | 6.25 | 300 | 200
2025-05-25 | Y2505526 | 8079 | 6.3 | 1162 | 8670 |  | 合格 | 6.15 | 6.08 | 300 | 300
2025-05-26 | Y2505596-1 | 1100 | 12 | 1700 | 2502 |  | 合格 | 12.1
2025-05-26 | Y2505574-2 | 1100 | 13 | 1595 | 4550 |  | 合格 | 13.1
2025-05-26 | Y2505625 | 1070 | 13 | 1570 | 11680 |  | 合格 | 12.9
2025-05-26 | Y2505626-2 | 1070 | 13 | 1570 | 6640 |  | 合格 | 13.1
2025-05-26 | Y2505622-11 | 1070 | 13 | 1570 | 1970 |  | 合格 | 13
2025-05-26 | Y2505642-12 | 1070 | 13 | 1570 | 1020 |  | 合格 | 13
2025-05-26 | Y2505642-21 | 1070 | 13 | 1570 | 960 |  | 合格 | 13.1
2025-05-26 | Y2505710-1 | 1060 | 13 | 1620 | 10900 |  | 合格 | 12.9
2025-05-26 | Y2505399-2 | 8079 | 5.5 | 1412 | 1020 |  | 合格 | 5.5 | 5.5 | 1500 | 1500 |  | 无订单
2025-05-26 | Y2505398-2 | 8079 | 5.5 | 1412 | 730 |  | 合格 | [5 empty] | 无订单
2025-05-26 | Y2505398-22 | 8079 | 5.5 | 1412 | 2030 |  | 合格 | 5.5 | 5.5 | 500 | 500 |  | 无订单 | 计划完成
2025-05-26 | Y2505563-1 | 8079 | 5.5 | 1254 | 6650 |  | 合格 | 5.47 | 5.51 | 200 | 200
2025-05-26 | Y2505727 | 1060 | 13 | 1620 | 11990 |  | 合格 | 13
2025-05-26 | Y2505690 | 8079 | 6 | 1562 | 10150 |  |  | 6.05 | 5.99 | 300 | 300 | 轻微串层 厚差上下张较大 针孔上线
2025-05-26 | Y2505688-1 | 8079 | 6 | 1559 | 6080 |  | 合格 | 6.12 | 6.18 | 300 | 300
2025-05-26 | Y2505688-21 | 8079 | 6 | 1559 | 2170 |  | 合格 | 5.94 | 6.04 | 150 | 150
2025-05-26 | Y2505688-22 | 8079 | 6 | 1559 | 1790 |  | 合格 | 6 | 6.01 | 180 | 180
2025-05-27 | Y2505685-2 | 1070 | 13 | 1360 | 4830 |  | 合格 | 13
2025-05-27 | Y2505666 | 1060 | 13 | 1660 | 12180 |  | 合格 | 13.1
2025-05-27 | Y2505708-1 | 1060 | 13 | 1620 | 3750 |  | 合格 | 12.65-13.35
2025-05-27 | Y2505708-3 | 1060 | 13 | 1620 | 5260 |  | 合格 | 12.9
2025-05-27 | Y2505693 | 8079 | 6 | 1162 | 8710 |  | 合格 | 6.02 | 6.21 | 200 | 300
2025-05-27 | Y2505562 | 8079 | 5.5 | 1254 | 1150 |  | 合格 | 5.57 | 5.62 | 1000 | 1000
2025-05-27 | Y2505567-2 | 1100 | 12 | 1750 | 7910 |  | 合格 | 12
2025-05-27 | Y2505626-1 | 1070 | 13 | 1570 | 3770 |  | 合格
2025-05-27 | Y2505683-2 | 1070 | 13 | 1360 | 3652 |  | 合格 | 13
2025-05-27 | Y2505685-1 | 1070 | 13 | 1360 | 4600 |  | 合格 | 13.1
2025-05-27 | Y2505664-2 | 1060 | 13 | 1660 | 368 |  | 合格 | 13.1
2025-05-27 | Y2505665 | 1060 | 13 | 1660 | 11930 |  | 不合格 | 13 |  |  |  | 来料辊印 Q570 S0.2 周期3600
2025-05-27 | H2505594 | 8079 | 6.3 | 1094 | 650 |  | 合格 | 6.38 | 6.4 | 400 | 500
2025-05-27 | Y2505451-3 | 8079 | 6.3 | 1162 | 460 |  | 合格 | 6.19 | 6.3 | 200 | 200
2025-05-27 | R2505610-1 | 8079 | 5.3 | 1042 | 1430 |  | 不合格 | 5.32 | 5.4 | 8000 | 8000 | 针孔超
2025-05-27 | R2505610-2 | 8079 | 5.3 | 1042 | 750 |  | 不合格 | 5.37 | 5.41 | 2000 | 8000 | 针孔超
2025-05-27 | R2505610-3 | 8079 | 5.3 | 1042 | 370 |  | 合格 | 5.38 | 5.4 | 2000 | 3000
2025-05-27 | R2505613-1 | 8079 | 5.3 | 986 | 3200 |  | 合格 | 5.39 | 5.4 | 900 | 900
2025-05-27 | Y2504324 | 8079 | 9 | 1362 | 2096 |  | 合格 | 9.02 | 8.97 | 30 | 20 |  |  | 计划完成 退 T4 4/13
2025-05-27 | Y25011026 | 8079 | 9 | 1362 | 1640 |  | 合格 | 8.9 | 8.99 |  |  |  |  | 计划完退L7 2/12
2025-05-28 | Y2505728 | 1060 | 13 | 1620 | 11760 |  | 合格 | 13.05
2025-05-28 | Y2505694 | 8079 | 6 | 1162 | 1750 |  | 合格 | 6.12 | 6.13 | 300 | 200
2025-05-28 | Y2505491 | 8079 | 5.5 | 1251 | 2240 |  | 不合格 | 5.52 | 5.53 | 3000 | 3500 | 针孔超 |  | 红线下厚度7 08E 5/26
2025-05-28 | Y2505567-1 | 1100 | 12 | 1750 | 458 |  | 合格
2025-05-28 | Y2505683-1 | 1070 | 13 | 1360 | 2710 |  | 不合格 | 13 |  |  |  | 来料辊印 Q110 Q125 S0.1
2025-05-28 | Y2505638 | 1060 | 13 | 1660 | 11800 |  | 不合格 | 12.95 |  |  |  | Q770 S0.2 印过未透黑色线状辊印
2025-05-28 | Y2505664-1 | 1060 | 13 | 1660 | 2100 |  | 合格 | 13
2025-05-28 | Y2505708-2 | 1060 | 13 | 1620 | 2760 |  | 合格 | 13
2025-05-28 | Y2505760 | 1070 | 13 | 1570 | 3056 |  | 合格 | 12.96
2025-05-28 | Y2505761 | 1070 | 13 | 1570 | 7950 |  | 合格 | 13
2025-05-28 | Y2505709-2 | 1060 | 13 | 1620 | 4100 |  | 合格 | 12.8
2025-05-28 | Y2505763 | 1100 | 13 | 1440 | 10690 |  | 合格 | 13
2025-05-28 | Y2505742 | 1060 | 13 | 1620 | 11840 |  | 合格 | 13.1
2025-05-28 | Y2505524-2 | 8079 | 5.5 | 1251 | 350 |  | 合格
2025-05-28 | Y2505562-2 | 8079 | 5.5 | 1254 | 1970 |  | 合格 | 5.59 | 5.6 | 2500 | 2500 | C675 S0.2 黑色辊印
2025-05-28 | Y2505563-2 | 8079 | 5.5 | 1254 | 1030 |  | 合格 | 5.5 | 5.6 | 200 | 200
2025-05-28 | Y2505539-1 | 8079 | 5.5 | 1272 | 1460 |  | 不合格 | 5.56 | 5.65 | 800 | 800 | Q513 S0.1T L:985
2025-05-28 | R2505610-4 | 8079 | 5.3 | 1042 | 300 |  | 合格 | 5.45 | 5.49 | 8000 | 8000
2025-05-28 | R2505610-4 | 8079 | 5.3 | 1042 | 2370
2025-05-28 | R2505612-1 | 8079 | 5.3 | 1042 | 2050 |  | 不合格 | 5.36 | 5.4 | 3600 | 3500 | 针孔超
2025-05-29 | Y2505642-22 | 1070 | 13 | 1570 | 770 |  | 合格 | 13
2025-05-29 | Y2505574-1 | 1100 | 13 | 1595 | 4120 |  | 合格 | 13.1
2025-05-29 | Y2505743 | 1060 | 13 | 1620 | 1619 |  | 合格 | 13.02 |  |  |  | 外圈轻微松卷
2025-05-29 | Y2505759 | 1060 | 13 | 1620 | 1140 |  | 合格 | 12.9
2025-05-29 | Y2505744 | 1060 | 13 | 1620 | 4949 |  | 合格 | 13
2025-05-29 | Y2505790 | 1060 | 13 | 1470 | 10730 |  | 合格 | 13
2025-05-29 | Y2505764-2 | 1100 | 13 | 1440 | 4540 |  | 合格 | 13.1
2025-05-29 | Y2505789 | 1070 | 13 | 1570 | 10830 |  | 合格 | 12.8-13.1
2025-05-29 | Y2505762 | 1070 | 13 | 1570 | 11510 |  | 合格 | 13.1
2025-05-29 | Y2505724 | 1100-45 | 13 | 1540 | 8400 |  | 合格 | 12.8
2025-05-29 | Y2505718-2 | 1100 | 12 | 1750 | 10480 |  | 合格 | 12
2025-05-29 | C2503610-2 | 8079 | 6.3 | 1252 | 2670 |  | 合格 | 6.37 | 6.33 | 200 | 200 |  |  | 无法打底退 4#电专 4/1
2025-05-29 | Y2503443-1 | 8079 | 5.5 | 1272 | 3440 |  | 合格 | 5.3 | 5.34 | 500 | 500 |  | 需要切边 | 裂边严重 05E 3/14
2025-05-29 | Y2505481-1 | 8079 | 5.5 | 1254 | 900 |  |  | 5.46 | 5.45 | 800 | 800
2025-05-29 | Y2505481-3 | 8079 | 5.5 | 1254 | 2450 |  | 合格 | 5.49 | 5.55 | 900 | 900 | 第二条红线下改轧7μ第一条红线下闪筋 底部断头下2车7μ
2025-05-29 | Y2505524-3 | 8079 | 7 | 1251 | 760
2025-05-29 | Y2505563-3 | 8079 | 7 | 1254 | 910 |  | 合格 | 7.06 | 7.07 | 40 | 50
2025-05-29 | R2505661 | 8079 | 6 | 1042 | 6120 |  | 合格 | 5.98 | 6.18 | 580 | 580
2025-05-29 | R2505662-1 | 8079 | 6 | 1042 | 3300 |  | 合格 | 6.1 | 6.13 | 200 | 400
2025-05-29 | Y2505791 | 1060 | 13 | 1470 | 10670 |  | 合格 | 13
2025-05-29 | Y2505432 | 1060 | 15 | 1000 | 805 |  | 合格 | 15 |  |  |  |  | 整幅密集黑线切二级品订单 | 来料整幅黑油线 9#分切 5/22
2025-05-30 | Y2505524-1 | 8079 | 5.5 | 1251 | 1900 |  | 不合格 | 5.53 | 5.61 | 1200 | 800 | 上C537 下C665亮线 |  | 版型差打底困难 10G 5/26
2025-05-30 | Y2505780 | 1100 | 13 | 1440 | 10680 |  | 合格 | 13
2025-05-30 | Y2505730 | 1070 | 13 | 1360 | 9720 |  | 合格 | 13.1
2025-05-30 | Y2505746 | 1070 | 13 | 1570 | 1424 |  | 合格 | 12.98
2025-05-30 | Y2505579-1 | 1060 | 13 | 1260 | 1020 |  | 合格 | 13
2025-05-30 | Y2505684-1 | 1070 | 13 | 1360 | 950 |  | 合格 | 13.1
2025-05-30 | Y2505684-2 | 1070 | 13 | 1360 | 7800 |  | 不合格 | 12.9 |  |  |  | Q下28MM 亮线 C下380亮线 C上370亮线
2025-05-30 | Y2505764-1 | 1100 | 13 | 1440 | 3570 |  | 不合格 | 12.9 |  |  |  | 上C650辊印未透 S0.1 上Q195辊印未透 S0.1
2025-05-30 | Y2505765 | 1100 | 13 | 1440 | 10760 |  | 合格 | 13.1
2025-05-30 | Y2505480 | 8079 | 5.5 | 1254 | 7620 |  | 合格 | 5.53 | 5.52 | 900 | 1000 |  |  | 多次断带退 21G 5/25
2025-05-30 | Y2505539-4 | 8079 | 5.5 | 1272 | 790 |  | 合格 | 5.52 | 5.61 | 1200 | 1100
2025-05-30 | Y2503817-2 | 8079 | 5.3 | 1249 | 1320 |  | 合格 | 5.31 | 5.41 | 1200 | 1500 | C230 轻亮线 |  | 多次断带退 20B 3/29
2025-05-30 | R2505658-1 | 8079 | 5.3 | 1042 | 4950 |  | 合格 | 5.2 | 5.22 | 2000 | 2500
2025-05-30 | R2505658-2 | 8079 | 5.3 | 1042 | 1220 |  | 合格 | 5.35 | 5.4 | 2500 | 2700
2025-05-30 | R2505659-1 | 8079 | 5.3 | 1042 | 1560 |  | 不合格 | 5.33 | 5.45 | 2500 | 2800 | 上Q241 来料辊印 S0.2透
2025-05-30 | Y2505884-2 | 1070 | 13 | 1570 | 4060 |  | 合格 | 13
2025-05-30 | Y2505884-1 | 1070 | 13 | 1570 | 7310 |  | 合格 | 13
2025-05-30 | Y2505886 | 1070 | 13 | 1570 | 11520 |  | 合格 | 12.95
2025-05-30 | Y2505845-11 | 1070 | 13 | 1570 | 6270 |  | 合格 | 13
2025-05-31 | R2505678-3 | 8079 | 6 | 1042 | 1320 |  | 合格 | 6.12 | 6.18 | 600 | 600 | 红线处闪筋
2025-05-31 | Y2505717 | 1100 | 12 | 1750 | 2164 |  | 合格 | 12 | [5 empty] | 孔洞断带两次 22E 5/27
2025-05-31 | Y2505684-22 | 1070 | 13 | 1360 | 1250 |  | 合格 | 13.05
2025-05-31 | Y2505767 | 1070 | 15 | 1360 | 9740 |  | 合格 | 15
2025-05-31 | Y2505768 | 1070 | 15 | 1360 | 7510 |  | 合格 | 14.9
2025-05-31 | Y2505781 | 1100 | 13 | 1440 | 2070 |  | 合格 | 13
2025-05-31 | Y2505845-12 | 1070 | 13 | 1570 | 870 |  | 合格 | 13
2025-05-31 | Y2505850 | 1060 | 12 | 1470 | 10530 |  | 不合格 | 11.9 |  |  |  | C下12mm Q 下340亮线
2025-05-31 | Y2505745-1 | 1070 | 13 | 1570 | 950 |  | 合格 | 13.1
2025-05-31 | Y2505745-2 | 1070 | 13 | 1570 | 10750 |  | 合格 | 13
2025-05-31 | Y2505844 | 1060 | 15 | 1000 | 7290 |  | 合格 | 15.1
2025-05-31 | Y2505926 | 1060 | 15 | 1000 | 7250 |  | 合格 | 15.1
2025-05-31 | Y2505828-12 | 1070 | 13 | 1570 | 8190 |  | 合格 | 12.94
2025-05-31 | Y2505830 | 1070 | 13 | 1570 | 10220 |  | 合格 | 13.1
2025-05-31 | R2505659-2 | 8079 | 5.3 | 1042 | 3500 |  | 合格 | 5.37 | 5.22 | 2500 | 2500
2025-05-31 | R2505660-11 | 8079 | 5.3 | 1042 | 500 |  | 合格 | 5.32 | 5.41 | 3000 | 4000
2025-05-31 | R2505660-12 | 8079 | 5.3 | 1042 | 3560 |  | 合格 | 5.33 | 5.42 | 4000 | 5000
2025-05-31 | R2505660-2 | 8079 | 5.3 | 1042 | 1450 |  | 合格 | 5.41 | 5.43 | 3000 | 4000
2025-05-31 | Y2505396 | 8079 | 6.3 | 1492 | 3970 |  | 合格 | 6.35 | 6.5 | 300 | 300 |  |  | 针孔超 退V2 5/20
2025-05-31 | R2505614 | 8079 | 5.3 | 986 | 250 |  | 合格 | 5.35 | 5.36 | 2000 | 2000
2025-06-01 | R2505614 | 8079 | 7 | 986 | 1090 |  | 合格 | 6.9 | 7 | 50 | 60
2025-06-01 | Y2505823 | 1060 | 13 | 1620 | 11820 |  | 合格 | 13.1
2025-06-01 | Y2505854-1 | 1060 | 12 | 1470 | 5650 |  | 合格 | 12
2025-06-01 | R2505630 | 8079 | 5.3 | 987 | 3175 |  | 合格 | 5.3 | 5.39 | 8000 | 8000
2025-06-01 | R2505614-1 | 8079 | 5.3 | 986 | 1660 |  | 合格 | 5.35 | 5.45 | 3000 | 2000
2025-06-01 | R2505614-3 | 8079 | 5.3 | 986 | 2710 |  | 合格 | 5.42 | 5.45 | 3000 | 4000 | 底部红线下改轧7μ2车 底部第一个接头下辊印 C300 545 560 白色辊印印过未透S0.2
2025-06-01 | Y2505843 | 1060 | 15 | 1000 | 940 |  | 合格 | 15.01
2025-06-01 | Y2505873 | 1060 | 15 | 1000 | 4920 |  | 合格 | 15.1
2025-06-01 | Y2505852 | 1060 | 12 | 1470 | 9567 |  | 合格 | 12.05
2025-06-01 | Y2505853 | 1060 | 12 | 1470 | 10370 |  | 合格 | 11.8
2025-06-01 | Y2505847-1 | 1070 | 13 | 1570 | 2520 |  | 合格 | 12.94
2025-06-01 | Y2505847-2 | 1070 | 13 | 1570 | 8340 |  | 合格 | 12.92
2025-06-01 | Y2505848 | 1070 | 13 | 1570 | 11300 |  | 合格 | 13
2025-06-01 | Y2505874 | 1070 | 13 | 1570 | 11520 |  | 合格 | 13
2025-06-01 | Y2505875 | 1070 | 13 | 1570 | 11510 |  | 不合格 | 13 |  |  |  | 才67 C561 辊印印过 S0.1
2025-06-01 | R2505679-1 | 8079 | 5.3 | 1042 | 3240 |  | 合格 | 5.33 | 5.45 | 300 | 300
2025-06-01 | R2505679-2 | 8079 | 6 | 1042 | 620 |  | 合格
2025-06-01 | R2505612-3 | 8079 | 5.3 | 1042 | 1180 |  | 不合格 | 5.42 | 5.47 | 3000 | 4000 | 来料 C95 S0.2 L:2290
2025-06-01 | R2503762-1 | 8079 | 6.3 | 1632 | 3400 |  | 合格 | 6.29 | 6.27 | 180 | 230 | 1108+490 |  | 来料直棱 13F
2025-06-02 | Y2505845-2 | 1070 | 13 | 1570 | 4090 |  | 合格 | 13
2025-06-02 | Y2505829-1 | 1070 | 13 | 1570 | 4440 |  | 不合格 | 12.95 |  |  |  | Q300 以内多个来料辊印 S0.1
2025-06-02 | Y2505876 | 1070 | 13 | 1570 | 900 |  | 合格 | 12.92
2025-06-02 | Y2505879 | 1060 | 12 | 1240 | 7060 |  | 合格 | 12.05
2025-06-02 | Y2505880 | 1060 | 12 | 1240 | 9050 |  | 合格 | 12.1
2025-06-02 | Y2505881 | 1060 | 12 | 1240 | 9000 |  | 合格 | 11.9
2025-06-02 | Y2505824 | 1060 | 12 | 1620 | 7902 |  | 合格 | 12.14
2025-06-02 | Y2505825 | 1060 | 12 | 1620 | 11760 |  | 合格 | 12.16
2025-06-02 | Y2505877-1 | 1070 | 13 | 1570 | 1950 |  | 合格 | 12.9
2025-06-02 | Y2505877-2 | 1070 | 13 | 1570 | 9370 |  | 合格 | 12.9
2025-06-02 | Y2505878-1 | 1070 | 13 | 1570 | 2400 |  | 合格 | 13
2025-06-02 | Y2505878-2 | 1070 | 13 | 1570 | 8810 |  | 合格 | 12.9
2025-06-02 | Y2505893 | 1060 | 13 | 1700 | 12530 |  | 不合格 | 12.8 |  |  |  | Q693 四道次辊印
2025-06-02 | R2505678-2 | 8079 | 7 | 1042 | 1070 |  | 不合格 | 7.1 | 7.12 | 70 | 70 | 来料中间起鼓中松
2025-06-02 | R2505678-1 | 8079 | 7 | 1042 | 750 |  | 合格 | 7.1 | 7.05 | 80 | 80
2025-06-02 | R2505662-3 | 8079 | 7 | 1042 | 930 |  | 合格 | 7.1 | 7.05 | 70 | 60
2025-06-02 | R2505612-3 | 8079 | 7 | 1042 | 800 |  | 不合格 | 7.2 | 7.2 | 80 | 80 | 上C93辊印印过透
2025-06-02 | R2505612-4 | 8079 | 7 | 1042 | 1100 |  | 合格 | 6.9 | 7 | 60 | 60 | 接头上轻微塔形，接头下下表带油
2025-06-02 | Y2505551-1 | 8079 | 7 | 1202 | 960 |  | 合格 | 7.02 | 7.03
2025-06-02 | R2505610-5 | 8079 | 7 | 1042 | 350 |  | 合格 | 7.05 | 7.01
2025-06-02 | R2505630-2 | 8079 | 7 | 987 | 280 |  | 合格 | 7.21 | 7.01 | 80 | 80
2025-06-02 | Y2505523-1 | 8079 | 5.3 | 1249 | 950 |  | 不合格 | 5.35 | 5.4 | 4000 | 4000 | 针孔超 | 针孔太多，待评审
2025-06-02 | Y2505539-22 | 8079 | 5.5 | 1272 | 2400 |  | 合格 | 5.56 | 5.54 | 800 | 800 |  |  | 版型差退 13D 5/21
2025-06-02 | Y2505689-1 | 8079 | 6 | 1562 | 1520 |  | 合格 | 6.1 | 5.92 | 300 | 400 | C800 S0.2黑色辊印 |  | 不足一车 18D 5/27
2025-06-02 | R2505662-2 | 8079 | 6 | 1042 | 1930 |  | 合格 | 6.06 | 6.12 | 100 | 600
2025-06-02 | Y2505798-2 | 8079 | 6 | 1252 | 1730 |  | 合格 | 5.97 | 6.07 | 100 | 100
2025-06-02 | Y2505820-3 | 8079 | 6 | 1252 | 200 |  | 合格 | 5.99 | 6 | 50 | 100
2025-06-02 | Y2505784-2 | 8079 | 6 | 1442 | 7310 |  | 合格 | 5.91 | 5.93 | 100 | 200
2025-06-03 | Y2505695-1 | 8079 | 6 | 1412 | 2280 |  | 合格 | 6.1 | 6.17 | 300 | 300
2025-06-03 | Y2505695-2 | 8079 | 6 | 1412 | 5100 |  | 合格 | 6 | 6.1 | 600 | 600
2025-06-03 | Y2505395-1 | 8079 | 7 | 1492 | 2450 |  | 合格 | 7.08 | 7.03 | 80 | 80 | Q58MM 轻亮线 | 无订单 | 计划完成 12C
2025-06-03 | Y2505395-2 | 8079 | 7 | 1492 | 6650 |  | 不合格 | 7 | 7.1 | 800 | 150 | 上Q100针孔密集 | 无订单
2025-06-03 | Y2505532-1 | 8079 | 6.3 | 1702 | 670 |  | 合格 | 6.32 | 6.35 | 200 | 300
2025-06-03 | Y2505990 | 1060 | 13 | 1700 | 10510 |  | 合格 | 13.1
2025-06-03 | Y2505974 | 1060 | 13 | 1700 | 11750 |  | 合格 | 13
2025-06-03 | Y2505849 | 1060 | 13 | 1470 | 10600 |  | 合格 | 12.97
2025-06-03 | Y2505900-1 | 1070 | 13 | 1570 | 1150 |  | 合格 | 13.09
2025-06-03 | Y2505900-21 | 1070 | 13 | 1570 | 1660 |  | 合格 | 12.9
2025-06-03 | Y2505900-22 | 1070 | 13 | 1570 | 5470 |  | 合格 | 13.1
2025-06-03 | Y2505901-1 | 1070 | 13 | 1570 | 1650 |  | 合格 | 13.18
2025-06-03 | Y2505901-2 | 1070 | 13 | 1570 | 1440 |  | 合格 | 13.1
2025-06-03 | Y2505928-1 | 1070 | 13 | 1570 | 3270 |  | 合格 | 13.01
2025-06-03 | Y2505928-2 | 1070 | 13 | 1570 | 8100 |  | 合格 | 13.13
2025-06-03 | Y2505829-21 | 1070 | 13 | 1570 | 1860
2025-06-03 | Y2505788-1 | 1070 | 13 | 1570 | 9470 |  | 不合格 | 13 |  |  |  | C350直棱
2025-06-03 | Y2505788-2 | 1070 | 13 | 1570 | 1860 |  | 合格 | 13.1
2025-06-03 | Y2505929 | 1060 | 13 | 1470 | 10700 |  | 合格 | 13.1
2025-06-03 | Y2505818-1 | 8079 | 5.3 | 1252 | 3600 |  | 合格 | 5.41 | 5.44 | 800 | 600
2025-06-03 | Y2505818-2 | 8079 | 5.3 | 1252 | 2630 |  | 合格 | 5.4 | 5.43 | 1500 | 1400
2025-06-04 | Y2505903 | 1060 | 13 | 1460 | 10520 |  | 合格 | 13.1
2025-06-04 | Y2505972 | 1100 | 13 | 1750 | 10550 |  | 合格 | 12.9
2025-06-04 | Y2505962-2 | 1070 | 13 | 1570 | 4300 |  | 合格 | 13.2
2025-06-04 | Y2505963 | 1070 | 13 | 1570 | 11510
2025-06-04 | Y2505930 | 1060 | 13 | 1470 | 10570 |  | 不合格 | 13 |  |  |  | C550 辊印 S0.1
2025-06-04 | Y2505909 | 1100 | 13 | 1280 | 9140 |  | 合格 | 13.1
2025-06-04 | Y2505902 | 1060 | 13 | 1460 | 1446 |  | 合格 | 13.1
2025-06-04 | Y2505975 | 1060 | 13 | 1700 | 2282 |  | 合格 | 13
2025-06-04 | Y2505976 | 1060 | 13 | 1700 | 12200 |  | 合格 | 12.91
2025-06-04 | Y2505910-1 | 1100 | 13 | 1280 | 1500 |  | 合格
2025-06-04 | Y2505910-2 | 1100 | 13 | 1280 | 7630 |  | 合格 | 13
2025-06-04 | Y2505854-2 | 1060 | 12 | 1470 | 4160 |  | 合格 | 12.1
2025-06-04 | Y2505948 | 1060 | 15 | 1000 | 7250
2025-06-04 | Y2505532-2 | 8079 | 6.3 | 1702 | 390 |  | 不合格 | 6.41 | 6.43 | 400 | 300 | 来料辊印 S0.01 Q209 印过
2025-06-04 | Y2505532-3 | 8079 | 6.3 | 1702 | 7840 |  | 不合格 | 6.4 | 6.45 | 400 | 400 | 来料辊印 S0.01 Q209 印过
2025-06-04 | Y2505820-1 | 8079 | 5.3 | 1252 | 5650 |  | 合格 | 5.4 | 5.31 | 1500 | 1500
2025-06-04 | Y2505820-2 | 8079 | 5.3 | 1252 | 390 |  | 合格 | 5.4 | 5.4 | 1500 | 1500
2025-06-04 | Y2505798-1 | 8079 | 5.3 | 1252 | 7300 |  | 合格 | 5.21 | 5.32 | 1000 | 800
2025-06-04 | Y2505647-2 | 8079 | 6 | 1442 | 5600 |  | 合格 | 6 | 5.98 | 200 | 200
2025-06-04 | Y2505697 | 8079 | 6 | 1412 | 9470 |  | 合格 | 6.1 | 6.15 | 200 | 300 | Q126 轻亮线
2025-06-05 | Y2505710-2 | 1060 | 13 | 1620 | 730 |  | 合格 | 12.8
2025-06-05 | Y2505709-1 | 1060 | 13 | 1620 | 870 |  | 合格 | 12.7
2025-06-05 | Y2505826-1 | 1070 | 13 | 1570 | 1760 |  | 合格 | 12.9
2025-06-05 | Y2505900-23 | 1070 | 13 | 1570 | 2950 |  | 合格 | 13.2
2025-06-05 | Y2505858 | SH1100Y | 13 | 1350 | 4120 |  | 合格 | 13 | [5 empty] | 来料Q255直棱重 07E 6/3
2025-06-05 | Y2505962-1 | 1070 | 13 | 1570 | 7200 |  | 不合格 | 13.1 |  |  |  | 上Q757位置6个连续辊印 S0.1
2025-06-05 | Y2505897 | 1060 | 12 | 1620 | 3629 |  | 不合格 | 11.9 |  |  |  | Q650MM 来料辊印 l:1540
2025-06-05 | Y2505973 | 1100 | 13 | 1750 | 7628 |  | 合格 | 12.9
2025-06-05 | Y2505965-1 | 1070 | 13 | 1570 | 3700 |  | 合格 | 13
2025-06-05 | Y2505965-2 | 1070 | 13 | 1570 | 1920 |  | 合格 | 13
2025-06-05 | Y2505965-3 | 1070 | 13 | 1570 | 1117 |  | 合格 | 13.1
2025-06-05 | Y2505996-1 | 1070 | 13 | 1570 | 5500 |  | 合格 | 13.1
2025-06-05 | Y2505996-2 | 1070 | 13 | 1570 | 5780 |  | 合格 | 13
2025-06-05 | Y2505995-1 | 1070 | 13 | 1570 | 3360 |  | 合格 | 13.1
2025-06-05 | Y2505995-2 | 1070 | 13 | 1570 | 8120 |  | 合格 | 13.1
2025-06-05 | Y2505979 | 1060 | 15 | 1000 | 7200 |  | 合格 | 14.97
2025-06-05 | Y2505819 | 8079 | 5.3 | 1252 | 1730 |  | 合格 | 5.3 | 5.35 | 500 | 500 |  |  | 来料直棱 张力线重 14#重
2025-06-05 | Y2505799-1 | 8079 | 5.3 | 1252 | 4780 |  | 合格 | 5.37 | 5.29 | 2000 | 2000 | Q402 S0.1
2025-06-05 | Y2505799-2 | 8079 | 5.3 | 1252 | 4480 |  | 合格 | 5.34 | 5.34 | 1400 | 1400
2025-06-05 | Y2505555-1 | 1235 | 5.8 | 1252 | 610 |  | 不合格 | 5.94 | 5.73 | 5000 | 5000
2025-06-05 | Y2505555-2 | 1235 | 5.8 | 1252 | 580 |  | 不合格 | 5.8 | 5.82 | 5000 | 5000
2025-06-05 | Y2504772 | 8079 | 6 | 1512 | 11310 |  | 合格 | 5.92 | 5.92 | 50 | 50
2025-06-05 | Y2505964-2 | 1070 | 13 | 1570 | 9450 |  | 合格 | 13.1
2025-06-05 | Y25051021 | 1070 | 13 | 1570 | 11430 |  | 不合格 | 13 |  |  |  | 来料辊印 S0.01 Q360 L:1625印过未透
2025-06-06 | Y2506332 | 1070 | 13 | 1570 | 6400 |  | 不合格 | 13.1 |  |  |  | 辊印S0.1 C505 印过未透
2025-06-06 | Y2506333 | 1070 | 13 | 1570 | 11520 |  | 合格 | 13 |  |  |  | Q450 白条 Q600色差
2025-06-06 | Y2505882-2 | SH1100Y | 12.3 | 1595 | 1320 |  | 不合格 | 12.3 |  |  |  | Q790 棱
2025-06-06 | A2505511 | 1100 | 13 | 1000 | 1363 |  | 合格 | 13.02 | [5 empty] | 红线以上不足一车 红线以下闪筋
2025-06-06 | Y2505991-1 | 1060 | 13 | 1680 | 1650 |  | 不合格 | 13.1 |  |  |  | Q100带油
2025-06-06 | Y2505805-1 | 1100 | 13 | 1595 | 1150 |  | 合格 | 12.9
2025-06-06 | Y25051022 | 1070 | 13 | 1570 | 4450 |  | 不合格 | 12.9 |  |  |  | C345 来料辊印印过 S0.3
2025-06-06 | Y2505997 | 1070 | 13 | 1570 | 11580 |  | 不合格 | 13 |  |  |  | C214来料辊印 S0.3 L:1.7米 C440直棱
2025-06-06 | Y2506331 | 1070 | 13 | 1570 | 11010 |  | 合格 | 13.05
2025-06-06 | Y2505894-1 | 1060 | 13 | 1620 | 1970 |  | 合格 | 12.9
2025-06-06 | Y2505894-2 | 1060 | 13 | 1620 | 5240 |  | 合格
2025-06-06 | Y2505895 | 1060 | 13 | 1620 | 11540 |  | 不合格 | 12.9 |  |  |  | 上Q645MM 来料辊印 S0.2 印过 L:1645MM
2025-06-06 | Y2505786 | 8079 | 5.3 | 1252 | 8080 |  | 合格 | 5.35 | 5.36 | 500 | 600
2025-06-06 | Y25021087 | 8079 | 6.3 | 1162 | 4130 |  | 不合格 | 6.29 | 6.3 | 600 | 600 | C101mm 上张辊印透 S0.1 L:1032MM 上C Q15MM来料辊印S0.1 L:2623
2025-06-06 | Y2505935 | 8079 | 7 | 1162 | 8500 |  | 合格 | 7.1 | 7 | 50 | 80
2025-06-07 | Y2505911 | 1100 | 13 | 1280 | 6040 |  | 合格 | 13 | [5 empty] | 油泥重 9#分切
2025-06-07 | Y2505882-1 | SH1100Y | 12.3 | 1595 | 1290 |  | 不合格 | 12.3 |  |  |  | Q240 辊印透亮 Q730直棱
2025-06-07 | Y25051025-1 | 1100 | 13 | 1280 | 3720 | [6 empty] | C下41mm 胶辊印未透 印过
2025-06-07 | Y2506337 | 1070 | 13 | 1570 | 7880 |  | 合格 | 13.08
2025-06-07 | Y2506307 | 1070 | 13 | 1570 | 11470 |  | 合格 | 12.9
2025-06-07 | Y2505991-2 | 1060 | 13 | 1680 | 10140 |  | 合格 | 13.1
2025-06-07 | Y2506308 | 1070 | 13 | 1570 | 11460 |  | 合格 | 12.9
2025-06-07 | Y2504714-1 | 8079 | 5.5 | 1254 | 3930 |  | 合格 | 5.45 | 5.51 | 1000 | 1000
2025-06-07 | R2505611-2 | 8079 | 7 | 1042 | 2700 |  | 合格 | 7.02 | 7.11 | 80 | 80 |  | 无订单
2025-06-07 | R2505831-1 | 8079 | 6.3 | 1682 | 3200 |  | 合格 | 6.17 | 6.19 | 500 | 500
2025-06-07 | Y2505937 | 8079 | 7 | 1162 | 1480 |  | 合格 | 7.05 | 7.01 | 80 | 80 | 边部小针孔
2025-06-07 | Y2505936 | 8079 | 7 | 1162 | 8640 |  | 合格 | 6.85 | 6.95 | 60 | 70
2025-06-07 | Y2503441-1 | 8079 | 6.3 | 1702 | 770 |  | 合格 | 6.25 | 6.37 | 700 | 800 |  | 头部需要扒点，开缝 | 不足一车 3/13
2025-06-07 | Y2505369-1 | 8079 | 6.1 | 1249 | 5800 |  | 合格 | 6.14 | 6.16 | 300 | 300
2025-06-07 | Y2505369-2 | 8079 | 6.1 | 1249 | 720 |  | 合格 | 6.19 | 6.2 | 300 | 300
2025-06-08 | H2505959-1 | 8079 | 6.3 | 1092 | 6510 |  | 合格 | 6.27 | 6.28 | 150 | 170
2025-06-08 | Y2505998-1 | 8079 | 8 | 1202 | 4600 |  | 合格 | 7.95 | 7.86 | 20 | 30
2025-06-08 | Y2506334-1 | 1070 | 13 | 1570 | 3700 |  | 不合格 | 13.1 |  |  |  | Q190 辊印 S0.2 L:1100 印过
2025-06-08 | Y25051002 | 1070 | 15 | 1360 | 5490 |  | 合格 | 15.01
2025-06-08 | Y25051025-2 | 1100 | 13 | 1280 | 800 |  | 合格 | 13
2025-06-08 | Y25051020 | 1100 | 13 | 1595 | 11830 |  | 不合格 | 13 |  |  |  | C296 C298 来料辊印 S0.2 L:1610
2025-06-08 | Y25051019 | 1100 | 13 | 1595 | 11880 |  | 不合格 | 12.8 |  |  |  | C296 C298 来料辊印 S0.2 L:1610
2025-06-08 | Y25051028-2 | 1060 | 13 | 1680 | 7570 |  | 合格 | 13
2025-06-08 | Y25051030 | 1060 | 12 | 1680 | 11800 |  | 合格 | 12.05
2025-06-08 | Y25051029-1 | 1060 | 13 | 1680 | 3680 |  | 合格 | 13.02
2025-06-08 | Y25051029-2 | 1060 | 13 | 1680 | 8400 |  | 合格 | 13
2025-06-08 | Y2504714-2 | 8079 | 5.5 | 1254 | 770 |  | 合格 | 5.5 | 5.5 | 500 | 500
2025-06-08 | Y2504715 | 8079 | 5.5 | 1254 | 9400 |  | 合格 | 5.53 | 5.61 | 500 | 600
2025-06-08 | R2505831-2 | 8079 | 6.3 | 1682 | 2147 |  | 合格 | 6.45 | 6.5 | 300 | 400
2025-06-08 | R2505831-3 | 8079 | 6.3 | 1682 | 3850 |  | 合格 | 6.3 | 6.4 | 400 | 400 | C43 砂轮刻痕
2025-06-09 | Y2506376-1 | 1060 | 15 | 1000 | 600 |  | 合格 | 15.1
2025-06-09 | Y2506376-2 | 1060 | 15 | 1000 | 6500 |  | 合格 | 15
2025-06-09 | Y2506334-2 | 1070 | 13 | 1570 | 7890 |  | 合格 | 13.2
2025-06-09 | Y25051026 | 1100 | 13 | 1280 | 1520 |  | 合格 | 13
2025-06-09 | Y2506373 | 1060 | 15 | 1000 | 7250 |  | 合格 | 15.1
2025-06-09 | Y2506374 | 1060 | 15 | 1000 | 7140 |  | 合格 | 15.2
2025-06-09 | Y2505868 | 8079 | 5.3 | 1252 | 6287 |  | 合格 | 5.3 | 5.32 | 1000 | 1000
2025-06-09 | Y2505869 | 8079 | 5.3 | 1252 | 9120 |  | 不合格 | 5.28 | 5.23 | 1700 | 1500 | C135 L:312 S0.1 印过胶辊印
2025-06-09 | Y2505983 | 8079 | 5.5 | 1272 | 820 |  | 不合格 | 5.51 | 5.55 | 750 | 750 | Q542 来料辊印 S0.2 L:2886 C542来料辊印 S0.2
2025-06-09 | Y2505984-11 | 8079 | 5.5 | 1272 | 3850 |  | 不合格 | 5.55 | 5.55 | 800 | 1000 | Q542 来料辊印 S0.2 L:2886 C542来料辊印 S0.2
2025-06-09 | Y2505984-12 | 8079 | 5.5 | 1272 | 290 |  | 不合格 | 5.51 | 5.39 | 800 | 900 | Q542 来料辊印 S0.2 L:2886 C542来料辊印 S0.2
2025-06-09 | H2505960-1 | 8079 | 6 | 1092 | 3680 |  | 合格 | 5.85 | 5.8 | 200 | 300
2025-06-09 | Y2506382 | 1070 | 13 | 1570 | 11280 |  | 合格 | 13
2025-06-09 | Y2506335 | 1070 | 13 | 1570 | 11480 |  | 合格 | 13.1 |  |  |  | 筒底18000m以内，整幅白条
2025-06-09 | Y2506330-1 | 1070 | 13 | 1570 | 9510 |  | 合格 | 13
2025-06-10 | Y2506330-2 | 1070 | 13 | 1570 | 2110 |  | 合格 | 13.25
2025-06-10 | Y2506375-1 | 1060 | 15 | 1000 | 3200 |  | 合格 | 15.1
2025-06-10 | Y2506375-2 | 1060 | 15 | 1000 | 1650 |  | 合格 | 15.1
2025-06-10 | Y2506371 | 1060 | 15 | 1000 | 7230 |  | 合格 | 15.1
2025-06-10 | Y2506321 | 1070 | 13 | 1570 | 9230 |  | 合格 | 13.1
2025-06-10 | Y2506368 | 1070 | 13 | 1570 | 7150 |  |  | 13.05
2025-06-10 | Y2506369 | 1070 | 13 | 1570 | 11200 |  | 合格 | 13.1
2025-06-10 | Y2506383 | 1060 | 13 | 1460 | 10530 |  | 合格 | 13.02
2025-06-10 | Y2506384 | 1060 | 13 | 1460 | 10420 |  | 合格 | 12.96
2025-06-10 | Y2505800-2 | 8079 | 5.3 | 1252 | 2000 |  | 合格 | 5.37 | 5.41 | 500 | 700 | Q605 S0.1 L:1052
2025-06-10 | Y2505800-3 | 8079 | 5.3 | 1252 | 2800 |  | 不合格 | 5.32 | 5.34 | 3500 | 3500 | 针孔超
2025-06-10 | Y2505985 | 8079 | 5.5 | 1272 | 4046 |  | 不合格 | 5.59 | 5.6 | 200 | 200 | 来料辊印 Q542 上T0.2 下T0.1
2025-06-10 | Y2505915-1 | 8079 | 5.3 | 1542 | 2850 |  | 不合格 | 5.35 | 5.29 | 1000 | 1000 | 带油重 底部1750kg7μ
2025-06-10 | Y2505952-2 | 8079 | 6 | 1632 | 800 |  | 不合格 | 6.05 | 6.01 | 200 | 200 | Q20 上黑色辊印 S1 L:1002
2025-06-10 | Y2505951-3 | 8079 | 7 | 1629 | 1610 |  | 合格 | 7 | 7.1 | 50 | 60
2025-06-10 | H2505959-2 | 8079 | 6.3 | 1092 | 860 |  | 合格 | 6.34 | 6.4 | 380 | 400
2025-06-10 | Y2505787 | 8079 | 5.3 | 1252 | 420 |  | 合格 | 5.36 | 5.38 | 500 | 1000 |  | 无订单 | 红线下7 22G 6/7
2025-06-10 | Y2505785-2 | 8079 | 5.3 | 1252 | 800 |  | 合格 | 5.42 | 5.3 | 500 | 500 |  | 无订单 | 余料为7 D12
2025-06-10 | Y2505818-3 | 8079 | 7 | 1252 | 460 |  | 不合格 | 7.1 | 6.82 | 50 | 50 | 压靠印 | 无订单
2025-06-10 | Y2505785-1 | 8079 | 7 | 1252 | 2100 |  |  | 7.12 | 7.14 | 80 | 80 |  | 无订单
2025-06-11 | Y2506372 | 1060 | 15 | 1000 | 5210 |  | 合格 | 15.01
2025-06-11 | Y2506385 | 1060 | 13 | 1460 | 4688 |  | 合格 | 13.1
2025-06-11 | Y2506370-2 | 1070 | 13 | 1570 | 5330 |  | 合格 | 13.15
2025-06-11 | Y25051027-3 | 1060 | 13 | 1700 | 10080 |  | 不合格 | 13 |  |  |  | C320辊印S0.2 L980印过未透
2025-06-11 | Y2506400 | 1060 | 13 | 1680 | 12000 |  | 合格 | 13.1
2025-06-11 | Y2506401 | 1060 | 13 | 1680 | 11940 |  | 合格 | 12.9
2025-06-11 | R2505611-1 | 8079 | 5.3 | 1042 | 1630 |  |  | 5.32 | 5.38 | 6000 | 5000 | 底部接头下改轧7 头部5.3约740kg |  | 余料7
2025-06-11 | R2505758-2 | 8079 | 5.3 | 982 | 690 |  | 合格 | 5.35 | 5.35 | 5000 | 5000 |  | 版型差
2025-06-11 | Y2504568-1 | 8079 | 7 | 1248 | 1330 |  | 合格 | 7.2 | 7.04 | 30 | 30 |  | 无订单
2025-06-11 | Y2505696 | 8079 | 6 | 1412 | 550 |  | 合格 | 6.04 | 6.1 | 200 | 200 |  |  | 不足一车 13G 6/8
2025-06-11 | Y2505647-3 | 8079 | 6 | 1442 | 4720 |  | 合格 | 6 | 5.98 | 200 | 200 |  | 无订单
2025-06-11 | Y2505954-3 | 8079 | 6 | 1442 | 1100 |  | 合格 | 5.88 | 5.9 | 280 | 300
2025-06-11 | Y2506349-1 | 8079 | 5.3 | 1512 | 9200 |  | 合格 | 5.35 | 5.35 | 500 | 500
2025-06-11 | Y2506349-2 | 8079 | 5.3 | 1512 | 2220 |  | 合格 | 5.3 | 5.32 | 500 | 500
2025-06-11 | Y2505915-2 | 8079 | 5.3 | 1542 | 5127 |  | 合格
2025-06-11 | Y2505916-1 | 8079 | 5.3 | 1542 | 8860 |  | 合格 | 5.3 | 5.41 | 1500 | 1000
2025-04-03 | Y2501837-2 | 1235 | 9 | 1591 | 1800 | 扒 | 不合格 | 9.21 | 9.17 | 30 | 30 | 头部600KG 轻震纹，其余合格
2025-04-03 | Y2501837-2 | 1235 | 8 | 1591 | 800 |  | 不合格 | 8.5 | 8.2 |  |  | ？？？
2025-04-03 |  |  | 8 | 1330 | 520 |  | 合格 | 8.15 | 8.1
2025-04-03 | Y2501837-3 | 1235 | 8 | 1591 | 850 |  | 合格 | 8.35 | 8.1 |  |  |  |  | 不足一车 退 11D 4/9
2025-04-28 | Y2408837 | 1235 | 8 | 1573 | 490 |  | 合格 | 8.05 | 8.11 | 80 | 80 | 下Q171 黑色线状辊印 印过 S0.2 L:1011
2025-05-22 | Y2408838 | 1235 | 8 | 1572 | 990 |  | 合格 | 8.03 | 8.11 | 70 | 80 | 头部8μ
2025-06-12 | Y2506393-11 | 1070 | 13 | 1570 | 300 | [6 empty] | 扒废
2025-06-12 | Y2506440-1 | 1070 | 13 | 1360 | 1620 |  | 不合格 | 13.1 |  |  |  | 辊印 C512 L:1060 S0.1 印过未透
2025-06-12 | R2506338-1 | 8079 | 6.3 | 1702 | 5590 |  | 合格 | 6.4 | 6.4 | 80 | 80
2025-06-12 | Y2504807-3 | 1235 | 7 | 1592 | 620 |  | 合格 | 7.11 | 7.13 | 80 | 80
2025-06-12 | Y2506391-1 | 1070 | 13 | 1570 | 7240 |  | 合格 | 13.15
2025-06-12 | Y25051031-1 | 1060 | 12 | 1680 | 7030 |  | 合格 | 11.9
2025-06-12 | Y25051031-2 | 1060 | 12 | 1680 | 1960 |  | 合格 | 11.9
2025-06-12 | Y2506406-1 | 1070 | 13 | 1570 | 6760 |  | 合格 | 13.2
2025-06-12 | Y2506406-2 | 1070 | 13 | 1570 | 4950 |  | 合格 | 13.1
2025-06-12 | Y2506324-1 | 1060 | 13 | 1460 | 6510 |  | 合格 | 13.12
2025-06-12 | Y2506324-2 | 1060 | 13 | 1460 | 3880 |  | 合格 | 13.1
2025-06-12 | Y2506378 | 1070 | 13 | 1750 | 12600 |  | 合格 | 13.1 |  |  |  | 轻条纹下料未见
2025-06-12 | Y2506350 | 8079 | 5.3 | 1512 | 2200 |  | 合格 | 5.32 | 5.37 | 500 | 500 |  |  | 余料 11#分切
2025-06-12 | Y2506301 | 8079 | 6.3 | 1162 | 8780 |  | 合格 | 6.1 | 6.16 | 300 | 400
2025-06-12 | Y2506302-1 | 8079 | 6.3 | 1162 | 2180 |  | 合格 | 6.1 | 6.1 | 200 | 230
2025-06-12 | Y2505916-2 | 8079 | 5.3 | 1542 | 2623 |  | 合格 | 5.35 | 5.37 | 1000 | 1000
2025-06-12 | Y2506350-2 | 8079 | 7 | 1509 | 1460 |  | 合格
2025-06-12 | Y2505953-2 | 8079 | 7 | 1439 | 340 |  | 合格 | 7.06 | 7 | 80 | 80 | 主卷号
2025-06-12 | Y2505984-22 | 8079 | 7 | 1269 | 330
2025-06-12 | Y2505969-2 | 8079 | 7 | 1269 | 500
2025-06-12 | Y2504714-3 | 8079 | 7 | 1249 | 1110
2025-06-12 | Y2505786 | 8079 | 7 | 1249 | 1080
2025-06-12 | Y2504714-1 | 8079 | 7 | 1249 | 830
2025-06-12 | Y2505820-4 | 8079 | 7 | 1249 | 350 |  | 合格 | 7.11 | 7.06 | 80 | 60 | 主卷号
2025-06-10 | Y2506381 | 1070 | 13 | 1570 | 11330 |  | 合格 | 12.9
2025-06-13 | Y2506447 | 1060 | 15 | 1000 | 7310 |  | 合格 | 15.1
2025-06-13 | Y2506439 | 1070 | 13 | 1360 | 10060 |  | 不合格 | 13.1 |  |  |  | 辊印 C512 L:1060 S0.1 印过未透
2025-06-13 | Y2506440-2 | 1070 | 13 | 1360 | 1200 |  | 合格 | 13
2025-06-13 | Y2506441 | 1070 | 13 | 1360 | 6736 |  | 合格 | 12.95
2025-06-13 | Y2506377 | 1060 | 15 | 1000 | 7160 |  | 合格 | 15
2025-06-13 | Y2506446-2 | 1060 | 15 | 1000 | 3330 |  | 合格 | 15.1
2025-06-13 | Y2506424-2 | 1070 | 12 | 1750 | 10220 |  | 合格 | 11.9
2025-06-13 | Y2506302-2 | 8079 | 6.3 | 1162 | 470 |  | 合格 | 6.12 | 6.13 | 200 | 300
2025-06-13 | Y2506351 | 8079 | 7 | 1442 | 307 |  | 合格 | 7 | 7.05 | 80 | 80
2025-06-13 | Y2506352-1 | 8079 | 7 | 1442 | 7150 |  | 合格 | 7.11 | 7.05 | 50 | 50 | Q67S0.1小白点 L1050
2025-06-13 | Y2506352-2 | 8079 | 7 | 1442 | 3800 |  | 合格 | 7.16 | 7.12 | 50 | 60
2025-06-13 | R2502545-1 | 8079 | 7 | 1550 | 1560 |  | 合格 | 7.02 | 7.11 | 80 | 80
2025-06-13 | Y2505369-3 | 8079 | 6.1 | 1249 | 2110 |  | 合格 | 6.12 | 6.2 | 300 | 300 | C72 S0.1 L:1010
2025-06-13 | Y2505691 | 8079 | 6.1 | 1252 | 6510 |  | 合格 | 6.08 | 6.1 | 300 | 400 | 红线处闪筋
2025-06-13 | R2506338-2 | 8079 | 6.3 | 1702 | 2400 |  | 不合格 | 6.4 | 6.4 | 80 | 80 |  | 上Q25MM色差 磨床未备注
2025-06-14 | Y2506407-1 | 1070 | 13 | 1570 | 6280 |  | 合格 | 13.1
2025-06-14 | Y2506446-1 | 1060 | 15 | 1000 | 4040 |  | 合格 | 15.1
2025-06-14 | Y2506442 | 1235D-1 | 10 | 1210 | 2674 |  | 合格 | 10.03
2025-06-14 | Y2506443-1 | 1235D-1 | 10 | 1210 | 5450 |  | 不合格 | 10 |  |  |  | Q532 辊印 印过未透 S0.2
2025-06-14 | Y2506393-2 | 1070 | 13 | 1570 | 6500 |  | 合格 | 13
2025-06-14 | Y2505828-2 | 1070 | 13 | 1570 | 2380 |  | 不合格 | 13 |  |  |  | Q280 辊印未透 印过2.0 Q184mm 115 277 S0.2
2025-06-14 | Y2506399-2 | 1060 | 12 | 1740 | 6280 |  |  | 12.05
2025-06-14 | Y2506425 | 1070 | 12 | 1720 | 12410 |  | 不合格 | 12.1 |  |  |  | 来料辊印 S0.5 Q117
2025-06-14 | Y2506506-2 | 1060 | 12 | 1750 | 4930 |  | 合格 | 12.1
2025-06-14 | Y2506345 | 8079 | 5.3 | 1512 | 11510 |  | 合格 | 5.31 | 5.37 | 300 | 400
2025-06-14 | Y2506344-2 | 8079 | 5.3 | 1512 | 3550 |  | 合格 | 5.35 | 5.35 | 200 | 200
2025-06-14 | Y2506328-1 | 8079 | 5.3 | 1512 | 5626 |  | 合格 | 5.35 | 5.35 | 1000 | 1000
2025-06-14 | Y2506329-1 | 8079 | 5.3 | 1512 | 1150 |  | 合格 | 5.4 | 5.42 | 300 | 500
2025-06-14 | Y25051008 | 8079 | 6.35 | 1702 | 12900 |  | 不合格 | 6.15 | 6.24 | 300 | 200 | 来料 C720 730 多个辊印
2025-06-15 | Y2506443-2 | 1235D-1 | 10 | 1210 | 3630 |  | 合格 | 10.05
2025-06-15 | Y2506496 | 1070 | 13 | 1570 | 11450 |  | 合格 | 12.9
2025-06-15 | Y2506506-1 | 1060 | 12 | 1750 | 1900 |  | 合格 | 11.9
2025-06-15 | Y2506391-2 | 1070 | 13 | 1570 | 4250 |  | 合格 | 13.1
2025-06-15 | Y2506448 | 1060 | 15 | 1000 | 7300 |  | 合格 | 15.1
2025-06-15 | Y2506356 | 8079 | 5.3 | 1252 | 4690 |  | 不合格 | 5.2 | 5.23 | 700 | 800 | 上C405 S0.3
2025-06-15 | Y2506355 | 8079 | 5.3 | 1252 | 9230 |  | 合格 | 5.37 | 5.33 | 300 | 300
2025-06-15 | Y2506304 | 8079 | 6.3 | 1162 | 2250 |  | 合格 | 6.12 | 6.03 | 600 | 600
2025-06-15 | R2506338-22 | 8079 | 6.3 | 1702 | 2950 |  | 合格 | 6.32 | 6.32 | 80 | 80
2025-06-15 | R2506339 | 8079 | 6.3 | 1702 | 5800 |  | 合格 | 6.27 | 6.28 | 300 | 400 | 上C626辊印未印过 S0.1
2025-06-15 | R2505832 | 8079 | 6.3 | 1682 | 5360 |  | 不合格 | 6.35 | 6.37 | 200 | 200 | C247 L:1660 辊印透
2025-06-15 | Y2506344-1 | 8079 | 5.3 | 1512 | 920 |  | 合格 | 5.37 | 5.41 | 200 | 200 | 红线以下7 |  | 剩余为7 6/13
2025-06-15 | Y2505801-2 | 8079 | 5.3 | 1252 | 240 |  | 不合格 | 5.4 | 5.4 | 1000 | 900 | Q40MM S0.3 上表面黑色辊印 C15MM S0.2 上表面黑色辊印
2025-06-15 | Y2506354-1 | 8079 | 5.5 | 1272 | 270 |  | 合格 | 5.61 | 5.64 | 800 | 800
2025-06-15 | H2505961 | 8079 | 6 | 1092 | 890 |  | 合格 | 5.73 | 5.79 | 600 | 600 |  |  | 米数不足
2025-06-16 | Y2506346 | 8079 | 5.3 | 1252 | 8980 |  | 合格 | 5.31 | 5.15 | 1000 | 500
2025-06-16 | Y2506354-3 | 8079 | 5.5 | 1272 | 2200 |  | 合格 | 5.55 | 5.5 | 100 | 100
2025-06-16 | Y2505523-4 | 8079 | 7 | 1248 | 990 | [6 empty] | 下 | 无订单
2025-06-16 | Y2505523-4 | 8079 | 5.5 | 1248 | 1850 |  | 合格 | 5.66 | 5.6 | 1500 | 1500 | 上 | 无订单
2025-06-16 | Y2505801-1 | 8079 | 5.3 | 1252 | 800 |  | 不合格 | 5.4 | 5.3 | 1200 | 1000 | Q40MM S0.3 上表面黑色辊印 C15MM S0.2 上表面黑色辊印 |  | 不足一车退
2025-06-16 | Y2506517 | 1070 | 12 | 1470 | 10800 |  | 合格 | 12
2025-06-16 | Y2303403-3 | 1060 | 20 | 1480 | 5500
2025-06-16 | Y2506407-2 | 1070 | 13 | 1570 | 5160 |  | 合格 | 12.9
2025-06-16 | Y2506408 | 1070 | 13 | 1570 | 704 |  | 合格 | 13.1
2025-06-16 | Y2506449 | 1060 | 15 | 1000 | 7280 |  | 合格 | 15.2
2025-06-16 | Y2506475 | 1060 | 15 | 1000 | 4640 |  | 合格 | 15
2025-06-16 | Y2506495 | 1070 | 13 | 1570 | 11580 |  | 合格 | 13.1
2025-06-16 | Y2506497 | 1070 | 13 | 1570 | 11450 |  | 合格 | 12.9
2025-06-16 | Y2506504 | 1100 | 13 | 1750 | 6577 |  | 合格 | 13
2025-06-16 | Y25051013 | 8079 | 5.3 | 1252 | 750 |  | 合格 | 5.42 | 5.44 | 500 | 500 | 底部7μ退 |  | 不足一车 14#后 6/13
2025-06-16 | Y2506357 | 8079 | 5.3 | 1252 | 7360 |  | 合格 | 5.37 | 5.35 | 300 | 300 | 红线下改轧7
2025-06-17 | Y2505729 | 1070 | 13 | 1360 | 2363 |  | 合格 | 13.1 | [5 empty] | 油斑不合格退 9#后 5/29 | 横折退 07E 6/15 | 横折退 9#分切 6/16
2025-06-17 | Y2506450 | 1060 | 15 | 1000 | 7260 |  | 合格 | 15.1
2025-06-17 | Y2506471-1 | 1060 | 15 | 1000 | 3370 |  | 合格 | 15
2025-06-17 | Y2506476 | 1060 | 15 | 1000 | 4870 |  | 合格 | 15.1
2025-06-17 | Y2506523 | 1060 | 12 | 1140 | 3066 |  | 合格 | 12.1
2025-06-17 | Y2506505 | 1100 | 13 | 1750 | 1070 |  | 合格 | 13.1 |  |  |  | Q578 上表面黑色辊印
2025-06-17 | Y2506515 | 1070 | 13 | 1570 | 9680 |  | 合格 | 12.7-13
2025-06-17 | Y2506358 | 8079 | 5.3 | 1252 | 4200 |  | 合格 | 5.35 | 5.35 | 1000 | 1000
2025-06-17 | Y2506464 | 8079 | 5.3 | 1252 | 9200 |  |  | 5.37 | 5.36 | 800 | 700 | 红线下改轧7
2025-06-17 | Y2506347 | 8079 | 5.3 | 1252 | 4950 |  | 合格 | 5.43 | 5.38 | 500 | 500 | 第一条红线开缝印超厚 第二条红线闪皱
2025-06-17 | Y2505536-1 | 8079 | 6 | 1512 | 4170 |  | 合格 | 5.73 | 5.79 | 150 | 110 |  |  | 来料松卷，内部闪筋 11D 5/31
2025-06-18 | Y2506477 | 1060 | 15 | 1000 | 0 |  | 合格 | 15.1
2025-06-18 | Y2506519 | 1070 | 13 | 1360 | 0 |  | 不合格 | 13.1 |  |  |  | Q402 辊印 上表未透未印过 S0.2
2025-06-18 | Y2506516-1 | 1070 | 13 | 1570 | 5080 |  | 合格 | 13
2025-06-18 | Y2506530 | 1070 | 13 | 1570 | 0 |  | 合格 | 13.05
2025-06-18 | Y2506556 | 1070 | 13 | 1570 | 0 |  | 合格 | 13.01
2025-06-18 | Y2506518 | 1070 | 13 | 1360 | 0 |  | 合格 | 13
2025-06-18 | Y2506520 | 1070 | 13 | 1360 | 0 |  | 合格 | 12.9
2025-06-18 | Y2506522 | 1070 | 15 | 1360 | 0 |  | 合格 | 15.06
2025-06-18 | Y2506565 | 1070 | 15 | 1360 | 0 |  | 不合格 | 14.91 |  |  |  | Q550MM 来料辊印 S0.1
2025-06-18 | Y2506465-2 | 8079 | 5.3 | 1252 | 0 |  | 不合格 | 5.32 | 5.37 | 1000 | 1000 | C410MM 来料辊印透 S0.2 L:5米
2025-06-18 | Y2506329-2 | 8079 | 5.3 | 1512 | 0 |  | 合格 | 5.41 | 5.43 | 800 | 600 |  |  | 不足一车 17E 6/15
2025-06-18 | Y25051009-1 | 8079 | 6.35 | 1702 | 0 |  | 不合格 | 6.42 | 6.5 | 300 | 300 | Q407 S0.05 T
2025-06-18 | Y25051009-2 | 8079 | 6.35 | 1702 | 0 |  | 合格 | 6.41 | 6.38 | 400 | 300 | 断头下 Q500辊印印过 S0.2 断头上 Q668 辊印印过 S0.1
2025-06-18 | Y2506432 | 8079 | 5.3 | 1252 | 0 |  | 合格 | 5.41 | 5.45 | 700 | 800 | 上C160 辊印 印过 S0.1 L:1020
2025-06-18 | Y2505984-2 | 8079 | 5.5 | 1272 | 0 |  | 不合格 | 5.51 | 5.53 | 600 | 500 | Q542 来料辊印 S0.3 L:2901 C542来料辊印 S0.3 |  | 夹杂裂边 18E 6/9
2025-06-18 | Y2505800-1 | 8079 | 5.3 | 1252 | 0 |  | 合格 | 5.3 | 5.33 | 1000 | 1500 | Q605 S0.1 L:1052 |  | 多处直棱重退
2025-06-18 | Y2503674-2 | 1070 | 10 | 1570 | 2590 |  | 合格 | 10.1 |  |  |  | C200-590 来料白条重 |  | 整幅横折退6北 3/21
2025-06-18 | Y2503674-1 | 1070 | 10 | 1570 | 2580 |  | 合格 | 10.2 |  |  |  | C200-590 来料白条重 |  | 整幅横折退V4 3/21
2025-06-19 | Y2506524-1 | 1060 | 12 | 1130 | 1260 |  | 合格 | 12.1
2025-06-19 | Y2506577 | 1100 | 13 | 1440 | 8425 |  | 合格 | 13
2025-06-19 | Y2506578 | 1100 | 13 | 1440 | 10700 |  | 合格 | 12.8
2025-06-19 | Y2506570 | 1060 | 13 | 1130 | 6015 |  | 合格 | 13
2025-06-19 | Y2506445 | 1235D-1 | 10 | 1210 | 7070 |  | 合格 | 10.03
2025-06-19 | Y2506521 | 1070 | 15 | 1360 | 4050 |  | 合格 | 14.9
2025-06-19 | Y2506564 | 1070 | 15 | 1360 | 9780 |  | 不合格 | 14.98 |  |  |  | 上Q550MM S0.1 L:1738
2025-06-19 | Y2505692 | 8079 | 6.1 | 1252 | 2030 |  | 合格 | 6.1 | 6.12 | 300 | 400 | 低碳料 |  | 针孔超 07H 6/13
2025-06-19 | Y2506537-1 | 1060 | 15 | 1000 | 2700 |  | 不合格 | 15 |  |  |  | 来料黑油泥
2025-06-19 | Y2505523-2 | 8079 | 5.3 | 1249 | 2190 |  | 不合格 | 5.32 | 5.41 | 4000 | 4000 | 针孔超 | 针孔太多，待评审
2025-06-19 | Y2504716 | 8079 | 5.5 | 1254 | 2320 | [8 empty] | 来料夹杂断带多次 14#后 6/8
2025-06-19 | Y2506328-2 | 8079 | 5.3 | 1512 | 2320 |  | 合格 | 5.41 | 5.32 | 800 | 800 |  |  | 多次孔洞夹杂断带 06G 6/14
2025-06-20 | Y2505964-1 | 1070 | 13 | 1570 | 2000 |  | 不合格 | 13.05 |  |  |  | Q侧边部带油
2025-06-20 | Y2506370-3 | 1070 | 13 | 1570 | 1570 |  | 合格 | 13.15
2025-06-20 | Y2506561 | 1100 | 13 | 1440 | 10470 |  | 合格 | 13
2025-06-20 | Y2506516-2 | 1070 | 13 | 1570 | 2820 |  | 合格 | 13.1
2025-06-20 | Y2506571 | 1060 | 13 | 1130 | 3463 |  | 合格 | 13
2025-06-20 | Y2506572 | 1060 | 13 | 1130 | 1496 |  | 合格 | 13
2025-06-20 | Y2506563-1 | 1100 | 13 | 1440 | 5830 |  | 合格 | 13.1
2025-06-20 | Y2506563-2 | 1100 | 13 | 1440 | 4570 |  | 不合格 |  |  |  |  | C260 Q50 辊印印过 S0.2
2025-06-20 | Y2506436 | 8079 | 5.3 | 1202 | 2900 |  | 合格 | 5.32 | 5.4 | 600 | 700 |  |  | 针孔超退 6/19
2025-06-20 | Y2506437-12 | 8079 | 5.3 | 1202 | 6080 |  | 合格 | 5.3 | 5.4 | 900 | 1000
2025-06-20 | Y2506433-1 | 8079 | 5.3 | 1252 | 1000 |  | 合格 | 5.33 | 5.41 | 800 | 700 | 上C160 辊印 印过 S0.1 L:1020
2025-06-20 | Y2506544 | 8079 | 7 | 1332 | 2910 |  | 合格 | 7.08 | 7.1 | 80 | 80 | 上Q237MM 来料黑色辊印 S0.2 未印过
2025-06-20 | Y2506325-2 | 1100 | 13 | 1440 | 4550 |  | 合格 | 13.1
2025-06-21 | Y2506647-11 | 1235D-1 | 10 | 1210 | 1650 |  | 合格 | 10
2025-06-21 | Y2506420 | 8079 | 6.3 | 1252 | 9160 |  | 合格 | 6.15 | 6.1 | 400 | 400
2025-06-21 | Y2506514-1 | 8079 | 5.3 | 1252 | 4580 |  | 不合格 | 5.4 | 5.43 | 500 | 500 | Q120 辊斑 S0.2
2025-06-21 | Y2506604 | 1060 | 13 | 1130 | 8230 |  | 合格 | 13.1
2025-06-21 | Y2506560-1 | 1060 | 12 | 1130 | 4780 |  | 合格 | 11.9
2025-06-21 | Y2506560-2 | 1060 | 12 | 1130 | 3120 |  | 合格 | 11.95
2025-06-21 | Y2506603-1 | 1060 | 13 | 1130 | 5660 |  | 合格 | 13.06
2025-06-21 | Y2506645 | 1070 | 13 | 1570 | 7150 |  | 合格 | 13
2025-06-21 | Y2506395 | 1100 | 13 | 1280 | 9380 |  | 合格 | 12.95
2025-06-21 | Y2506562 | 1100 | 13 | 1440 | 3820 |  | 不合格 | 13.1 |  |  |  | Q250 直棱 C200-300 直棱
2025-06-21 | Y2506623 | 1060 | 13 | 1135 | 2622 |  | 合格 | 13.1 |  |  |  | Q230 来料辊印 S0.1 L:1570
2025-06-21 | Y2506650 | 1060 | 13 | 1135 | 1040 |  | 合格 | 13 |  |  |  | Q230 来料辊印 S0.1 L:1570
2025-06-21 | Y2506433-2 | 8079 | 5.3 | 1252 | 460 |  | 合格 | 5.34 | 5.31 | 800 | 800
2025-06-21 | Y2506433-3 | 8079 | 5.3 | 1252 | 3910 |  | 合格 | 5.35 | 5.35 | 800 | 800
2025-06-22 | Y2506603-2 | 1060 | 13 | 1130 | 1467 |  | 合格 | 13.1
2025-06-22 | Y2506559 | 1060 | 12 | 1130 | 1110 |  | 不合格 | 11.95 |  |  |  | C605 下表面亮线
2025-06-22 | Y25051001 | 1070 | 15 | 1360 | 7153 |  | 合格 | 15.02 | [5 empty] | 针孔超 V2 6/6 | 来料横折 D10 6/9
2025-06-22 | Y2506309 | 1070 | 15 | 1360 | 7400 |  | 合格 | 15.02 | [5 empty] | E级针孔超 退6北 6/7 | 来料横折 K5 6/9
2025-06-22 | Y2506393-3 | 1070 | 13 | 1570 | 1030 |  | 合格 | 13
2025-06-22 | Y2506651 | 1060 | 13 | 1135 | 4800 |  | 合格 | 13.1
2025-06-22 | Y2505639-1 | 1100 | 13 | 1595 | 1400 |  | 不合格 | 13.15 |  |  |  | C600 L:990 S0.1 Q740 L:990 S0.3
2025-06-22 | Y2506592 | 1100 | 12 | 1440 | 10740 |  | 不合格 | 12.15 |  |  |  | Q520 来料辊印 S0.2
2025-06-22 | Y2506593-1 | 1100 | 12 | 1440 | 2590 |  | 不合格 | 12.1 |  |  |  | Q520 来料辊印 S0.2
2025-06-22 | Y2506616-1 | 1100 | 12.3 | 1595 | 1520 |  | 合格 | 12.35
2025-06-22 | Y2506616-2 | 1100 | 12.3 | 1595 | 9120 |  | 合格 | 12.3
2025-06-22 | Y2505801-3 | 8079 | 5.3 | 1252 | 810 |  |  | 5.32 | 5.35 | 1000 | 1000 | 红线下改轧7
2025-06-22 | Y2506513 | 8079 | 5.3 | 1249 | 6320 |  | 合格 | 5.35 | 5.3 | 800 | 800
2025-06-22 | Y2506547-1 | 8079 | 7 | 1312 | 800 |  | 不合格 | 7.1 | 7.2 | 80 | 80 | Q155MM 辊印 S0.2 L:1030MM
2025-06-22 | Y2506547-2 | 8079 | 7 | 1312 | 3950 |  | 合格 | 7.02 | 7.03 | 20 | 50
2025-06-22 | Y2506421-1 | 8079 | 6.3 | 1252 | 2480 |  | 合格 | 6.12 | 6.21 | 300 | 200
2025-06-22 | Y2506465-1 | 8079 | 5.3 | 1252 | 1500 |  |  | 5.27 | 5.4 | 300 | 300 | 红线下改轧7
2025-06-22 | Y2506358-2 | 8079 | 5.3 | 1252 | 1500 |  | 不合格 | 5.3 | 5.4 | 800 | 800 | C410MM 来料辊印透 S0.3 L:5米
2025-06-22 | H2506596 | 8079 | 6.5 | 1092 | 7690 |  | 合格 | 6.6 | 6.5 | 200 | 200
2025-06-23 | Y2501784-2 | 1100 | 12 | 1570 | 1150 |  | 不合格 | 12 | 卷号不对待核实 |  |  | Q502 辊印未印透S0.2
2025-06-23 | Y2506593-21 | 1100 | 12 | 1440 | 1281 |  | 不合格 | 12 |  |  |  | 中间直棱
2025-06-23 | Y2506594 | 1100 | 12 | 1440 | 4378 |  | 合格 | 12
2025-06-23 | Y2506652 | 1060 | 13 | 1135 | 8170 |  | 合格 | 13.1
2025-06-23 | Y2506653-1 | 1060 | 13 | 1135 | 5080 |  | 合格 | 13.1
2025-06-23 | Y2506653-2 | 1060 | 13 | 1135 | 3060 |  | 合格 | 13.1
2025-06-23 | Y2506678 | 1060 | 13 | 1140 | 6200 |  | 合格 | 12.9
2025-06-23 | Y2506601-3 | 1060 | 12 | 1690 | 8530 |  | 合格 | 11.9
2025-06-23 | H2506598 | 8079 | 6.5 | 1092 | 4190 |  |  | 6.4 | 6.37 | 200 | 200
2025-06-23 | H2506597 | 8079 | 6.5 | 1092 | 7670 |  | 合格 | 6.44 | 6.45 | 300 | 400
2025-06-23 | Y2506421-2 | 8079 | 6.3 | 1252 | 4400 |  | 合格 | 6.17 | 6.2 | 400 | 800
2025-06-23 | Y2506547-3 | 8079 | 7 | 1312 | 2370 |  | 不合格 | 7.08 | 7.1 | 300 | 80 | 上张C0-40CM 范围内密集针孔超
2025-06-23 | Y2506548-1 | 8079 | 7 | 1312 | 6650 |  | 合格 | 7.1 | 7 | 80 | 70
2025-06-23 | Y2506548-2 | 8079 | 7 | 1312 | 2850 |  | 合格 | 7 | 7.1 | 50 | 60
2025-06-23 | Y2505785-3 | 8079 | 7 | 1251 | 750 |  | 合格 | 7.05 | 7.05 | 50 | 30
2025-06-23 | Y2505369-5 | 8079 | 7 | 1249 | 770 |  | 合格 | 7.05 | 7.05 | 50 | 50
2025-06-23 | Y2506437-1 | 8079 | 7 | 1199 | 1500 |  | 合格 | 7.05 | 7.05 | 30 | 20
2025-06-23 | H2505960-2 | 8079 | 7 | 1089 | 330 |  | 合格 | 7 | 7 | 20 | 50
2025-06-23 | Y2506494-1 | 8079 | 6 | 1542 | 430 |  | 不合格 | 5.8 | 5.82 | 300 | 300 | 带油重松卷
2025-06-24 | Y2506708-2 | 1060 | 13 | 1130 | 7420 |  | 合格 | 13.1
2025-06-24 | Y2506654 | 1060 | 12 | 1000 | 1200 |  | 合格 | 12.1
2025-06-24 | Y2506709-1 | 1060 | 12 | 1000 | 2550 |  | 合格 | 12.1
2025-06-24 | Y2506602 | 1060 | 12 | 1690 | 1032
2025-06-24 | Y2506659-1 | 1060 | 12 | 1690 | 3380 |  | 合格 | 11.9
2025-06-24 | Y2506715-1 | 1100 | 13 | 1750 | 7700 |  | 合格 | 13.01
2025-06-24 | Y2506660 | 1100 | 12 | 1660 | 12300 |  | 合格 | 12
2025-06-24 | Y2506661-1 | 1100 | 12 | 1660 | 8080
2025-06-24 | Y2506661-2 | 1100 | 12 | 1660 | 3850
2025-06-24 | Y2506438 | 8079 | 5.3 | 1202 | 630 |  | 合格 | 5.35 | 5.35 | 1500 | 2000 | 划线下改轧7μ14000 |  | 红线下为7 6/21
2025-06-24 | Y2506590-1 | 8079 | 7 | 1252 | 1200 |  | 不合格 | 6.99 | 7.07 | 40 | 20 | C457 S0.9 C468 S0.2 未透
2025-06-24 | Y2506609 | 8079 | 5.3 | 1542 | 5700 |  | 合格 | 5.4 | 5.4 | 1500 | 1500
2025-06-24 | Y2506514-2 | 8079 | 5.3 | 1252 | 4550 |  | 合格 | 5.35 | 5.38 | 500 | 500
2025-06-24 | Y2506494-2 | 8079 | 6 | 1542 | 3820 |  | 合格 | 5.79 | 5.81 | 300 | 300
2025-06-24 | Y2506494-3 | 8079 | 6 | 1542 | 5100 |  | 合格 | 5.9 | 5.9 | 100 | 100
2025-06-24 | Y2505988 | 8079 | 8 | 1202 | 8820 |  | 合格 | 7.95 | 8.05 | 10 | 20
2025-06-25 | Y2506370-1 | 1070 | 13 | 1570 | 4500 |  | 合格 | 13.1
2025-06-25 | Y2506593-22 | 1100 | 12 | 1440 | 5510 |  | 合格 | 12.1
2025-06-25 | Y2506659-2 | 1060 | 12 | 1690 | 4690 |  | 合格 | 12.01
2025-06-25 | Y2506655 | 1060 | 12 | 1000 | 1710 |  | 合格 | 12 | [5 empty] | 油斑重 退 6/23
2025-06-25 | Y2506679 | 1060 | 12 | 1000 | 1020 |  | 合格 | 12 | [5 empty] | 油斑重 退 6/23
2025-06-25 | Y2506729 | 1060 | 13 | 1690 | 12350 |  | 不合格 | 13.1 |  |  |  | 来料辊印C779MM S0.2印过 L1700MM中
2025-06-25 | Y2506730-1 | 1060 | 13 | 1690 | 2110
2025-06-25 | Y2506730-2 | 1060 | 13 | 1690 | 10170
2025-06-25 | Y2506712 | 1060 | 12 | 1000 | 2445 |  | 合格 | 12.1 | [5 empty] | D级针孔超退 V3 6/24
2025-06-25 | Y2506467-1 | 8079 | 5.5 | 1254 | 3760 |  | 合格 | 5.55 | 5.5 | 1300 | 1200
2025-06-25 | Y2506626-1 | 8079 | 5.5 | 1272 | 1830 |  | 合格 | 5.5 | 5.6 | 600 | 600
2025-06-25 | Y2506626-2 | 8079 | 5.5 | 1272 | 3050 |  | 合格 | 5.6 | 5.6 | 600 | 600
2025-06-25 | Y2506626-22 | 8079 | 5.5 | 1272 | 3610 |  | 合格 | 5.5 | 5.6 | 600 | 600
2025-06-25 | Y2506553 | 8079 | 12 | 1164 | 8470 |  | 合格 | 11.9 | 12 | 10 | 10
2025-06-25 | Y2506554 | 8079 | 12 | 1164 | 8510 |  | 合格 | 11.9 | 12.1 | 10 | 10
2025-06-25 | Y2506640 | 8079 | 7 | 1312 | 5710 |  | 合格 | 7.1 | 7 | 50 | 50
2025-06-25 | Y2506641 | 8079 | 7 | 1312 | 9650 |  | 合格 | 7.12 | 7.18 | 80 | 80 | 料面竖纹
2025-06-25 | Y2506642-1 | 8079 | 7 | 1312 | 1700 |  |  | 7.11 | 7.13 | 80 | 80 | 料面竖纹
2025-06-25 | Y2506642-2 | 8079 | 7 | 1312 | 7270 |  | 合格 | 7.07 | 7 | 50 | 50
2025-06-26 | Y2506524-2 | 1060 | 12 | 1130 | 680 |  | 合格 | 12.15
2025-06-26 | Y2506634-2 | 1060 | 12 | 1000 | 810 |  | 合格 | 12 | [5 empty] | D/E级级针孔超 5#分切后座
2025-06-26 | Y2506665 | 1060 | 12 | 930 | 6730 |  | 合格 | 11.9
2025-06-26 | Y2506707 | 1060 | 13 | 1155 | 8180 |  | 合格 | 12.9
2025-06-26 | Y2506624-2 | 1060 | 13 | 1135 | 6350 |  | 合格 | 12.9
2025-06-26 | Y2506468-2 | 8079 | 5.5 | 1254 | 3128 |  | 合格 | 5.67 | 5.54 | 800 | 600
2025-06-26 | Y2506625-1 | 8079 | 5.5 | 1272 | 3500 |  | 合格 | 5.55 | 5.49 | 800 | 800
2025-06-26 | Y2506625-2 | 8079 | 5.5 | 1272 | 6090 |  | 合格 | 5.57 | 5.7 | 1000 | 800
2025-06-26 | H2506656 | 8079 | 7 | 1092 | 4600 |  | 合格 | 6.94 | 7.03 | 40 | 30
2025-06-26 | Y2506500 | 1060 | 12 | 1140 | 4224 |  | 不合格 | 12 |  |  |  | C168 L:1620 S0.1 来料辊印 |  | 对标针检退e3 6/18 | 来料横折退c5 6/18
2025-06-26 | Y2506743-1 | 1060 | 13 | 1690 | 5160 |  | 合格 | 13.01 |  |  |  | 上Q485,上C518,轻条纹
2025-06-26 | Y2506743-2 | 1060 | 13 | 1690 | 6780 |  | 合格 | 13.03 |  |  |  | 上Q485,上C518,轻条纹
2025-06-27 | Y2506708-1 | 1060 | 13 | 1130 | 760 |  | 合格 | 13.15
2025-06-27 | Y2506718 | 1060 | 13 | 1135 | 1650 |  | 合格 | 12.9
2025-06-27 | Y25051000 | 1070 | 15 | 1360 | 5708 |  | 合格 | 14.97 |  |  |  | 正常分（可调二车间，RCA跟踪） | 上C510MM 间断性轻白条 |  | D E级针孔超 V1 6/6 | 来料横折 D07 6/9
2025-06-27 | Y2506551 | 8079 | 5.5 | 1254 | 9240 |  | 合格 | 5.51 | 5.62 | 300 | 500
2025-06-27 | Y2506550-1 | 8079 | 5.5 | 1254 | 2480 |  | 合格 | 5.46 | 5.61 | 500 | 600
2025-06-27 | Y2506550-2 | 8079 | 5.5 | 1254 | 1460 |  | 合格 | 5.6 | 5.6 | 500 | 500
2025-06-27 | Y2506585-1 | 8079 | 5.3 | 1612 | 1230 |  | 合格 | 5.4 | 5.35 | 500 | 500
2025-06-27 | Y2506585-2 | 8079 | 5.3 | 1612 | 2870 |  | 合格 | 5.3 | 5.39 | 800 | 800
2025-06-27 | Y2506546 | 8079 | 7 | 1332 | 545 |  | 合格 | 7.1 | 7.1 | 50 | 50 |  |  | 不足一车退质检室门口 6/20
2025-06-27 | Y2506419 | 8079 | 6.3 | 1252 | 570 |  | 合格 | 6.1 | 6.13 | 300 | 300 |  |  | 不足一车退05G 6/20
2025-06-27 | Y2506609-3 | 8079 | 5.3 | 1542 | 1100 |  | 合格 | 5.3 | 5.4 | 500 | 500
2025-06-27 | Y2506437-2 | 8079 | 5.3 | 1202 | 600 |  | 不合格 | 5.32 | 5.35 | 800 | 800 | 压靠印
2025-06-27 | Y2506512 | 8079 | 6 | 1249 | 7600 |  | 合格 | 6.03 | 6.05 | 400 | 400
2025-06-28 | Y2506740 | 1060 | 13 | 1690 | 12460 |  | 合格 | 12.97
2025-06-28 | Y2506611 | 8079 | 5.5 | 1272 | 9390 |  | 合格 | 5.42 | 5.5 | 500 | 500
2025-06-28 | Y2506549 | 8079 | 5.5 | 1254 | 5450 |  | 合格 | 5.55 | 5.47 | 500 | 500
2025-06-28 | Y2506739 | 1100 | 12 | 1750 | 11810 |  | 合格 | 12.1
2025-06-28 | Y2502491 | 1070 | 12 | 1360 | 7790 |  | 合格 | 12 |  |  |  | 建议正常分，不要在5# |  |  | C D级针孔超 退O1 2/16
2025-06-28 | Y2505305 | 1100 | 13 | 1595 | 9070 |  |  | 13.03 |  |  |  | 建议正常分，不要在5# |  |  | E级针孔超 退S1 5/10
2025-06-28 | Y2506397 | 1060 | 12 | 1140 | 7665 |  | 合格 | 12.1 |  |  |  | 切930以下宽幅 |  |  | 来料直棱 V6 6/12
2025-06-28 | Y2506643 | 8079 | 7 | 1312 | 5004 |  | 合格 | 7.05 | 7.12 | 50 | 60 |  |  | 计划完成 23D 6/25
2025-06-28 | Y2506613 | 8079 | 6 | 1251 | 1200 |  | 合格 | 6.07 | 6.11 | 300 | 300 |  |  | 余料不足 13# 6/27
2025-06-28 | Y2506437-22 | 8079 | 5.3 | 1202 | 660 |  | 合格 | 5.4 | 5.45 | 800 | 800 |  |  | 中松打底困难 23D 6/27
2025-06-28 | Y2505866-2 | 8079 | 7 | 1442 | 574 |  | 合格 | 7.05 | 7.05 | 10 | 10 |  | 无订单 | 不足一车 9#南 6/27
2025-06-29 | Y2506487-2 | 1060 | 12 | 1000 | 0 | [8 empty] | E级针孔超 退L2
2025-06-29 | A2501326 | 1100 | 12 | 1660 | 0 |  | 合格 | 12 |  |  |  | 建议正常分，不要在5# |  |  | 针孔超 退S8 1/9
2025-06-29 | Y2505701-1 | 1060 | 13 | 1740 | 0 |  | 合格 | 12.9 |  |  |  | 建议正常分，不要在5# | C800-900条纹在线时显有手感 |  | C侧针孔密集 E D级针孔超 退U5 5/24
2025-06-29 | Y2506819-1 | 1100 | 13 | 1595 | 0 |  | 合格 | 12.93
2025-06-29 | Y2506819-2 | 1100 | 13 | 1595 | 0 |  | 合格 | 12.8
2025-06-29 | Y2506742 | 1060 | 13 | 1690 | 0 |  | 合格 | 13
2025-06-29 | Y2506741 | 1060 | 13 | 1690 | 0 |  | 合格 | 12.9
2025-06-29 | Y2506820 | 1100 | 13 | 1595 | 0 |  | 合格 | 13
2025-06-29 | Y2506821 | 1100 | 13 | 1500 | 0 |  | 合格 | 12.97
2025-06-29 | Y2506779 | 1060 | 13 | 1690 | 0 |  | 合格 | 13
2025-06-29 | Y2506576 | 1070 | 12 | 1470 | 0 |  | 合格 | 12.97
2025-06-29 | Y2506552-1 | 8079 | 5.5 | 1254 | 0 |  | 合格 | 5.5 | 5.45 | 500 | 500
2025-06-29 | Y2506552-2 | 8079 | 5.5 | 1254 | 0 |  | 合格 | 5.52 | 5.55 | 500 | 500
2025-06-29 | Y2506610 | 8079 | 5.5 | 1272 | 0 |  | 合格 | 5.61 | 5.66 | 500 | 800
2025-06-29 | Y2506703 | 8079 | 5.3 | 1032 | 0 |  | 合格 | 5.23 | 5.33 | 600 | 600
2025-06-29 | Y2506702 | 8079 | 5.3 | 1032 | 0 |  | 合格 | 5.35 | 5.37 | 500 | 500
2025-06-29 | Y2506704-1 | 8079 | 5.3 | 1032 | 0 |  | 合格 | 5.34 | 5.29 | 1000 | 1200
2025-06-29 | Y2506766 | 1100 | 15 | 1000 | 0 |  | 不合格 | 15 |  |  |  | 擦划伤重 Q侧边部150MM擦划伤 暂判不合格
2025-06-30 | Y2506715-2 | 1100 | 13 | 1750 | 0 |  | 合格 | 13.1
2025-06-30 | Y2506749 | 1060 | 13 | 930 | 0 |  | 合格 | 13.1
2025-06-30 | Y2506750-1 | 1060 | 13 | 930 | 0 |  | 合格 | 13 |  |  |  | 来料 C5-7擦划伤
2025-06-30 | Y2506841 | 1060 | 12 | 1000 | 0 | 一期 | 合格 | 12.03 |  |  |  | 上180.330 打磨亮线 轻暗道
2025-06-30 | Y2506828 | 1060 | 12 | 1000 | 0 | 一期 | 合格 | 12
2025-06-30 | Y2506697 | 8079 | 5.5 | 1254 | 0 |  | 合格 | 5.57 | 5.62 | 800 | 800
2025-06-30 | Y2506670-21 | 8079 | 6 | 1612 | 0 |  | 合格 | 6 | 5.92 | 400 | 500
2025-06-30 | Y2506670-22 | 8079 | 6 | 1612 | 0 |  | 合格 | 5 | 5.95 | 400 | 400
2025-06-30 | Y2506814-1 | 1100 | 15 | 1000 | 0 |  | 合格 | 15.15 |  |  |  | Q0-270MM C0-170MM 来料擦划伤 |  | 来料擦划伤 01H 6/27
2025-06-30 | Y2506814-2 | 1100 | 15 | 1000 | 0 |  | 合格 | 15.1 |  |  |  | Q0-270MM C0-170MM 来料擦划伤
2025-06-30 | Y2506862 | 1060 | 15 | 1000 | 0 |  | 合格 | 15.01
2025-06-30 | Y2506473-1 | 1060 | 15 | 1000 | 0 |  | 合格 | 15.13 |  |  |  | 来料中间划伤 油斑重 |  | 密集黑油点 氧化4#电专 6/17
2025-05-23 | Y2505701-2 | 1060 | 13 | 1740 | 4510 |  | 合格 | 13.1 |  |  |  | 建议正常分，不要在5# | 建议正常分，不要在5# |  |  | E D 级针孔超退 U4 5/24
2025-07-01 | Y2506890 | 1060 | 13 | 1260 | 0 |  | 合格 | 13.05
2025-07-01 | Y2506891 | 1060 | 13 | 1260 | 0 |  | 合格 | 13.1
2025-07-01 | H2506657-2 | 8079 | 7 | 1092 | 0 |  | 合格 | 7.06 | 7.05 | 50 | 50 |  | 无订单
2025-07-01 | Y2506698 | 8079 | 5.5 | 1254 | 0 |  | 合格 | 5.66 | 5.53 | 900 | 700
2025-07-01 | Y2506699 | 8079 | 5.5 | 1254 | 0 |  | 合格 | 5.57 | 5.6 | 600 | 500
2025-07-01 | Y2506693-1 | 8079 | 6 | 1592 | 0 |  | 合格 | 6.01 | 5.88 | 400 | 500 |  |  | 红线下为7 12H 6/28
2025-07-01 | Y2506693-2 | 8079 | 6 | 1592 | 0 |  | 合格 | 5.98 | 5.95 | 600 | 600 |  |  | 不足一车 6/28 04F
2025-07-01 | Y2505866-1 | 8079 | 6 | 1442 | 0 |  | 不合格 | 5.72 | 5.68 | 600 | 600 | C580 MM 接班辊印印过多个白色小辊印 S0.1 L:1025 | 无订单 | 不足一车 6/28
2025-07-01 | Y2506720-1 | 8079 | 5.5 | 1254 | 0 |  | 合格 | 5.47 | 5.5 | 500 | 500
2025-07-01 | Y2506865 | 1060 | 15 | 1000 | 0 |  | 合格 | 15.1
2025-07-01 | Y2506863 | 1060 | 15 | 1000 | 0 |  | 合格 | 15.15
2025-07-01 | Y2506864 | 1060 | 15 | 1000 | 0 |  | 合格 | 15.08
2025-07-01 | Y2506732 | 1060 | 13 | 1660 | 0 |  | 合格 | 12.97
2025-07-02 | Y2506722-2 | 8079 | 5.5 | 1254 | 5770 |  | 合格 | 5.47 | 5.5 | 300 | 300
2025-07-02 | Y2506927 | 1070 | 15 | 1450 | 9740 |  | 不合格 | 15 |  |  |  | Q303 下表面亮线
2025-07-02 | Y2506722-1 | 8079 | 5.5 | 1254 | 3500 |  | 合格 | 5.5 | 5.5 | 500 | 500
2025-07-02 | Y2506669-1 | 8079 | 6 | 1612 | 9010 |  | 不合格 | 6 | 6 | 50 | 50 | C700MM来料辊印 S0.5 辊印印过 L:2450 | 无订单处理
2025-07-02 | Y2506612-1 | 8079 | 5.5 | 1272 | 4360 |  | 合格 | 5.52 | 5.41 | 400 | 500
2025-07-02 | Y2506731-1 | 1060 | 13 | 1660 | 5282 |  | 合格 | 13.1
2025-07-02 | Y2506789-1 | 1060 | 13 | 930 | 3290 |  | 不合格 | 13 |  |  |  | Q175 L975 S0.1 印过 未透
2025-07-02 | Y2506808-1 | 1100 | 13 | 1595 | 8630 |  | 不合格 | 13.06 |  |  |  | C383,S0.1,L=950来料辊印
2025-07-02 | Y2506855-3 | 1100 | 13 | 1595 | 7330 |  | 合格 | 13.1
2025-07-02 | Y2506731-2 | 1060 | 13 | 1660 | 5690 |  | 合格 | 13.04
2025-07-02 | Y2506744 | 1060 | 13 | 1660 | 880 |  | 合格 | 13.1
2025-07-02 | Y2506816-1 | 1060 | 12 | 1750 | 8650 |  | 合格 | 12
2025-07-02 | Y2506816-2 | 1060 | 12 | 1750 | 4000 |  | 合格 | 12
2025-07-02 | Y2506896-1 | 1060 | 13 | 1750 | 8000 |  | 不合格 | 13 |  |  |  | Q290MM 直棱
2025-07-03 | Y2506473-2 | 1060 | 15 | 1000 | 2600 | 一期 | 合格 | 15.06 |  |  |  | 来料中间油班重出口可见
2025-07-03 | Y2506815 | 1100 | 15 | 1000 | 7430 |  | 合格 | 15.2
2025-07-03 | Y2506788 | 1060 | 13 | 930 | 6590 |  | 合格 | 13.1
2025-07-03 | Y2506860 | 1100 | 15 | 1000 | 9360
2025-07-03 | Y2506925 | 1070 | 15 | 1470 | 5797 |  | 不合格 | 15.1 |  |  |  | C365辊印印过未透 S0.2 L:1米
2025-07-03 | Y2506926 | 1070 | 15 | 1450 | 4707 |  | 不合格 | 15 |  |  |  | Q125辊印印过未透 S0.2 L:1米 C280 Q280棱印
2025-07-03 | Y2506857-2 | 1100 | 13 | 1595 | 6050 |  | 合格 | 13.1
2025-07-03 | Y2506889-2 | 1100 | 13 | 1595 | 8660 |  | 合格 | 13
2025-07-03 | Y2506856 | 1100 | 13 | 1595 | 650 |  | 合格 | 13.1
2025-07-03 | Y2506858 | 1100 | 13 | 1595 | 11700 |  | 合格 | 13
2025-07-03 | Y2506845 | 8079 | 6 | 1252 | 9130 |  | 合格 | 5.85 | 5.9 | 500 | 500 | 红线下按6.1μ轧制 约3200KG 红线上按负公差轧制
2025-07-03 | Y25051010 | 8079 | 5.3 | 1412 | 6100 |  | 合格 | 5.35 | 5.3 | 1200 | 1200
2025-07-03 | Y25051011-11 | 8079 | 5.3 | 1412 | 7790 |  | 合格 | 5.33 | 5.39 | 1400 | 1300 | C658MM下表面亮线
2025-07-03 | Y25051011-12 | 8079 | 7 | 1412 | 570 |  | 合格 | 7.03 | 6.98 | 80 | 80 | C658MM下表面亮线 尾部断带改轧7
2025-07-03 | Y2506721 | 8079 | 5.5 | 1254 | 561 |  | 合格 | 5.5 | 5.5 | 800 | 1000 |  |  | 11#机无法焊接 7/2
2025-07-03 | Y2506612-2 | 8079 | 5.5 | 1272 | 1000 |  | 合格 | 5.52 | 5.61 | 200 | 200
2025-07-04 | Y2506839 | 1100 | 13 | 1350 | 2905 |  | 合格 | 12.9
2025-07-04 | Y2506857-1 | 1100 | 13 | 1595 | 5730 |  | 不合格 | 13.1 |  |  |  | Q613 辊印透 S0.1
2025-07-04 | Y2506889-1 | 1100 | 13 | 1595 | 2900 |  | 合格 | 13.06
2025-07-04 | Y2506896-2 | 1060 | 13 | 1750 | 4660 |  | 合格 | 12.95
2025-07-04 | Y2506957-1 | 1100 | 13 | 1350 | 6250 |  | 合格 | 13.2
2025-07-04 | Y2506957-2 | 1100 | 13 | 1350 | 3940 |  | 合格 | 13.1
2025-07-04 | Y2506958-1 | 1100 | 13 | 1350 | 7160 |  | 合格 | 13.1
2025-07-04 | Y2506958-2 | 1100 | 13 | 1350 | 2870 |  | 合格 | 13.1
2025-07-04 | Y2506959 | 1100 | 13 | 1350 | 6962 |  | 合格 | 13
2025-07-04 | Y2506898 | 1100 | 12.3 | 1700 | 2254 |  | 不合格 | 12.2 |  |  |  | C410下亮线
2025-07-04 | Y2506817 | 1060 | 12 | 1750 | 11870 |  | 合格 | 12.1
2025-07-04 | Y2506897 | 1060 | 13 | 1750 | 3690 |  | 合格 | 12.94 | [5 empty] | 暂退
2025-07-04 | Y2410473/Y2501473 | 1100 | 12 | 1700 | 8700 |  | 合格 | 12.1 | [5 empty] | 切除横向密集，转精切 | 根据订单，确定是否可分 | 来料密集针孔退至19E 10月14
2025-07-04 | Y2506846 | 8079 | 6 | 1252 | 3528 |  | 合格 | 6.04 | 6.08 | 500 | 500 | 底部两顿多偏薄
2025-07-04 | Y2506908 | 8079 | 6 | 1252 | 9160 |  | 不合格 | 5.95 | 6.05 | 500 | 500 | C325接班辊印 S0.1 L:1010MM
2025-07-04 | Y2506772-2 | 8079 | 5.5 | 1272 | 4880 |  | 合格 | 5.5 | 5.52 | 500 | 500
2025-07-04 | Y2506773 | 8079 | 5.5 | 1272 | 9340 |  | 合格 | 5.62 | 5.59 | 900 | 800
2025-07-05 | Y2506972-1 | 1100 | 12.3 | 1700 | 4150 |  | 合格 | 12.28 |  |  |  | 1（未找到缺陷）来料厚差±3%
2025-07-05 | Y2506759-2 | 1100 | 13 | 1595 | 3740 |  | 合格 | 13
2025-07-05 | Y2506760 | 1100 | 13 | 1595 | 6660 |  | 合格 | 13.1
2025-07-05 | Y2506855-2 | 1100 | 13 | 1595 | 2890 |  | 合格 | 13.1
2025-07-05 | Y2506923-2 | 1100 | 13 | 1595 | 3440 |  | 合格 | 13.1
2025-07-05 | Y2506960-2 | 1060 | 15 | 1000 | 4590 |  | 合格 | 15.1
2025-07-05 | Y2506960-1 | 1060 | 15 | 1000 | 2660 |  | 合格 | 15.07
2025-07-05 | Y2506961 | 1060 | 15 | 1000 | 5310 |  | 合格 | 15.05
2025-07-05 | Y2506975-1 | 1060 | 15 | 1000 | 5790 |  | 合格 | 15.1
2025-07-05 | Y2506929 | 1060 | 15 | 1000 | 7400 |  | 合格 | 15.07
2025-07-05 | Y2506928 | 1060 | 15 | 1000 | 7340 |  | 合格 | 15.2
2025-07-05 | Y2506666 | 1060 | 12 | 930 | 5070 | [8 empty] | 擦划伤 多处气道 6.26
2025-07-05 | Y2506899 | 1100 | 12.3 | 1700 | 8182 |  | 合格 | 12.25
2025-07-05 | Y2506921 | 1060 | 13 | 1610 | 11700 |  | 不合格 | 13.1 |  |  |  | C380 Q325 轻直棱
2025-07-05 | Y2506922 | 1060 | 13 | 1610 | 11700 |  | 不合格 | 13 |  |  |  | 辊印 Q770 S0.1 印过未透
2025-07-05 | Y25061008 | 1060 | 13 | 1660 | 12130 |  | 合格 | 13.04
2025-07-05 | Y25061009 | 1060 | 13 | 1660 | 12170 |  | 合格 | 13.02
2025-07-05 | Y2506800-1 | 8079 | 5.3 | 1682 | 5150 |  | 不合格 | 5.35 | 5.38 | 1000 | 1400 | C23MM C620MM 来料辊印 印过 S0.3 L:2613MM
2025-07-05 | Y2505989 | 8079 | 8 | 1202 | 5790 |  | 合格 | 8.12 | 8.21 | 20 | 20 | 来料Q侧边部肋部 非常松 伴随两处闪筋
2025-07-05 | Y2506644 | 8079 | 8 | 1202 | 8750 |  | 合格 | 8.1 | 8.1 | 20 | 20
2025-07-06 | Y2507308-1 | 1070 | 13 | 1570 | 5680 |  | 合格 | 13.15
2025-07-06 | Y2507308-2 | 1070 | 13 | 1570 | 5630 |  | 合格 | 13.2
2025-07-06 | Y2507314 | 1060 | 15 | 1000 | 7080 |  | 合格 | 15.1
2025-07-06 | Y2506785-1 | 1060 | 12 | 1000 | 3760 |  | 合格 | 12.1 |  |  |  | 外围松卷 导出后再分
2025-07-06 | Y2506785-2 | 1060 | 12 | 1000 | 350 |  | 合格 | 12.1
2025-07-06 | Y2506786 | 1060 | 12 | 1000 | 3470 |  | 合格 | 12 | [5 empty] | 来料横折退12#鞍座 7/1
2025-07-06 | Y2506543 | 1060 | 12 | 1140 | 2269 |  | 合格 | 12.1 |  |  |  | 上C30以内轻擦划伤 |  | 横折退 05G 6/16 |  | 来料横折 05H 6/17
2025-07-06 | Y2506748 | 1060 | 13 | 930 | 6450 |  | 合格 | 13.1 |  |  |  | 外圈箭头已安排导出，合卷已导
2025-07-06 | Y2506789-2 | 1060 | 13 | 930 | 3250 |  | 合格 | 13.1
2025-07-06 | Y2506882 | 1100 | 13 | 1330 | 1550 |  | 合格 | 12.9
2025-07-06 | Y2507307-1 | 1070 | 13 | 1570 | 5950 |  | 不合格 | 13.1 |  |  |  | C633 辊印印过 未透 S0.2 L:1.6米
2025-07-06 | Y2507307-2 | 1070 | 13 | 1570 | 5440 |  | 不合格 | 13.2 |  |  |  | Q13 C633 来料辊印 印过未透 S0.1 Q毛边
2025-07-06 | Y2507309-1 | 1070 | 13 | 1570 | 5580 |  | 合格 | 13.15
2025-07-06 | Y2507309-2 | 1070 | 13 | 1570 | 4570 |  | 合格 | 13.2
2025-07-06 | Y2506987 | 1100 | 12.3 | 1700 | 12260 |  | 合格 | 12.25
2025-07-06 | Y25061014 | 1100 | 12.3 | 1700 | 12400 |  | 合格 | 12.15
2025-07-06 | Y2506801-1 | 8079 | 5.3 | 1682 | 450 |  | 合格 | 5.35 | 5.35 | 1000 | 1000
2025-07-06 | Y2506801-2 | 8079 | 5.3 | 1682 | 4250 |  | 合格 | 5.4 | 5.4 | 1000 | 1000
2025-07-06 | Y2506669-2 | 8079 | 6 | 1612 | 2440 |  | 不合格 | 6 | 6 | 50 | 50 | C700MM来料辊印 S0.5 辊印印过 L:2450 | 无订单处理 | 不足一车 18F
2025-07-06 | Y2506670-1 | 8079 | 6 | 1612 | 2380 |  | 不合格 | 5.95 | 5.97 | 300 | 300 | 来料辊印 C700 S0.5 周期3000
2025-07-06 | Y2506418 | 8079 | 6.3 | 1252 | 5010 |  | 不合格 | 6.28 | 6.26 | 300 | 300 | C上405辊印，s0.2,L=1032 | C405辊印切表面低要求客户
2025-07-06 | Y2506502-1 | 1060 | 12 | 1140 | 3960 |  | 合格 | 12.1 | [5 empty] | 直棱重 24E 6/15
2025-07-07 | Y2506838 | 1100 | 13 | 1350 | 10280 |  | 不合格 | 13 |  |  |  | C240/Q190直棱 | 三条直棱重分切跟踪直棱情况，C240/Q190/C700内部不详
2025-07-07 | Y2506975-2 | 1060 | 15 | 1000 | 1430 |  | 合格 | 15.05
2025-07-07 | Y25061003 | 1060 | 15 | 1000 | 7300 |  | 合格 | 15.2
2025-07-07 | Y2507310 | 1100 | 13 | 1330 | 10160 |  | 合格 | 13.1
2025-07-07 | Y2507311-1 | 1100 | 13 | 1330 | 6600 |  | 合格 | 13.25
2025-07-07 | Y2507311-2 | 1100 | 13 | 1330 | 3440 |  | 合格 | 13.1
2025-07-07 | Y2507301 | 1060 | 13 | 1660 | 730 |  | 不合格 | 13 |  |  |  | Q795 L980 S0.2 辊印印过
2025-07-07 | Y2507302 | 1060 | 13 | 1660 | 12200 |  | 不合格 | 13.05 |  |  |  | 下Q500辊印印过 S0.1 L:965
2025-07-07 | Y2506972-2 | 1100 | 12.3 | 1700 | 712 |  | 合格 | 12.36 |  |  |  | 厚度差±3% 来料C侧肋松
2025-07-07 | Y2507313 | 1060 | 15 | 1000 | 7130 |  | 不合格 | 15.1 |  |  |  | Q451 C103 C137 辊印印过未透 S0.2
2025-07-07 | Y2507315-2 | 1060 | 15 | 1000 | 5800 |  | 合格 | 15
2025-07-07 | Y2506931 | 1100 | 13 | 1000 | 5712 |  | 合格 | 13
2025-07-07 | Y2506932 | 1100 | 13 | 1000 | 7180 |  | 合格 | 12.9
2025-07-07 | Y2506933 | 1100 | 13 | 1000 | 7350 |  | 合格 | 13.03
2025-07-07 | Y2506770 | 8079 | 6 | 1612 | 1040 |  | 合格 | 6 | 6.05 | 300 | 300 | Q侧250 白色辊印未印过 S0.1
2025-07-07 | Y2506771-1 | 8079 | 6 | 1612 | 9100 |  | 合格 | 6.1 | 6.12 | 400 | 400
2025-07-07 | Y2506849-1 | 8079 | 5.3 | 1202 | 700 |  | 不合格 | 5.4 | 5.35 | 5000 | 2000 | 红线下改轧7μ 第二条红线闪筋
2025-07-07 | Y2506849-2 | 8079 | 5.3 | 1202 | 3740 |  | 合格 | 5.38 | 5.41 | 1000 | 1100
2025-07-07 | Y2506850 | 8079 | 5.3 | 1202 | 8480 |  | 合格 | 5.35 | 5.35 | 1500 | 1500
2025-07-07 | Y2507316 | 1060 | 15 | 1000 | 7230 |  | 合格 | 15.1
2025-07-08 | Y2506999 | 1060 | 13 | 1610 | 10200 |  | 合格 | 13.1
2025-07-08 | Y2506750-2 | 1060 | 13 | 930 | 1790 |  | 合格 | 13.1 |  |  |  | 排 |  | 油班过重 退11#轧机南（地面） 6/29 | 来料带油重退至01E 6/30
2025-07-08 | Y2506999-1 | 1060 | 13 | 1610 | 1030 |  | 合格 | 13
2025-07-08 | Y25061019-1 | 1070 | 13 | 1450 | 760 |  | 合格 | 13
2025-07-08 | Y25061019-2 | 1070 | 13 | 1450 | 6700 |  | 不合格 | 12.9 |  |  |  | Q40 辊印印过未透 S0.2
2025-07-08 | Y25061019-3 | 1070 | 13 | 1450 | 2600 |  | 不合格 | 13 |  |  |  | Q135 辊印印过未透 S0.2
2025-07-08 | Y2506978 | 1060 | 12 | 930 | 5655 |  | 合格 | 11.93 |  |  |  | 停机外圈松卷 |  | 横折重
2025-07-08 | Y25061021-1 | 1060 | 13 | 930 | 2350 |  | 合格 | 13.1
2025-07-08 | Y2507312 | 1100 | 13 | 1330 | 9980 |  | 合格 | 13
2025-07-08 | Y2506977-2 | 1060 | 12 | 930 | 2023 |  | 合格 | 12.21
2025-07-08 | Y2507317 | 1060 | 12 | 930 | 3290 |  | 合格 | 12.1
2025-07-08 | Y2507318 | 1060 | 12 | 930 | 6790 |  | 合格 | 12.1
2025-07-08 | Y2506759-1 | 1100 | 13 | 1595 | 4700 |  | 不合格 | 13.2 |  |  | 可排 | 错层 |  | 边部针孔密集 09H 7/2
2025-07-08 | Y2507351-1 | 1060 | 13 | 1540 | 9230 |  | 合格 | 13.1
2025-07-08 | Y2507351-2 | 1060 | 13 | 1540 | 1620 |  | 合格 | 13
2025-07-08 | Y2506997-1 | 1060 | 13 | 1660 | 9150 |  | 合格 | 13.05
2025-07-08 | Y2506997-2 | 1060 | 13 | 1660 | 2680 |  | 合格 | 12.95
2025-07-08 | Y2506720-2 | 8079 | 5.5 | 1254 | 650 |  | 合格 | 5.35 | 5.51 | 1000 | 1000
2025-07-08 | Y2506843 | 8079 | 5.5 | 1254 | 1550 |  | 合格
2025-07-08 | Y2506909 | 8079 | 5.5 | 1254 | 9200 |  | 合格 | 5.5 | 5.55 | 1000 | 600
2025-07-08 | Y2506915 | 8079 | 5.3 | 1202 | 7170 |  | 合格 | 5.39 | 5.43 | 720 | 1000
2025-07-08 | Y2504619 | 8079 | 6.3 | 1202 | 1240 |  | 不合格 | 6.22 | 6.32 | 200 | 300 | C465来料白色辊印透，S0.2，L2079mm | 切表面低要求客户 | 余料不足一车 13H
2025-07-08 | Y2506463-2 | 8079 | 6 | 1442 | 650 |  | 合格 | 6.05 | 6.05 | 100 | 100
2025-07-08 | Y250663-12 | 8079 | 7 | 986 | 2700 |  | 合格 | 7.09 | 7.05 | 50 | 50
2025-07-09 | Y2506785-3 | 1060 | 12 | 1000 | 1600 |  | 合格 | 12.18 | [5 empty] | 来料横折退至11F 6/30
2025-07-09 | Y2506976-2 | 1060 | 15 | 1000 | 1850 |  | 合格 | 15.07
2025-07-09 | Y2506976-1 | 1060 | 15 | 1000 | 5300 |  | 不合格 | 15 |  |  |  | C211 亮线下表面
2025-07-09 | Y2507315-1 | 1060 | 15 | 1000 | 1440 |  | 合格 | 15.1
2025-07-09 | Y25061021-2 | 1060 | 13 | 930 | 945 |  | 合格 | 12.9
2025-07-09 | Y2507363 | 1100 | 13 | 1595 | 1865 |  | 合格 | 12.98
2025-07-09 | Y2506998 | 1060 | 13 | 1660 | 1140 |  | 合格 | 13.1
2025-07-09 | Y2507319 | 1060 | 12 | 930 | 6480 |  | 合格 | 12.17
2025-07-09 | Y2507320 | 1060 | 12 | 930 | 6650 |  | 合格 | 12.1
2025-07-09 | Y2507344 | 1070 | 13 | 1570 | 2440 |  | 合格 | 13.1
2025-07-09 | Y2506808-2 | 1100 | 13 | 1595 | 3100 |  | 合格 | 13
2025-07-09 | Y2507348 | 1060 | 13 | 1610 | 11990 |  | 不合格 | 13.15 |  |  |  | Q130MM 来料辊印
2025-07-09 | Y2507350-1 | 1060 | 13 | 1610 | 5880 |  | 不合格 | 12.9 |  |  |  | Q130 来料辊印 S0.1
2025-07-09 | Y2507350-2 | 1060 | 13 | 1610 | 5870 |  | 合格 | 13.1
2025-07-09 | Y2506844 | 8079 | 5.5 | 1254 | 5800 |  | 合格 | 5.52 | 5.55 | 700 | 800 | C65胶辊印印过未透 S0.1 L:8400MM 红线下改轧6μ 3万米
2025-07-09 | Y2506913 | 8079 | 6 | 1202 | 8730 |  | 合格 | 6.03 | 6.03 | 200 | 400 | 轻微直棱
2025-07-09 | Y2506642-2 | 8079 | 7 | 1309 | 470 |  | 合格
2025-07-09 | R2506727-2 | 8079 | 7 | 979 | 1650 |  | 合格
2025-07-09 | Y2506966-2 | 8079 | 7 | 1509 | 1850 |  | 合格 | 7.12 | 7.17 | 80 | 80
2025-07-09 | Y25051011-2 | 8079 | 7 | 1409 | 890 |  | 合格 | 7.06 | 7.12 | 50 | 60
2025-07-09 | Y2506799-2 | 8079 | 7 | 1729 | 2910 |  | 合格 | 7.1 | 7.12 | 50 | 50
2025-07-09 | Y2506771-2 | 8079 | 7 | 1612 | 2870 |  | 合格 | 7.12 | 7.01 | 50 | 50
2025-07-09 | Y2506916-1 | 8079 | 5.3 | 1202 | 550 |  | 合格 | 5.35 | 5.35 | 500 | 500 | 头部改轧7μ17000米
2025-07-09 | Y2507341 | 1070 | 13 | 1570 | 11360 |  | 合格 | 13.02
2025-07-09 | Y25061000 | 1060 | 13 | 1610 | 11690 |  | 合格 | 13
2025-07-09 | Y2507343 | 1070 | 13 | 1570 | 1750 |  | 合格 | 13.1
2025-07-09 | Y2506798-4 | 8079 | 7 | 1710 | 540 |  | 合格 | 7 | 7.21 | 60 | 80
2025-07-09 | Y2506502 | 1060 | 12 | 1140 | 3230
2025-07-10 | Y2507448 | 1060 | 13 | 1340 | 9770 |  | 合格 | 13.2
2025-07-10 | Y25061022 | 1060 | 13 | 930 | 6670 |  | 合格 | 12.9
2025-07-10 | Y2506916-3 | 8079 | 5.3 | 1202 | 3270 |  | 合格 | 5.36 | 5.41 | 1500 | 1500
2025-07-10 | Y2506694-2 | 8079 | 6 | 1332 | 5530 |  |  | 6.04 | 6.05 | 300 | 300
2025-07-10 | Y2506694-3 | 8079 | 6 | 1332 | 1400 |  | 合格 | 5.9 | 5.9 | 300 | 300
2025-07-10 | Y2506594-2 | 1100 | 12 | 1440 | 1360 |  |  | 12
2025-07-10 | Y2506977-1 | 1060 | 12 | 930 | 1030 |  | 合格 | 12
2025-07-10 | Y2507368-1 | 1100 | 13 | 1500 | 14830 |  | 不合格 | 13 |  |  |  | 上Q283亮线 划线起皱 C下333辊印未印过未变 S0.2 L1米 对线起皱一次
2025-07-10 | Y25061030 | 1060 | 12 | 930 | 6730 |  | 合格 | 11.95
2025-07-10 | Y2507342 | 1070 | 13 | 1570 | 7104 |  | 合格 | 13.1 |  |  |  | 厚差大 |  | 来料直棱重 退04E 7/9
2025-07-10 | Y2507381 | 1070 | 13 | 1570 | 1189 |  | 合格 | 13.1
2025-07-10 | Y2507390-1 | 1070 | 12 | 1470 | 3520 |  | 合格 | 12.1
2025-07-10 | Y2507444 | 1060 | 13 | 1340 | 10080 |  | 合格 | 13.1
2025-07-10 | Y2507445 | 1060 | 13 | 1340 | 10230 |  | 合格 | 13.1
2025-07-10 | Y2507446-1 | 1060 | 13 | 1340 | 3220 |  | 合格 | 13.15
2025-07-10 | Y2507446-2 | 1060 | 13 | 1340 | 3240 |  | 合格 | 13.15 |  |  |  | 上C400划伤在线可见 下料看不见
2025-07-10 | Y2507446-3 | 1060 | 13 | 1340 | 2870 |  | 合格 | 13.2
2025-07-10 | Y2507447 | 1060 | 13 | 1340 | 10180 |  | 不合格 | 13.2 |  |  |  | Q400直棱
2025-07-10 | Y2504773-2 | 8079 | 6 | 1512 | 5640 |  | 不合格 | 5.82 | 5.87 | 200 | 200 | Q475 胶辊印 S0.1 L:80 未透 | 无订单
2025-07-10 | Y2506914-1 | 8079 | 6 | 1202 | 5360 |  | 合格 | 6.08 | 6.02 | 400 | 500 | 红线下改轧一车7μ 16000米 轻微直棱
2025-07-10 | Y2506911 | 8079 | 6 | 1202 | 6080 |  | 合格 | 6.18 | 6.19 | 300 | 200
2025-07-10 | Y2507488-1 | 1070 | 13 | 1470 | 6440 |  | 合格 | 13.1
2025-07-10 | Y2507488-2 | 1070 | 13 | 1470 | 4060 |  | 合格 | 13
2025-07-10 | Y2506539 | 1060 | 15 | 1000 | 5350 |  | 不合格 | 15.02 |  |  |  | 来料油班0-10CM C侧
2025-07-10 | Y2506538-1 | 1060 | 15 | 1000 | 1050 |  | 不合格 | 15.1 |  |  |  | 来料C40-45油班
2025-07-11 | Y2506910 | 8079 | 5.5 | 1254 | 4940 |  | 合格 | 5.55 | 5.55 | 200 | 1500 | 红线以下来料松卷 版型差改轧7
2025-07-11 | Y2506527 | 8079 | 5.3 | 1254 | 8160 |  | 合格 | 5.35 | 5.37 | 300 | 300 | 多条直棱较重
2025-07-11 | Y2506527-2 | 8079 | 5.3 | 1254 | 930 |  | 合格 | 5.35 | 5.35 | 500 | 1000
2025-07-11 | Y2506944 | 8079 | 6 | 1202 | 7890 |  | 合格 | 6.02 | 6.01 | 200 | 200
2025-07-11 | Y2506945 | 8079 | 6 | 1202 | 7880 |  | 合格 | 6.05 | 6.05 | 200 | 200
2025-07-11 | Y2506855-1 | 1100 | 13 | 1595 | 1540 |  | 不合格 | 13.06 |  |  |  | C383,S0.1,L=950来料辊印
2025-07-11 | Y2506924-1 | 1100 | 13 | 1595 | 2920 |  | 合格 | 13.1
2025-07-11 | Y2506924-2 | 1100 | 13 | 1595 | 8910 |  | 不合格 | 12.9 |  |  |  | 上Q62亮线
2025-07-11 | Y2507346 | 1100 | 13 | 1340 | 9665 |  | 合格 | 13
2025-07-11 | Y2507380-1 | 1070 | 13 | 1570 | 1580 |  | 合格 | 13.2
2025-07-11 | Y2507380-2 | 1070 | 13 | 1570 | 530 |  | 合格 | 12.8
2025-07-11 | Y2507487-1 | 1070 | 13 | 1470 | 3925 |  | 合格 | 13.1
2025-07-11 | Y2507487-2 | 1070 | 13 | 1470 | 5940 |  | 合格 | 13.1
2025-07-11 | Y2507345 | 1070 | 13 | 1570 | 11400 |  | 合格 | 13.07 |  |  |  | 来料厚差大 尾料厚差±4%
2025-07-11 | Y2507459 | 1070 | 13 | 1570 | 11440
2025-07-11 | Y2507370 | 1060 | 13 | 1660 | 12220
2025-07-11 | Y2507386 | 1070 | 13 | 1570 | 11410 |  | 合格 | 13.1
2025-07-11 | Y2507303-1 | 1060 | 13 | 1610 | 8580 |  | 合格 | 13.2
2025-07-11 | Y2507304-1 | 1060 | 13 | 1610 | 6270 |  | 合格 | 13.1
2025-07-11 | Y2507371 | 1060 | 13 | 1660 | 12220 |  | 合格 | 13.15
2025-07-12 | Y2507397 | 1060 | 13 | 1660 | 708 |  | 合格 | 13
2025-07-12 | Y2507398 | 1060 | 13 | 1660 | 5350 |  | 合格 | 12.98
2025-07-12 | Y2507460 | 1060 | 13 | 1570 | 11360 |  | 合格 | 13
2025-07-12 | Y2506964 | 1060 | 13 | 1680 | 6380 |  | 合格 | 12.95 | [5 empty] | 来料黑线擦划伤 横折 7/4
2025-07-12 | Y2507390-2 | 1070 | 12 | 1470 | 3200 |  | 合格 | 12.05 |  |  |  | Q上465条纹及开卷 |  | 整幅张力线退13H 7/9
2025-07-12 | Y2507393 | 1060 | 13 | 1610 | 11620 |  | 合格 | 13
2025-07-12 | Y2507410-1 | 1070 | 13 | 1570 | 1020 |  | 合格 | 13
2025-07-12 | Y2507303-2 | 1060 | 13 | 1610 | 3170 |  | 合格 | 13.12
2025-07-12 | Y2507304-2 | 1060 | 13 | 1610 | 5320 |  | 合格 | 13
2025-07-12 | Y2507368-2 | 1100 | 13 | 1500 | 2735 |  | 合格 | 13.1
2025-07-12 | Y2506706 | 1070 | 13 | 1360 | 2610 |  | 合格 | 13.1 | [5 empty] | 横折退 13#后 6/24
2025-07-12 | Y2506886-1 | 1060 | 15 | 1660 | 760 |  | 合格 | 15.2
2025-07-12 | Y2507387-1 | 1070 | 13 | 1570 | 1530 |  | 合格 | 13.05
2025-07-12 | Y2507387-2 | 1070 | 13 | 1570 | 592 |  | 合格 | 13.1
2025-07-12 | Y2507409-1 | 1070 | 13 | 1570 | 7930 |  | 合格 | 13
2025-07-12 | Y2506758-2 | 8079 | 5.3 | 1032 | 2760 |  | 合格 | 5.4 | 5.35 | 500 | 1000
2025-07-12 | Y2506966-11 | 8079 | 5.3 | 1512 | 3490 |  | 合格 | 5.38 | 5.43 | 1000 | 1000 | 红线处Q侧闪筋 红线以上Q侧间断行小细筋，竖纹重闪筋位置Q侧50-200MM
2025-07-12 | Y2506966-12 | 8079 | 5.3 | 1512 | 1290 |  | 合格 | 5.35 | 5.35 | 500 | 500
2025-07-12 | Y2506463-1 | 8079 | 6 | 1442 | 1780 |  | 不合格 | 5.92 | 6.03 | 200 | 200 | 下Q294划伤 |  | 计划完成退
2025-07-12 | Y2506914-2 | 8079 | 7 | 1202 | 480 |  | 合格 | 7.02 | 6.98 | 80 | 80
2025-07-12 | Y2506916-2 | 8079 | 5.3 | 1202 | 600 |  | 合格 | 5.35 | 5.35 | 600 | 600
2025-07-12 | Y2506947 | 8079 | 6 | 1162 | 7470 |  | 合格 | 6.11 | 6.23 | 240 | 320
2025-07-12 | Y2507461-1 | 1100 | 12 | 1350 | 3470 |  | 合格 | 12.1
2025-07-12 |  | 1070 | 13 | 1570 | 10470 |  | 合格 | 13.1 |  |  |  | C556 来料白条
2025-07-12 | Y2507413-1 | 1060 | 13 | 1540 | 5440 |  | 合格 | 13
2025-07-12 | Y2507411-1 | 1060 | 13 | 1540 | 4120 |  | 不合格 | 13.05 |  |  |  | Q上130轻亮线
2025-07-12 | Y2507411-2 | 1060 | 13 | 1540 | 2810 |  | 不合格 | 13.1 |  |  |  | Q320 来料辊印 S0.2 L:1560
2025-07-12 | Y2507382 | 1100 | 12 | 1350 | 9900 |  | 合格 | 12.2
2025-07-13 | Y2506807 | 1100 | 13 | 1595 | 943 |  | 合格 | 13.1 | [5 empty] | 密集针孔 退 7/3 | 退火料 退9#分切后 纵向针孔密集 串层严重 7/9
2025-07-13 | Y25061020 | 1060 | 13 | 930 | 3580 |  | 合格 | 12.9 | [5 empty] | 来料多处黑点 黑线 8#后 7/7
2025-07-13 | Y2506842 | 1060 | 12 | 1000 | 2239 |  | 合格 | 12.05 | [5 empty] | 擦划伤 边部针孔密集退至 08E 6/30
2025-07-13 | Y2507413-2 | 1060 | 13 | 1540 | 3200 |  | 合格 | 13.1 | [5 empty] | 横折退回 7/12
2025-07-13 | Y2507411-3 | 1060 | 13 | 1540 | 2447 |  | 不合格 | 13.1 |  |  |  | C320 来料辊印 S0.2
2025-07-13 | Y2507412 | 1060 | 13 | 1540 | 5606 |  | 不合格 | 13.1 |  |  |  | Q388 辊印 印过未透 S0.2 |  | 横折？？？ 7/13
2025-07-13 | Y2507384 | 1100 | 12 | 1350 | 7560 |  | 合格 | 12.1
2025-07-13 | Y2507461-2 | 1100 | 12 | 1350 | 2380 |  | 合格 | 12.1
2025-07-13 | Y2507441-1 | 1100 | 13 | 1500 | 6510 |  | 不合格 | 13.1 |  |  |  | C92MM290MM 来料辊印 S0.2 L:1670 |  | 油斑重 15D
2025-07-13 | Y2507443 | 1100 | 13 | 1500 | 10150 |  | 合格 | 13.2
2025-07-13 | Y2507506-1 | 1070 | 13 | 1570 | 9900 |  | 合格 | 12.9
2025-07-13 | Y2507506-2 | 1070 | 13 | 1570 | 1430 |  | 合格 | 12.9
2025-07-13 | Y2506664 | 1060 | 12 | 930 | 5250 |  | 合格 | 11.7-11.9 | 建议正常分切 |  |  |  |  | 边部擦划伤 06G 6/25
2025-07-13 | Y2506738 | 1100 | 15 | 1000 | 4890 |  | 合格 | 15 | 建议正常分切 |  |  |  |  | 擦划伤 12#分切 6/27
2025-07-13 | Y2506967-11 | 8079 | 5.3 | 1512 | 700 |  | 合格 | 5.35 | 5.35 | 500 | 600
2025-07-13 | Y2506946-2 | 8079 | 6 | 1162 | 3200 |  | 合格 | 5.92 | 6.03 | 200 | 150
2025-07-13 | Y2506995 | 8079 | 6 | 1162 | 8600 |  | 合格 | 6.08 | 6.12 | 500 | 600
2025-07-13 | Y2506953 | 8079 | 5.3 | 982 | 3610 |  | 合格 | 5.35 | 5.4 | 1200 | 1500
2025-07-13 | Y2507369 | 1100 | 13 | 1500 | 10880 |  | 合格 | 12.9
2025-07-13 | Y2507509 | 1060 | 13 | 1280 | 8380 |  | 合格 | 13
2025-07-14 | Y2507409-2 | 1070 | 13 | 1570 | 2900 |  | 合格 | 13
2025-07-14 | Y2507442 | 1100 | 13 | 1500 | 1978 |  | 合格 | 13.1
2025-07-14 | Y2507385 | 1070 | 13 | 1570 | 2949 |  | 合格 | 13.2
2025-07-14 | Y2507388 | 1070 | 13 | 1570 | 11490 |  | 合格 | 13.15
2025-07-14 | Y2507414-1 | 1070 | 13 | 1570 | 2030 |  | 合格 | 13.05
2025-07-14 | Y2507414-2 | 1070 | 13 | 1570 | 9175 |  | 合格 | 13
2025-07-14 | Y2507441-2 | 1100 | 13 | 1500 | 1260 |  | 不合格 | 13.05 |  |  |  | C92 290 来料辊印 S0.2
2025-07-14 | Y2507461-3 | 1100 | 12 | 1350 | 610 |  | 合格 | 12.1
2025-07-14 | Y2506769-2 | 1100 | 13 | 1000 | 5420 |  | 合格 | 13.1
2025-07-14 | Y2507497 | 1060 | 13 | 1540 | 10450 |  | 不合格 | 13.1 |  |  |  | 上Q侧130mm黑色划伤 无深度
2025-07-14 | Y2507498 | 1060 | 13 | 1540 | 10560 |  | 合格 | 13.1
2025-07-14 | Y2507510 | 1060 | 13 | 1280 | 8210 |  | 合格 | 13
2025-07-14 | Y2507426-1 | 1060 | 13 | 1750 | 6100 |  | 合格 | 12.9
2025-07-14 | Y2507426-2 | 1060 | 13 | 1750 | 6000 |  | 合格 | 13.1 |  |  |  | QC175-190色差 Q480-490轻棱 C600白条
2025-07-14 | Y2506992 | 8079 | 5.9 | 1202 | 1050 |  | 合格 | 5.75 | 5.93 | 500 | 300
2025-07-14 | Y2506993-1 | 8079 | 5.9 | 1202 | 6380 |  | 合格 | 5.82 | 5.91 | 500 | 500
2025-07-14 | Y2506993-2 | 8079 | 5.9 | 1202 | 2480 |  | 合格 | 5.79 | 5.83 | 500 | 500
2025-07-14 | Y2506939-12 | 8079 | 6 | 1732 | 3960 |  | 合格 | 6.1 | 6.23 | 800 | 600
2025-07-14 | Y2506996-1 | 8079 | 6 | 1162 | 4810 |  | 合格 | 6.12 | 6.21 | 200 | 300
2025-07-14 | Y2507331-2 | 8079 | 5.3 | 1362 | 700 |  | 合格 | 5.4 | 5.45 | 200 | 300
2025-07-14 | Y2507520 | 1060 | 13 | 1570 | 11500 |  | 合格 | 13.01
2025-07-14 | Y2503525-1 | 1070 | 10 | 1570 | 2100 |  | 合格 | 10.1 | [5 empty] | 横折断带退N4 3/15 | 正常分（可调二车间，RCA跟踪）
2025-07-15 | Y2507500 | 1060 | 13 | 1340 | 9670 |  | 不合格 | 13 |  |  |  | Q下51MM 亮线印过
2025-07-15 | Y2507528 | 1060 | 13 | 1660 | 7108 |  | 合格 | 13.07 |  |  |  | 1.来料氧化班 出口可见 2.(15-17.5万米)上 C431.530间断行白条 3.头尾料厚差±4%
2025-07-15 | Y2507492 | 1070 | 13 | 1570 | 11530 |  | 合格 | 13
2025-07-15 | Y2507493 | 1070 | 13 | 1570 | 11530 |  | 合格 | 13.1
2025-07-15 | Y2507499 | 1060 | 13 | 1540 | 8400 |  | 合格 | 13.05 | [5 empty] | 来料横折 17E 7/14
2025-07-15 | Y2507477 | 1060 | 13 | 930 | 2801 |  | 合格 | 13
2025-07-15 | Y2507478 | 1060 | 13 | 930 | 4592 |  | 合格 | 13.1
2025-07-15 | Y2507475 | 1060 | 12 | 1000 | 2400 |  | 合格 | 12.1 | [5 empty] | 横折 退 7/15
2025-07-15 | Y2507507 | 1070 | 13 | 1570 | 1910 |  | 合格 | 12.97
2025-07-15 | Y2507518 | 1070 | 13 | 1570 | 11380 |  | 合格 | 13
2025-07-15 | Y2507352 | 8079 | 7 | 1362 | 10030 |  | 合格 | 7.12 | 7.03 | 50 | 50
2025-07-15 | Y2507331-1 | 8079 | 5.3 | 1362 | 4700 |  | 合格 | 5.38 | 5.42 | 400 | 500
2025-07-15 | Y2506994-1 | 8079 | 5.9 | 1202 | 2030 |  | 合格 | 5.86 | 5.88 | 100 | 200
2025-07-15 | Y2506946-1 | 8079 | 6 | 1162 | 4800 |  | 合格 | 6.07 | 6.1 | 700 | 300
2025-07-15 | Y2507476 | 1060 | 12 | 1000 | 7180 |  | 合格 | 12.1 |  |  |  | 厚差大
2025-07-15 | Y2507479 | 1060 | 13 | 930 | 6770 |  | 合格 | 13.1
2025-07-16 | Y2507495 | 1070 | 13 | 1570 | 6025 |  | 合格 | 13.1
2025-07-16 | Y2507531 | 1070 | 12 | 1470 | 1329 |  | 合格 | 12.1
2025-07-16 | Y2507530 | 1070 | 13 | 1470 | 3494 |  | 合格 | 13.15
2025-07-16 | Y2507532 | 1070 | 13 | 1470 | 10630 |  | 合格 | 13.1
2025-07-16 | Y2507550 | 1070 | 15 | 1470 | 2650 |  | 合格 | 15.15
2025-07-16 | Y2507552 | 1070 | 15 | 1470 | 10540 |  | 合格 | 15.1 |  |  |  | C侧 上5CM 来料脏油
2025-07-16 | Y2507551 | 1070 | 15 | 1470 | 10610 |  | 合格 | 15.2
2025-07-16 | Y2507561 | 1070 | 13 | 1570 | 11480 |  | 合格 | 13 |  |  |  | 来料间接擦划伤
2025-07-16 | Y2507503-1 | 1060 | 13 | 1750 | 5100 |  | 合格 | 13.3 |  |  |  | 1.上C610.Q530白条 2.厚度差偏大搭上限
2025-07-16 | Y2507503-2 | 1060 | 13 | 1750 | 5200 |  | 合格 | 13.07 |  |  |  | 上C610.Q550白条
2025-07-16 | Y2507578 | 1060 | 15 | 1360 | 10000 |  | 合格 | 15.1
2025-07-16 | Y2506573 | 1060 | 13 | 1130 | 5510 |  | 合格 | 12.9 | 查看前两车未发现黑油泥有减轻 切610以下宽幅 |  |  |  |  | 黑油泥 6/20
2025-07-16 | Y2507337 | 8079 | 6 | 1162 | 8670 |  | 不合格 | 6.11 | 6.01 | 1200 | 200 | 上张线性针孔
2025-07-16 | Y2506939-1 | 8079 | 6 | 1732 | 920 |  | 不合格 | 6.18 | 6.07 | 600 | 600 | C25MM 胶辊印透 S0.1 C11MM胶辊印透 S0.2
2025-07-16 | R2507358 | 8079 | 6.3 | 982 | 5770 |  | 合格 | 6.4 | 6.45 | 300 | 400
2025-07-16 | R2507359 | 8079 | 6.3 | 982 | 4450 |  | 合格 | 6.32 | 6.35 | 200 | 600
2025-07-16 | Y2507579 | 1060 | 15 | 1360 | 9960 |  | 合格 | 15.1
2025-07-16 | Y2507580 | 1060 | 15 | 1360 | 9940 |  | 合格 | 15
2025-07-16 | Y2507353 | 8079 | 6.35 | 1162 | 860 |  | 合格 | 6.26 | 6.28 | 200 | 200 | C侧9mm 宽窄印
2025-07-17 | Y2507496 | 1070 | 13 | 1570 | 11380 |  | 合格 | 13
2025-07-17 | Y2507521 | 1070 | 13 | 1470 | 6354 |  | 合格 | 13.1
2025-07-17 | Y2507554-2 | 1070 | 12 | 1470 | 4710 |  | 合格 | 12.1
2025-07-17 | Y2507554-3 | 1070 | 12 | 1470 | 1638 |  | 合格 | 12
2025-07-17 | Y2507563 | 1060 | 13 | 1570 | 11120 |  | 合格 | 13.07
2025-07-17 | Y2505851 | 1060 | 12 | 1470 | 4688 |  | 合格 | 11.9 |  |  |  | 筒底22000-24000白条 |  | 针孔密集退 02E 5/31 | 切1240以下宽幅
2025-07-17 | Y2507415 | 1060 | 15 | 1000 | 423 |  | 不合格 | 15 |  |  |  | 来料辊印 S0.1 Q460 印过未透
2025-07-17 | Y2507576-1 | 1060 | 12 | 1660 | 7686 |  | 合格 | 12.15 |  |  |  | 张力线重 |  | 横折 22D 7/16
2025-07-17 | Y2507615 | 1060 | 13 | 1570 | 11460 |  | 不合格 | 13.12 |  |  |  | 接班辊印 Q353 S0.1 L:1030
2025-07-17 | Y2507614 | 1060 | 13 | 1570 | 11630 |  | 合格 | 13.12
2025-07-17 | Y2507519 | 1060 | 13 | 1570 | 11380 |  | 合格 | 13
2025-07-17 | Y2507595 | 1060 | 12 | 1750 | 11920 |  | 合格 | 11.95
2025-07-17 | Y2506638 | 8079 | 6 | 1332 | 5100 |  | 不合格 | 6.11 | 6.03 | 400 | 600 | Q270MM 砂刻透 S0.2 L:1011MM 轻微直棱 | 砂刻透切除
2025-07-17 | Y2505797-2 | 8079 | 6 | 1562 | 3300 |  | 不合格 | 6.02 | 6.05 | 1000 | 300 | 上两边100以内多条线性针孔 中间轻微线性针孔 | 无订单
2025-07-17 | Y2506465-3 | 8079 | 6.3 | 1252 | 700 |  | 不合格 | 6.01 | 6.06 | 300 | 300 | C406 来料辊印 T0.2 L:5米 | 无订单处理 | 计划完成 6/19
2025-07-17 | Y2506950-2 | 8079 | 5.3 | 1034 | 3320 |  | 合格 | 5.35 | 5.4 | 1200 | 1200
2025-07-17 | Y2507432-1 | 8079 | 6.3 | 1492 | 410 |  | 合格 | 6.3 | 6.3 | 100 | 100
2025-07-17 | Y2507431 | 8079 | 6.3 | 1492 | 11070 |  | 合格 | 6.25 | 6.25 | 100 | 100 | 下Q242MM轻亮线
2025-07-18 | Y2507619 | 1100 | 13 | 1350 | 9900 |  | 合格 | 13.1
2025-07-18 | Y2507651 | 1070 | 12 | 1470 | 9370 |  | 合格 | 12.05
2025-07-18 | Y2507534 | 1060 | 13 | 1570 | 2830 |  | 合格 | 13.03
2025-07-18 | Y2507416 | 1060 | 15 | 1000 | 3304 |  | 不合格 | 15.2 |  |  |  | Q460 C357 来料辊印 未透 S0.2
2025-07-18 | Y2507593-1 | 1060 | 13 | 1750 | 5180 |  | 合格 | 13.03
2025-07-18 | Y2507593-2 | 1060 | 13 | 1750 | 7200 |  |  | 13.05
2025-07-18 | Y2507625-2 | 1070 | 12 | 1470 | 4655 |  | 不合格 | 11.9 |  |  |  | C151 辊印未印过 S0.2
2025-07-18 | Y2507626-2 | 1070 | 12 | 1470 | 7210 |  | 合格 | 12.1
2025-07-18 | Y2507494 | 1070 | 13 | 1570 | 5770 |  | 合格 | 13.15
2025-07-18 | Y2507618 | 1100 | 13 | 1350 | 9940 |  | 合格 | 13.15
2025-07-18 | Y2409979-2/Y2501979-2 | 1100 | 12 | 1440 | 3600 | 2期 | 合格 | 12.05 |  |  |  |  | 切除横向密集，转精切 | 针孔超退08F 10.12
2025-07-18 | Y2507594-3 | 1060 | 13 | 1750 | 2190 |  | 合格 | 12.85
2025-07-18 | Y2507557 | 1060 | 13 | 1340 | 9850 |  | 合格 | 12.9
2025-07-18 | Y2507522 | 8079 | 7 | 1332 | 4130 |  | 合格 | 6.93 | 6.92 | 40 | 40
2025-07-18 | Y2507405 | 8079 | 6.3 | 1252 | 9090 |  | 合格 | 6.1 | 6.21 | 400 | 500
2025-07-18 | Y2506996-2 | 8079 | 6 | 1162 | 1150 |  | 合格 | 6.13 | 6.18 | 500 | 500
2025-07-18 | Y2506994-2 | 8079 | 5.9 | 1202 | 910 |  | 合格 | 5.83 | 5.91 | 600 | 600 |  |  | 不足一车 14G 7/15
2025-07-18 | Y2506939-2 | 8079 | 6 | 1732 | 560 |  | 合格 | 5.85 | 6.1 | 400 | 600 |  |  | 不足一车 15D 7/14
2025-07-19 | Y2507533-1 | 1060 | 13 | 1570 | 5640 |  | 合格 | 13
2025-07-19 | Y2507533-2 | 1060 | 13 | 1570 | 5600 |  | 合格 | 13.01
2025-07-19 | Y2506737 | 1100 | 15 | 1000 | 5119 |  | 合格 | 15 | 待737分完看情况 |  |  |  |  | 擦划伤 13#分切 6/27
2025-07-19 | Y2507417 | 1060 | 15 | 1000 | 3740 |  | 不合格 | 15.1 |  |  |  | Q460 C357 来料辊印 未透 S0.2
2025-07-19 | Y2507529 | 1060 | 13 | 1660 | 9221 |  | 合格 | 13.1 | [5 empty] | 横折 02E 7/16
2025-07-19 | Y2507625-1 | 1070 | 12 | 1470 | 6025 |  | 不合格 | 12.1 |  |  |  | C下538亮线
2025-07-19 | Y2507383 | 1100 | 12 | 1350 | 8630 |  | 合格 | 12.07 | [5 empty] | 来料松卷无法起车 9#分切后 7/18
2025-07-19 | Y2507558 | 1060 | 13 | 1340 | 1180 |  | 合格 | 13.1
2025-07-19 | Y2507559 | 1060 | 13 | 1340 | 2520 |  | 合格 | 13.1
2025-07-19 | Y2507555 | 1060 | 13 | 1340 | 1540 |  | 合格 | 13
2025-07-19 | Y2507556 | 1060 | 13 | 1340 | 9860 |  | 合格 | 13.1
2025-07-19 | Y2507572-1 | 1070 | 12 | 1470 | 5450 |  | 合格 | 12.07
2025-07-19 | Y2507572-2 | 1070 | 12 | 1470 | 3300 |  | 合格 | 12.03
2025-07-19 | Y2507523 | 8079 | 7 | 1332 | 1650 |  | 合格 | 7.1 | 7.15 | 20 | 20
2025-07-19 | Y2507406 | 8079 | 6.3 | 1252 | 3000 |  | 合格 | 6.37 | 6.29 | 300 | 300
2025-07-19 | Y2507466 | 8079 | 6 | 1202 | 8200 |  | 合格 | 5.98 | 6.05 | 200 | 600
2025-07-19 | Y2507401 | 8079 | 6 | 1332 | 9640 |  | 合格 | 5.82 | 5.99 | 400 | 500 | 断头下 上Q382 辊印
2025-07-19 | Y2507654 | 1060 | 13 | 1340 | 9790 |  | 合格 | 12.8
2025-07-19 | Y2507570-2 | 1070 | 12 | 1470 | 7480 |  | 合格 | 12
2025-07-19 | Y2507501 | 1060 | 13 | 1000 | 7340 |  | 合格 | 13.1
2025-07-20 | Y2507502 | 1060 | 13 | 1000 | 2288 |  | 合格 | 13.1
2025-07-20 | Y2507620 | 1070 | 13 | 1570 | 11450 |  | 合格 | 13.04
2025-07-20 | Y2507637 | 1060 | 15 | 930 | 6650 |  | 合格 | 15
2025-07-20 | Y2507638 | 1060 | 15 | 930 | 6770 |  | 合格 | 15
2025-07-20 | Y2507570-1 | 1070 | 12 | 1470 | 2750 |  | 合格 | 12.1
2025-07-20 | Y2507571 | 1070 | 12 | 1470 | 2209 |  | 合格 | 12.1
2025-07-20 | Y2507655 | 1060 | 13 | 1340 | 6900 |  | 合格 | 13.1
2025-07-20 | Y2507581 | 1100 | 13 | 1330 | 9960 |  | 合格 | 13.1
2025-07-20 | Y2507656 | 1060 | 13 | 1750 | 12670 |  | 不合格 | 13 |  |  |  | C297 Q178 来料辊印
2025-07-20 | Y2507671 | 1060 | 12 | 1750 | 12040 |  | 合格 | 11.95
2025-07-20 | Y2507524 | 8079 | 6 | 1162 | 600 |  | 合格 | 6.02 | 6.21 | 300 | 400
2025-07-20 | Y2507331-3 | 8079 | 5.3 | 1362 | 2130 |  | 不合格 | 5.38 | 5.41 | 1000 | 800 | 红线下改轧7 14000米 C250 砂刻透 S0.1
2025-07-20 | Y2507525-1 | 8079 | 6 | 1162 | 560 |  | 不合格 | 6.13 | 6.15 | 100 | 100 | Q580辊印 S1.5 T0.5 L:1030mm
2025-07-20 | R2507359-2 | 8079 | 6.3 | 982 | 1030 |  | 合格 | 6.33 | 6.28 | 600 | 600
2025-07-20 | Y2507354-1 | 8079 | 6.35 | 1162 | 2780 |  | 合格 | 6.4 | 6.31 | 200 | 400 |  |  | 计划完成
2025-07-20 | Y2507402-1 | 8079 | 6 | 1332 | 2400 |  | 合格 | 6.03 | 5.97 | 200 | 200
2025-07-20 | Y2507402-2 | 8079 | 6 | 1332 | 2120 |  | 合格 | 5.95 | 5.95 | 200 | 300
2025-07-20 | Y2507434 | 8079 | 8 | 1202 | 8730 |  | 合格 | 7.91 | 8.04 | 30 | 30
2025-07-20 | Y2507725 | 1060 | 15 | 1360 | 10070 |  | 合格 | 15.1 |  |  |  | 间断性白条重
2025-07-21 | Y2507639 | 1060 | 15 | 930 | 6720 |  | 合格 | 15.03
2025-07-21 | Y2507640 | 1060 | 15 | 930 | 6690 |  | 合格 | 15.02
2025-07-21 | Y2507679 | 1060 | 12 | 1000 | 4320 |  | 合格 | 12
2025-07-21 | Y2507721 | 1060 | 13 | 1520 | 4278 |  | 合格 | 13.1
2025-07-21 | Y2506954 | 1060 | 15 | 1660 | 2000 |  | 合格 | 15.1
2025-07-21 | Y2506954-3 | 1060 | 15 | 1660 | 1970 |  | 合格 | 15.1
2025-07-21 | Y2507724-2 | 1060 | 12 | 1360 | 6770 |  | 合格 | 12.1 |  |  |  | 整幅白条下料轻
2025-07-21 | Y2507727 | 1060 | 15 | 1360 | 1305 |  | 合格 | 15.1
2025-07-21 | Y2507728 | 1060 | 13 | 1340 | 9960 |  | 合格 | 13.1
2025-07-21 | Y2507715 | 1060 | 15 | 1000 | 7010 |  | 合格 | 15.1
2025-07-21 | Y2507505 | 1060 | 12 | 1750 | 2700 |  | 合格 | 11.9
2025-07-21 | Y2507504-3 | 1060 | 12 | 1750 | 7920 |  | 合格 | 12
2025-07-21 | Y2507652 | 1060 | 13 | 1340 | 9960 |  | 合格 | 13
2025-07-21 | Y2507653-2 | 1060 | 13 | 1340 | 7710
2025-07-21 | Y2507716 | 1060 | 15 | 930 | 6830 |  | 合格 | 15.1
2025-07-21 | Y2507527-1 | 8079 | 6.5 | 1102 | 3900 |  | 合格 | 6.44 | 6.49 | 200 | 200
2025-07-21 | H2506657-1 | 8079 | 7 | 1092 | 3100 |  | 合格 | 7.05 | 7.1 | 50 | 60 |  | 无订单
2025-07-21 | Y2507433 | 8079 | 8 | 1202 | 580 |  | 合格 | 8.1 | 8.02 | 20 | 30
2025-07-21 | Y2507541 | 8079 | 8 | 1202 | 9010 |  | 合格 | 8.02 | 7.91 | 20 | 20
2025-07-21 | Y2507542 | 8079 | 8 | 1202 | 8840 |  | 合格 | 8.05 | 7.98 | 20 | 20 | 来料板形差
2025-07-21 | Y2507730 | 1060 | 13 | 1340 | 9870 |  | 合格 | 13.1 |  |  |  | 底部两万米来料白条
2025-07-21 | Y2507701-12 | 1060 | 13 | 1750 | 9470 |  | 不合格 | 13 |  |  |  | C860直棱
2025-07-22 | Y2507543 | 8079 | 5.3 | 1202 | 6750 |  | 合格 | 5.4 | 5.3 | 1200 | 1100 | 红线下改轧7μ 14000
2025-07-22 | Y2507544 | 8079 | 5.3 | 1202 | 8830 |  | 合格 | 5.38 | 5.43 | 1200 | 1300
2025-07-22 | Y2507525-2 | 8079 | 6 | 1162 | 4000 |  | 合格 | 6.12 | 6.15 | 100 | 100
2025-07-22 | Y2507526 | 8079 | 6 | 1162 | 8540 |  | 合格 | 6.11 | 6.11 | 100 | 100
2025-07-22 | Y2507332-1 | 8079 | 5.3 | 1362 | 2700 |  | 合格 | 5.32 | 5.41 | 1100 | 1000 | 底部改轧一车7μ
2025-07-22 | Y2507773 | 1060 | 12 | 1000 | 6980 |  | 合格 | 12.1
2025-07-22 | Y2507764-2 | 1060 | 13 | 1560 | 8570 |  | 合格 | 13.1
2025-07-22 | Y2507713 | 1070 | 12 | 1470 | 10260 |  | 合格 | 12.2
2025-07-22 | Y2507735 | 1060 | 15 | 1360 | 9910 |  | 合格 | 15.21 |  |  |  | 来料Q472 白条
2025-07-22 | Y2507678-1 | 1060 | 12 | 1000 | 3490 |  | 合格 | 12.1
2025-07-22 | Y2507729 | 1060 | 13 | 1340 | 5922 |  | 合格 | 13.1 |  |  |  | 上表面多条白条
2025-07-22 | Y2507549-1 | 1060 | 13 | 1660 | 5820 |  | 合格 | 12.9
2025-07-22 | Y2507549-2 | 1060 | 13 | 1660 | 6330 |  | 合格 | 13.1
2025-07-22 | Y2507714 | 1060 | 15 | 1000 | 7200 |  | 不合格 | 15.1 |  |  |  | 来料两边部斜纹尾料1.5T 筒底1T Q450来料辊印 S0.3 L:1600 印过未透
2025-07-22 | Y2507717 | 1060 | 15 | 930 | 6120 |  | 合格 | 15.2 |  |  |  | Q上232 白条
2025-07-22 | Y2507711-1 | 1060 | 13 | 1570 | 718 |  | 合格 | 13.1 |  |  |  | Q下215划伤
2025-07-22 | Y2507321-1 | 1060 | 12 | 930 | 5000 |  | 合格 | 12.1 |  |  |  | 厚差大
2025-07-22 | Y2507718-2 | 1060 | 15 | 930 | 6120 |  | 合格 | 15.1
2025-07-23 | Y2506468-2 | 8079 | 7 | 1249 | 1250 |  | 合格 | 7.2 | 7.25 | 40 | 40
2025-07-23 | Y2506468 | 8079 | 7 | 1249 | 1030 |  | 合格 | 7.1 | 7.1 | 20 | 30
2025-07-23 | Y2507527-2 | 8079 | 6.5 | 1102 | 3300 |  | 合格 | 6.55 | 6.55 | 200 | 200
2025-07-23 | Y2506586 | 8079 | 5.3 | 1612 | 1490 |  | 合格 | 5.4 | 5.35 | 500 | 500 |  | 无订单 | 底部一车7μ，头部不足一车 08E 7/21
2025-07-23 | Y2507680-1 | 1060 | 12 | 1000 | 4410 |  |  | 12
2025-07-23 | Y2506396 | 1100 | 13 | 1280 | 2320 |  | 合格 | 13 | 切1250以下宽幅 |  |  |  |  | 针孔密集 03E 6/21
2025-07-23 | Y2507711-2 | 1060 | 13 | 1570 | 8050 |  | 合格 | 13.1
2025-07-23 | Y2507712 | 1060 | 13 | 1570 | 11660 |  | 合格 | 13.1
2025-07-23 | Y2507764-1 | 1060 | 13 | 1560 | 2350 |  | 合格 | 13.1
2025-07-23 | Y2507767 | 1060 | 15 | 1360 | 10200 |  | 合格 | 15.05 |  |  |  | 间性白条重
2025-07-23 | Y2507766-1 | 1100 | 13 | 1470 | 4820 |  | 合格 | 13
2025-07-23 | Y2507766-2 | 1100 | 13 | 1470 | 6220 |  | 不合格 | 13.1 |  |  |  | C215 来料辊印 S2.0 L:3130MM
2025-07-23 | Y2507664 | 1060 | 13 | 1660 | 3420 |  | 合格 | 13
2025-07-23 | Y2505952-3 | 8079 | 6 | 1632 | 4220 |  | 不合格 | 5.88 | 5.89 | 400 | 300 | Q535 处 下料直棱 | 无订单处理
2025-07-23 | Y2507332-2 | 8079 | 5.3 | 1362 | 350 |  | 合格 | 5.4 | 5.42 | 800 | 1000 | 底部改轧2车7μ
2025-07-23 | Y2506952-2 | 8079 | 6 | 982 | 4850 |  | 合格 | 5.82 | 5.9 | 600 | 400
2025-07-23 | Y2507731-1 | 1060 | 13 | 1570 | 5500 |  | 合格 | 13.1 |  |  |  | C侧630白条重
2025-07-23 | Y2507731-2 | 1060 | 13 | 1570 | 6060 |  | 合格 | 13.1 |  |  |  | C侧630白条重
2025-07-23 | Y2507732 | 1060 | 13 | 1570 | 8470 |  | 不合格 | 13.1 |  |  |  | Q267 辊印印过 S0.2 未透
2025-07-23 | Y2507583 | 1100 | 13 | 1330 | 10000 |  | 合格 | 13.2
2025-07-23 | Y2505846-2 | 1070 | 13 | 1570 | 10130 |  | 合格 | 13.16
2025-07-23 | Y2507663-2 | 1060 | 13 | 1660 | 10520 |  | 合格 | 13
2025-07-24 | Y2507733-1 | 1060 | 13 | 1570 | 770 |  | 合格 | 13.1
2025-07-24 | Y2507784 | 1060 | 13 | 1570 | 11810 |  | 合格 | 13.1
2025-07-24 | Y2507785 | 1060 | 13 | 1570 | 11780 |  | 合格 | 13.1
2025-07-24 | Y2507622-2 | 1070 | 12 | 1470 | 5103 |  |  | 12.1 | [5 empty] | 张力线重 9#分切后 7/17 | 张力线重 14E 7/18
2025-07-24 | Y2507621 | 1060 | 13 | 1570 | 6780 |  | 合格 | 13.08
2025-07-24 | Y2507786 | 1060 | 13 | 1570 | 1028 |  | 合格 | 13.1
2025-07-24 | Y2507787 | 1060 | 13 | 1570 | 11380 |  | 合格 | 13.1
2025-07-24 | Y2507734-2 | 1060 | 13 | 1400 | 6340 |  | 合格 | 13.05
2025-07-24 | Y2507704 | 1060 | 13 | 1570 | 5214 |  | 合格 | 13
2025-07-24 | Y2507683 | 1060 | 12 | 1000 | 7040 |  | 合格 | 12.07 |  |  |  | 上箔面多条轻白条
2025-07-24 | Y2410840 | 1100 | 12 | 1700 | 4012 |  | 合格 | 12.05 | [5 empty] | 针孔超针孔密集24E 10/28 | 建议有二级品订单的时候进行分切
2025-07-24 | A24121327/2502327 | 1100 | 12 | 1660 | 7300 |  | 合格 | 12.1 |  |  |  | 14.3万米 14.6万米 16.4万米 板型摆动Q闪筋 |  | 来料多出纵向针孔密集 15C 1/12
2025-07-24 | Y2506952-1 | 8079 | 5.3 | 982 | 2650 |  |  | ？
2025-07-24 | Y2507332-3 | 8079 | 5.3 | 1362 | 660 |  | 合格 | 5.39 | 5.4 | 1000 | 1000
2025-07-24 | Y2506967-12 | 8079 | 6 | 1512 | 2305 |  | 合格 | 5.9 | 5.91 | 200 | 200 | 版型差，板形摆动大
2025-07-24 | Y2506609-6 | 8079 | 7 | 1542 | 1040 |  | 合格 | 7.1 | 7.1 | 30 | 50
2025-07-24 | Y2507545 | 8079 | 5.3 | 982 | 3420 |  | 合格 | 5.3 | 5.29 | 600 | 600
2025-07-24 | Y2507608 | 8079 | 8 | 1202 | 690 |  | 合格 | 8.05 | 8.03 | 20 | 20
2025-07-24 | Y2507609-1/-2 | 8079 | 8 | 1202 | 8650 |  | 合格 | 8.11 | 8.01 | 20 | 20
2025-07-24 | Y2507644-2 | 8079 | 8 | 1202 | 7830 |  | 合格 | 8.05 | 8.05 | 10 | 10
2025-07-24 | Y2507796 | 1100 | 13 | 1470 | 11180 |  | 合格 | 13.15
2025-07-24 | Y2507797-1 | 1100 | 13 | 1470 | 7980 |  | 合格 | 13.15
2025-07-24 | Y2507788-2 | 1060 | 13 | 1570 | 7820 |  | 合格 | 13.1
2025-07-24 | Y2507788-1 | 1060 | 13 | 1570 | 2320 |  | 合格 | 13.15
2025-07-24 | Y2507789 | 1060 | 13 | 1570 | 9720 |  | 合格 | 13.1
2025-07-25 | Y2507739 | 1060 | 15 | 930 | 6740
2025-07-25 | Y2507738 | 1060 | 15 | 930 | 6740 |  | 合格 | 15.2
2025-07-25 | Y2507740 | 1060 | 15 | 930 | 5740 |  | 合格 | 15.1 |  |  |  | Q255 C245 C200 来料白条
2025-07-25 | Y2507799 | 1060 | 15 | 930 | 6880 |  | 合格 | 15.1
2025-07-25 | Y2507800 | 1060 | 15 | 930 | 6830 |  | 合格 | 15.12
2025-07-25 | Y2507868-1 | 1100 | 13 | 1470 | 4250 |  | 合格 | 13.1
2025-07-25 | Y2507677 | 1060 | 12 | 1000 | 7210 |  | 合格 | 11.9
2025-07-25 | Y2507680-2 | 1060 | 12 | 1000 | 2430 |  | 合格 | 12
2025-07-25 | Y2507582 | 1100 | 13 | 1330 | 7640 |  | 合格 | 13.01 |  |  |  | Q100轻砂刻 周期980 |  | 超厚 07D 7/21
2025-07-25 | Y2507734-1 | 1060 | 13 | 1400 | 3500 |  | 合格 | 13.1
2025-07-25 | Y2507705 | 1060 | 13 | 1570 | 828 |  | 合格 | 13.05
2025-07-25 | A24121213-2/A25011213-2 | 1100 | 12 | 1660 | 2450 |  |  | 11.98 | [5 empty] | 针孔异常退 U3 1/9 | 切910以下宽幅
2025-07-25 | Y2409704-2 | 1100 | 12 | 1341 | 5030 |  | 合格 | 12.1 |  |  |  |  | 3800米后Q340-1100正常精切，Q840避留白 | C/D/E级针孔超退10E
2025-07-25 | Y2507832 | 1100 | 13 | 1350 | 9760 |  | 合格 | 12.9
2025-07-25 | Y2507790 | 1060 | 13 | 1540 | 3210 |  | 合格 | 13.1
2025-07-25 | Y2507791 | 1060 | 13 | 1360 | 4590 |  | 合格 | 13.1
2025-07-25 | Y2507855-1 | 1060 | 15 | 1360 | 3720 |  | 合格 | 15.1 |  |  |  | 上C605 轻亮线
2025-07-25 | Y2507855-2 | 1060 | 15 | 1360 | 6030 |  | 合格 | 15.2
2025-07-25 | Y2507860 | SH1100Y | 13 | 1400 | 9400 |  | 不合格 | 13 |  |  |  | 来料整幅白条重
2025-07-25 | Y2507546 | 8079 | 5.3 | 982 | 7350 |  | 合格 | 5.35 | 5.4 | 1000 | 1000
2025-07-25 | Y2507693 | 8079 | 7 | 1332 | 4260 |  | 合格 | 7.13 | 7.09 | 80 | 80
2025-07-25 | Y2507436 | 8079 | 6 | 1162 | 8590 |  | 合格 | 6.1 | 6.02 | 400 | 400
2025-07-25 | Y2507437-1 | 8079 | 6 | 1162 | 4440 |  | 合格 | 6.1 | 6.07 | 600 | 300
2025-07-25 | Y2507750 | 1070 | 12 | 1470 | 10600 |  | 合格 | 11.9
2025-07-26 | Y2507547 | 8079 | 5.3 | 982 | 3025 |  | 合格 | 5.32 | 5.27 | 800 | 900
2025-07-26 | Y2507643-1 | 8079 | 6 | 1682 | 7030 |  | 合格 | 5.83 | 5.92 | 300 | 300
2025-07-26 | Y2507626-1 | 1070 | 12 | 1470 | 3560 |  | 不合格 | 11.9 |  |  |  | C151 辊印未印过 S0.2
2025-07-26 | Y2506472-2 | 1060 | 15 | 1000 | 910 | 一期 | 合格 | 15.2 | [5 empty] | 整幅黑线 擦划伤 退13# 6/30
2025-07-26 | Y2507684-2 | 1060 | 12 | 1000 | 3070 |  | 合格 | 12.1
2025-07-26 | Y2507751-1 | 1060 | 12 | 1000 | 4360 |  | 合格 | 12
2025-07-26 | Y2507753 | 1060 | 12 | 1000 | 7280 |  | 合格 | 12
2025-07-26 | Y2507754 | 1060 | 12 | 1000 | 7180 |  | 合格 | 12.03
2025-07-26 | Y2507797-2 | 1100 | 13 | 1470 | 2900 |  | 合格 | 13.1
2025-07-26 | Y2507798 | 1100 | 13 | 1470 | 4150 |  | 合格 | 13.1
2025-07-26 | Y2507801 | 1060 | 15 | 930 | 1330 |  | 合格 | 15.15
2025-07-26 | Y2507858 | 1060 | 15 | 930 | 5170 |  | 合格 | 15.2 |  |  |  | Q上380 白条 Q上538 轻亮线
2025-07-26 | Y2507859 | 1060 | 15 | 930 | 6750 |  | 合格 | 15.1
2025-07-26 | Y2507868-2 | 1100 | 13 | 1470 | 4642 |  | 合格 | 12.9
2025-07-26 | Y2507869 | 1100 | 13 | 1470 | 10910 |  | 合格 | 13.1
2025-07-26 | Y2507437-2 | 8079 | 6 | 1162 | 2710 |  | 合格 | 6.1 | 6.1 | 200 | 200
2025-07-26 | Y2507694 | 8079 | 7 | 1332 | 10020 |  | 合格 | 7.09 | 7.03 | 80 | 80
2025-07-26 | Y2507741 | 1060 | 15 | 920 | 5730 |  | 合格 | 15.1
2025-07-26 | Y2507847 | 1100 | 12 | 1280 | 9240 |  | 不合格 | 12.1 |  |  |  | C303 辊印 印过未透 S0.2
2025-07-26 | Y2507848 | 1100 | 12 | 1280 | 7410 |  | 合格 | 12
2025-07-26 | Y2507548-1 | 1060 | 13 | 1660 | 1120 |  | 不合格 | 13.1 |  |  |  | 中间直棱
2025-07-26 | Y2507852-1 | 1060 | 13 | 1570 | 8600 |  | 合格 | 13.1
2025-07-26 | Y2507852-3 | 1060 | 13 | 1570 | 1450 |  | 合格 | 13.15
2025-07-26 | Y2507623-1 | 1070 | 12 | 1470 | 3630 |  | 合格 | 12.1 |  |  |  | C侧边部来料油斑 未轧掉 |  | 横折退 8# 7/23
2025-07-27 | Y2507752 | 1060 | 12 | 1000 |  |  | 合格 | 12
2025-07-27 | Y2507678-2 | 1060 | 12 | 1000 | 1993 |  | 合格 | 12.1 | [5 empty] | 横折退 质检室门口 7/23
2025-07-27 | Y2507554-1 | 1070 | 12 | 1470 | 1110 |  | 合格 | 12.1
2025-07-27 | Y2507572-3 | 1070 | 12 | 1470 | 1670 |  | 合格 | 11.98
2025-07-27 | Y2507462-1 | 1100 | 12 | 1350 | 4680 |  | 合格 | 12.1
2025-07-27 | Y2507684-1 | 1060 | 12 | 1000 | 2160 |  | 合格 | 12.03 |  |  |  | Q170 轻直棱
2025-07-27 | Y2507751-2 | 1060 | 12 | 1000 | 1304 |  | 合格 | 12.1
2025-07-27 | Y2507321-2 | 1060 | 12 | 930 | 1620 |  | 合格 | 12.1 |  |  |  | 来料串层
2025-07-27 | Y2507845 | 1100 | 12 | 1280 | 6166 |  | 合格 | 12.1
2025-07-27 | Y2507876 | 1060 | 13 | 1500 | 10240 |  | 合格 | 13.1
2025-07-27 | Y2507870 | 1100 | 13 | 1470 | 1849 |  | 合格 | 13.1
2025-07-27 | Y2507892 | 1100 | 13 | 1470 | 11020 |  | 合格 | 13.1
2025-07-27 | Y2507871 | 1100 | 12 | 1440 | 10600 |  | 合格 | 12.05
2025-07-27 | Y2507611-1 | 8079 | 5.3 | 1202 | 1895 |  | 合格 | 5.29 | 5.31 | 1200 | 1100 | 红线处来料闪筋 改轧7μ 26000米
2025-07-27 | Y2507611-2 | 8079 | 5.3 | 1202 | 3400 |  | 合格 | 5.35 | 5.35 | 2400 | 2300
2025-07-27 | Y2507611-3 | 8079 | 5.3 | 1202 | 1350 |  | 合格 | 5.35 | 5.35 | 2400 | 2400
2025-07-27 | Y2507698-1 | 8079 | 5.3 | 1202 | 7250 |  | 合格 | 5.4 | 5.39 | 1800 | 1500 | 红线处闪筋
2025-07-27 | Y2507698-2 | 8079 | 5.3 | 1202 | 1600 |  | 合格 | 5.39 | 5.43 | 1900 | 1800
2025-07-27 | Y2507699-1 | 8079 | 5.3 | 1202 | 1820 |  | 合格 | 5.32 | 5.34 | 500 | 600
2025-07-27 | Y2507695 | 8079 | 7 | 1332 | 2940 |  | 不合格 | 7.12 | 7.03 | 40 | 50 | 整幅多处来料辊印
2025-07-27 | Y2507854 | 1060 | 12 | 1470 | 10640 |  | 不合格 | 12.2 |  |  |  | 来料辊印 S0.1 印过未透
2025-07-27 | Y2507857 | 1060 | 13 | 1340 | 9960 |  | 合格 | 13.1
2025-07-27 | Y2507853-2 | 1060 | 13 | 1570 | 9340 |  | 合格 | 13
2025-07-27 | Y2507872 | 1100 | 12 | 1440 | 10470 |  | 合格 | 12.16
2025-07-27 | Y2507873-1 | 1100 | 12 | 1440 | 6100 |  | 合格 | 12.12
2025-07-27 | Y2507873-2 | 1100 | 12 | 1440 | 4410 |  | 合格 | 11.9
2025-07-28 | Y2507596-2 | 1060 | 12 | 1750 | 2200 |  | 合格 | 12.1 | [5 empty] | 起皱 多次断带 22D 7/17
2025-07-28 | Y2507653-1 | 1060 | 13 | 1340 | 2160 |  | 合格 | 13
2025-07-28 | Y2507733-2 | 1060 | 13 | 1570 | 770 |  | 合格 | 13.1
2025-07-28 | Y2507852-2 | 1060 | 13 | 1570 | 1590 |  | 不合格 | 13.12 |  |  |  | Q150 油斑
2025-07-28 | Y2507853-1 | 1060 | 13 | 1570 | 2260 |  | 合格 | 13.06
2025-07-28 | Y2505846-1 | 1070 | 13 | 1570 | 1280 |  | 合格 | 13.15
2025-07-28 | Y2507856 | 1060 | 13 | 1340 | 4005 |  | 合格 | 13.1 |  |  |  | Q455 C421 白条
2025-07-28 | Y2507877 | 1060 | 13 | 1340 | 10030 |  | 合格 | 13.1
2025-07-28 | Y2507833-1 | 1100 | 13 | 1225 | 1009 |  | 合格 | 13.1
2025-07-28 | Y2507833-2 | 1100 | 13 | 1225 | 6060 |  | 合格 | 13.05
2025-07-28 | Y2507834 | 1100 | 13 | 1225 | 9020 |  | 合格 | 13.1
2025-07-28 | Y2507903 | 1060 | 13 | 1340 | 10040 |  | 合格 | 13.03
2025-07-28 | Y2507901 | 1060 | 13 | 1340 | 10050 |  | 合格 | 12.8-13.3
2025-07-28 | Y2507820-1 | 1100 | 12.1 | 1700 | 3930 |  | 合格 | 12.05 | [5 empty] | 暂退 7/27
2025-07-28 | Y2507699-2 | 8079 | 5.3 | 1202 | 5930 |  | 合格 | 5.27 | 5.29 | 900 | 800
2025-07-28 | Y2507700 | 8079 | 5.3 | 1202 | 8880 |  | 合格 | 5.31 | 5.42 | 2500 | 2500 | 针孔上限
2025-07-28 | Y2507759 | 8079 | 5.3 | 1102 | 2759 |  | 合格 | 5.41 | 5.32 | 1500 | 1000 | 上Q80 辊印 S0.1
2025-07-28 | Y2507878 | 1060 | 13 | 1340 | 10030 |  | 合格 | 13.2
2025-07-28 | Y2507772 | 1060 | 12 | 1000 | 7260 |  | 合格 | 12
2025-07-28 | Y2507702-1 | 1060 | 12 | 1750 | 4482 |  | 合格 | 12.1 | [5 empty] | 横折退G7 7/27
2025-07-28 | Y2507623-2 | 1070 | 12 | 1470 | 2529 |  | 合格 | 12.05 |  |  |  | C侧边部来料油斑 未轧掉 |  | 来料张力线横折 09H 7/18
2025-07-28 | Y2507624 | 1070 | 12 | 1470 | 8350 |  | 合格 | 11.9 | [5 empty] | 横折亮线退 19C
2025-07-28 | Y2507574 | 1060 | 12 | 1340 | 4444 |  | 合格 | 12 | [5 empty] | 来料横折 9#分切后 7/18
2025-07-29 | Y2507897 | 1060 | 13 | 1570 | 1150 |  | 合格 | 13.2
2025-07-29 | Y2507736 | 1060 | 13 | 1360 | 8308 |  | 合格 | 13.2
2025-07-29 | Y2507724-1 | 1060 | 12 | 1360 | 2900 |  | 不合格 | 12 |  |  |  | 辊印
2025-07-29 | Y2507879 | 1100 | 12 | 1280 | 999 |  | 合格 | 12.1
2025-07-29 | Y2507824 | 1100 | 12 | 1280 | 6656 |  | 合格 | 12.05
2025-07-29 | Y2507880 | 1100 | 12 | 1280 | 9470 |  | 合格 | 12.12
2025-07-29 | Y2507809 | 1100 | 13 | 1350 | 10050 |  | 合格 | 13.1
2025-07-29 | Y2507810 | 1100 | 13 | 1350 | 9800
2025-07-29 | Y2507904 | 1060 | 12 | 1340 | 9980 |  | 合格 | 12
2025-07-29 | Y2507905 | 1060 | 12 | 1340 | 9970
2025-07-29 | Y2507696 | 8079 | 6 | 1202 | 1500 |  | 合格 | 6.05 | 6.24 | 200 | 400 |  |  | 来料超厚 7/28
2025-07-29 | Y2507697-1 | 8079 | 6 | 1202 | 4630 |  | 合格 | 6.1 | 6.1 | 200 | 200
2025-07-29 | Y2507697-2 | 8079 | 6 | 1202 | 3530 |  | 合格 | 6.1 | 6.2 | 200 | 200
2025-07-29 | Y2507757-1 | 8079 | 5.3 | 1202 | 6450 |  | 合格 | 5.32 | 5.38 | 1500 | 1300
2025-07-29 | Y2507757-2 | 8079 | 5.3 | 1202 | 1540 |  | 合格 | 5.25 | 5.41 | 1300 | 1200
2025-07-29 | Y2507761-1 | 8079 | 5.3 | 982 | 3390 |  | 合格 | 5.32 | 5.33 | 1000 | 700
2025-07-29 | Y2507898 | 1060 | 13 | 1570 | 11400 |  | 合格 | 13.2
2025-07-29 | Y2507737 | 1060 | 13 | 1360 | 9940 |  | 合格 | 13.1 |  |  |  | 上表面多条白条分切反开卷
2025-07-29 | Y2507846-2 | 1100 | 12 | 1280 | 8420 |  |  | 12
2025-07-29 | Y2507950-1 | 1100 | 12 | 1670 | 6300 |  | 合格 | 12.2
2025-07-30 | Y2507953 | 1060 | 13 | 1610 | 11800 |  | 合格 | 13.2 |  |  |  | 来料头尾厚度差大
2025-07-30 | Y2507936 | 1060 | 13 | 1330 | 2780 |  | 合格 | 13.1
2025-07-30 | Y2507899 | 1060 | 13 | 1570 | 11700 |  | 合格 | 13.2
2025-07-30 | Y2507881 | 1100 | 12 | 1280 | 4966 |  | 合格 | 12.1 | [5 empty] | 来料油斑超厚 9#分切后 7/29
2025-07-30 | Y2507893 | 1100 | 15 | 1440 | 9160 |  | 合格 | 15.2
2025-07-30 | Y2507966 | 1060 | 15 | 1000 | 7370 |  | 合格 | 15.1
2025-07-30 | Y2507967 | 1060 | 15 | 1000 | 7320 |  | 不合格 | 15.11 |  |  |  | 上Q240 白色辊印 S0.10 L=987
2025-07-30 | Y2507950-2 | 1100 | 12 | 1670 | 3367 |  | 不合格 | 12 |  |  |  | Q235 L1600MM 来料辊印 S0.02
2025-07-30 | Y2507861 | 1100 | 13 | 1350 | 2236 |  | 合格 | 12.91
2025-07-30 | Y2507778-1 | 1100 | 13 | 1520 | 5500 |  | 合格 | 13
2025-07-30 | Y2507778-2 | 1100 | 13 | 1520 | 4750 |  | 合格 | 13
2025-07-30 | Y2507933 | 1060 | 15 | 1360 | 10210 |  | 合格 | 15 |  |  |  | C223 C215.L=935 辊印
2025-07-30 | Y2507758 | 8079 | 5.3 | 1202 | 690 |  | 合格 | 5.32 | 5.34 | 1200 | 1400
2025-07-30 | Y2507761-2 | 8079 | 5.3 | 982 | 1920 |  | 合格 | 5.34 | 5.4 | 700 | 800
2025-07-30 | Y2507762-1 | 8079 | 5.3 | 982 | 4280 |  | 合格 | 5.31 | 5.35 | 800 | 700
2025-07-30 | Y2507762-2 | 8079 | 5.3 | 982 | 1200 |  | 合格 | 5.21 | 5.35 | 700 | 800
2025-07-30 | Y2507792-1 | 1060 | 13 | 1533 | 2190 |  | 合格 | 13
2025-07-30 | Y2507792-2 | 1060 | 13 | 1533 | 8100 |  | 合格 | 13
2025-07-30 | Y2507793 | 1060 | 13 | 1533 | 10700 |  | 合格 | 13.1 |  |  |  | 上表面轻白条 反开卷 C上740轻亮线
2025-07-30 | Y2507962-2 | 1060 | 12 | 1330 | 1530 |  | 合格 | 12
2025-07-30 | Y2507968 | 1060 | 15 | 1000 | 7280 |  | 合格 | 15.23 |  |  |  | 厚差大
2025-07-31 | Y2507913 | SH1100Y | 13 | 1400 | 5423 |  | 合格 | 13.1 | [5 empty] | 张力线重 层不平 7/30
2025-07-31 | Y2507914 | SH1100Y | 13 | 1400 | 5310 |  | 不合格 | 13 |  |  |  | Q422 L1535MM 来料辊印 |  | 串层重 油班退 9#后 7/30
2025-07-31 | Y2507884-2 | 1060 | 12 | 1600 | 5200 |  | 合格 | 12 | 转二期
2025-07-31 | Y2507885-2 | 1060 | 12 | 1600 | 5810 |  | 合格 | 12.05
2025-07-31 | Y2507823-3 | 1100 | 12 | 1280 | 4276 |  | 合格 | 12.07
2025-07-31 | Y2507969 | 1060 | 15 | 1000 | 5421 |  | 合格 | 15.1
2025-07-31 | Y2507794 | 1060 | 13 | 1570 | 5410 |  | 合格 | 13.1
2025-07-31 | Y2507795 | 1060 | 13 | 1570 | 11700 |  | 合格 | 13
2025-07-31 | Y2507988 | 1060 | 13 | 1560 | 11810 |  | 合格 | 13
2025-07-31 | Y2507954 | 1060 | 13 | 1330 | 9900 |  | 合格 | 13.2
2025-07-31 | Y2507963 | 1060 | 12 | 1330 | 5380 |  | 合格 | 12.2
2025-07-31 | Y2507964 | 1060 | 12 | 1330 | 9660 |  | 合格 | 12.1
2025-07-31 | Y2507815 | 8079 | 6 | 1632 | 2025 |  | 合格 | 5.8 | 5.9 | 300 | 500
2025-07-31 | Y2507538-1 | 8079 | 5.3 | 1252 | 780 |  | 合格 | 5.4 | 5.35 | 800 | 900
2025-07-31 | Y2507818 | 8079 | 5.3 | 1252 | 8910 |  | 合格 | 5.29 | 5.32 | 1300 | 1200
2025-07-31 | Y2507925-2 | 8079 | 6 | 1542 | 4200 |  | 合格 | 5.8 | 5.7 | 200 | 200 | 红线处闪筋一下
2025-07-31 | Y2507934 | 1060 | 13 | 1570 | 11730 |  | 合格 | 13
2025-07-31 | Y2507955-1 | 1060 | 13 | 1330 | 4070 |  | 合格 | 13.22
2025-07-31 | Y2506892 | 1060 | 13 | 1135 | 7230 |  | 合格 | 13.09
2025-07-31 | Y2507819-1 | 8079 | 5.3 | 1252 | 660
2025-08-01 | Y2507965 | 1060 | 15 | 1000 | 5280 |  | 合格 | 14.8 |  |  |  | Q280MM-290MM 间断性白条
2025-08-01 | Y2507991 | 1060 | 15 | 1360 | 10070 |  | 合格 | 15.21
2025-08-01 | Y2507935 | 1060 | 13 | 1570 | 3100 |  | 合格 | 13.1
2025-08-01 | Y2507989-3 | 1060 | 13 | 1560 | 1020 |  | 合格 | 13.16 |  |  |  | 厚差大
2025-08-01 | Y2507956 | 1060 | 13 | 1330 | 9880 |  | 合格 | 13
2025-08-01 | Y2507955-2 | 1060 | 13 | 1330 | 1795 |  | 合格 | 13.2
2025-08-01 | Y2507768 | 1100 | 13 | 1225 | 6280 |  | 合格 | 13.15
2025-08-01 | Y2506893 | 1060 | 13 | 1135 | 7220 |  | 不合格 | 13.1 |  |  |  | Q471辊印印过 未透 L983 S0.1
2025-08-01 | Y25071042 | 1060 | 12 | 1330 | 9610 |  | 合格 | 12.1
2025-08-01 | R2506339-3 | 8079 | 6.3 | 1702 | 1200 |  | 合格 | 6.35 | 6.4 | 50 | 50 |  | 无订单
2025-08-01 | Y2506343-2 | 8079 | 6.3 | 1702 | 2000 |  | 合格 | 6.38 | 6.37 | 500 | 500
2025-08-01 | R2506339-2 | 8079 | 6.3 | 1702 | 3420 |  | 合格 | 6.29 | 6.31 | 100 | 100 |  | 无订单
2025-08-01 | Y25051009-3 | 8079 | 6.35 | 1702 | 4750 |  | 合格 | 6.28 | 6.36 | 100 | 100 |  | 无订单 | 计划完成 10G 6/19
2025-08-01 | Y2507760-1 | 8079 | 5.3 | 1102 | 690 |  | 合格 | 5.32 | 5.29 | 1000 | 1300 |  |  | 计划完成 16H
2025-08-01 | Y2507925-1 | 8079 | 6 | 1542 | 330 |  | 合格 | 5.7 | 5.8 | 200 | 200 | 红线下改轧7 1.4万米
2025-08-01 | Y2507924 | 8079 | 6 | 1542 | 1840 |  | 合格 | 5.85 | 5.95 | 200 | 300 | 红线下改轧7μ 约2车（30000米） |  | 红线下改轧7退 7/31
2025-08-01 | Y2507819-2 | 8079 | 5.3 | 1252 | 1260 |  | 合格 |  |  | 400 | 500 |  |  | 厚度7无计划暂退 10#分切后 7/31
2025-08-01 | Y2507538-2 | 8079 | 5.3 | 1252 | 690 |  | 合格 | 5.3 | 5.3 | 1200 | 1300 | 红线下改厚7（1.4万米） |  | 红线下7μ 暂退 8/1
2025-08-01 | Y2507538-3 | 8079 | 5.3 | 1252 | 2200 |  | 合格 | 5.3 | 5.3 | 1200 | 1300
2025-08-01 | Y25071030 | 1060 | 13 | 1520 | 7540 |  | 合格 | 13
2025-08-01 | Y2507941 | 1060 | 15 | 935 | 6040 |  | 合格 | 15.1
2025-08-01 | Y2507992 | 1060 | 15 | 1360 | 4577 |  |  | 15.19 |  |  |  | C356.Q375白条 白条位置间断性擦划伤 |  | 换12#做实验 8/1
2025-08-01 | Y2507993 | 1060 | 15 | 1360 | 7130 |  | 合格 | 15.1
2025-08-01 | Y2507884-3 | 1060 | 12 | 1600 | 5690 |  | 合格 | 12.1 | 转二期
2025-08-01 | Y2507911-1 | 1060 | 12 | 1600 | 4724 |  | 合格 | 11.98
2025-08-01 | Y2507911-2 | 1060 | 12 | 1600 | 4820 |  | 合格 | 12
2025-08-02 | Y25071022 | 1070 | 12 | 1470 | 10930 |  | 不合格 | 12.1 |  |  |  | 上C267 来料辊印 印过未透 S0.1 L:1773
2025-08-02 | Y2507769 | 1100 | 13 | 1225 | 9280 |  | 合格 | 13.1
2025-08-02 | Y25071021 | 1070 | 12 | 1470 | 11080 |  | 不合格 | 12.1 |  |  |  | 上C270 来料辊印 印过未透 S:0.11 L=1760
2025-08-02 | Y25071051 | 1060 | 13 | 1570 | 11800 |  | 合格 | 13
2025-08-02 | Y25071081 | 1060 | 13 | 1570 | 11610 |  | 合格 | 13.1
2025-08-02 | Y25071043-1 | 1060 | 12 | 1330 | 4240 |  | 合格 | 12
2025-08-02 | R2505758-3 | 8079 | 5.3 | 982 | 3080 |  | 合格 | 5.41 | 5.45 | 2500 | 2500 |  | 版型差
2025-08-02 | Y2507465-2 | 8079 | 6.3 | 1202 | 3670 |  | 合格 | 6.35 | 6.35 | 200 | 100 |  | 无订单
2025-08-02 | Y2506343-1 | 8079 | 6.3 | 1702 | 780 |  | 合格 | 6.2 | 6.3 | 300 | 300 |  | 无订单
2025-08-02 | Y2507760-2 | 8079 | 5.3 | 1102 | 1280 |  | 合格 | 5.35 | 5.38 | 1500 | 1500
2025-08-02 | Y2507762-3 | 8079 | 6 | 982 | 1740 |  | 合格 | 5.8 | 5.82 | 200 | 300
2025-08-02 | Y2507761-3 | 8079 | 6 | 982 | 1180 |  | 合格 | 5.9 | 6 | 200 | 300
2025-08-02 | Y2507469-2 | 8079 | 6 | 982 | 1530 |  | 不合格 | 5.96 | 5.95 | 400 | 400 | 辊印透 C375 S0.1 L1010 | 正常切食品箔
2025-08-02 | Y2507545-2 | 8079 | 6 | 982 | 560 |  | 合格 | 5.76 | 5.87 | 300 | 300
2025-08-02 | Y2507644-1 | 8079 | 6 | 1202 | 820 |  | 合格 | 5.8 | 5.8 | 200 | 300
2025-08-02 | Y2506941-2 | 8079 | 7 | 1254 | 720 |  | 合格 | 7.02 | 7.03 | 40 | 40
2025-08-02 | Y2507940 | 1060 | 15 | 935 | 4198 |  | 合格 | 15.1
2025-08-02 | Y25071050 | 1060 | 13 | 1570 | 11565 |  |  | 13.1
2025-08-02 | Y25071045 | 1060 | 13 | 1330 | 9440 |  | 不合格 | 13.1 |  |  |  | 来料辊印 C195 S0.2 L:1820
2025-08-02 | Y25071046 | 1060 | 13 | 1330 | 528 |  | 合格 | 13
2025-08-02 | Y25071047 | 1060 | 13 | 1330 | 8950 |  | 合格 | 13.1
2025-08-02 | Y2507996 | 1060 | 12 | 1000 | 7370 |  | 合格 | 12.2
2025-08-02 | Y2507915 | SH1100Y | 13 | 1400 | 2175 |  | 合格 | 13.1
2025-08-02 | Y2507987 | 1100 | 12 | 1670 | 12510 |  | 合格 | 12.1 |  |  |  | C610.Q570 来料条纹
2025-08-02 | Y2507906-1 | 1060 | 13 | 1750 | 4300 |  | 合格 | 13.1
2025-07-07 | Y2506594-3 | 1100 | 12 | 1440 | 1340 |  | 合格 | 12.1 |  |  | 7/31盘点无
2025-07-16 | Y2507622-1 | 1070 | 12 | 1470 | 500 |  | 合格 | 12.1
2025-07-26 | Y2507548-2 | 1060 | 13 | 1660 | 1150 |  | 合格 | 13.1
2025-08-03 | Y25071076-2 | 1060 | 12 | 1330 | 4380 |  | 合格 | 12.12
2025-08-03 | Y25071089 | SH1100Y | 13 | 1000 | 7120 |  | 合格 | 13.1
2025-08-03 | Y25071026 | 1060 | 13 | 1610 | 12060 |  | 合格 | 13.1
2025-08-03 | Y25071027 | 1060 | 13 | 1610 | 11560 |  | 合格 | 13 |  |  |  | Q上690-730 白条
2025-08-03 | Y2507895-1 | 1100 | 15 | 1440 | 1780 |  | 合格 | 15.07
2025-08-03 | Y2507575 | 1060 | 12 | 1340 | 580 |  | 合格 | 12.1 | [5 empty] | 来料横折 14G 7/20
2025-08-03 | Y2507995 | 1060 | 12 | 1000 | 6960 |  | 合格 | 12.2
2025-08-03 | Y25071076-1 | 1060 | 12 | 1330 | 4400 |  | 合格 | 12.2
2025-08-03 | Y25071074-1 | 1060 | 13 | 1330 | 4150 |  | 合格 | 13.2
2025-08-03 | Y25071074-2 | 1060 | 13 | 1330 | 4580 |  | 合格 | 13.1
2025-08-03 | Y25071075 | 1060 | 13 | 1330 | 3150
2025-08-03 | Y25071075-2 | 1060 | 13 | 1330 | 3990 |  | 合格 | 12.9
2025-08-03 | Y25071034 | 1060 | 13 | 1330 | 7729 |  | 合格 | 13.1
2025-08-03 | Y25071052 | 1060 | 13 | 1330 | 9850 |  | 合格 | 13.1
2025-08-03 | Y25071053 | 1060 | 12 | 1000 | 7480 |  | 合格 | 12.1
2025-08-03 | Y25071082-1 | 1060 | 13 | 1570 | 3150 |  | 合格 | 13.1
2025-08-03 | Y25071082-2 | 1060 | 13 | 1570 | 7435 |  | 合格 | 13.1
2025-08-03 | Y2507917 | 1060 | 15 | 1000 | 4760
2025-08-03 | Y25071033 | 1060 | 15 | 1360 | 4746 |  | 合格 | 15.2 |  |  |  | C间断白条
2025-08-03 | Y2507906-2 | 1060 | 13 | 1750 | 7390 |  | 合格 | 13
2025-08-03 | Y2506950-3 | 8079 | 6 | 1034 | 2210 |  | 合格 | 5.91 | 6.01 | 300 | 100 |  |  | 板形差 7/24
2025-08-03 | R2505757-2 | 8079 | 5.3 | 982 | 2630 |  | 合格 | 5.38 | 5.4 | 5000 | 5000 |  | 版型差
2025-08-03 | R2505758-4 | 8079 | 5.3 | 982 | 520 | [7 empty] | 版型差
2025-08-04 | Y2507989-4 | 1060 | 13 | 1560 | 2029 |  | 合格 | 13.1 | [5 empty] | 横折退9#后 7/31
2025-08-04 | Y2507468-2 | 8079 | 6 | 982 | 380 |  | 不合格 | 6.01 | 5.95 | 400 | 400 | 红线处闪皱一下 辊印透 C375 S0.1 L1010 | 正常切食品箔 | 版型差 无法生产 10#后 8/2
2025-08-04 | R2505757-1 | 8079 | 5.3 | 982 | 2670 |  | 合格 | 5.32 | 5.33 | 2500 | 2500 |  | 版型差 | 来料针孔满天星 6/21
2025-08-04 | R25071109 | 8079 | 6.5 | 1042 | 5640 |  | 合格 | 6.4 | 6.5 | 100 | 100
2025-08-04 | Y2507938 | 1060 | 15 | 1000 | 7100 |  | 合格 | 15.1
2025-08-04 | Y2507894-2 | 1100 | 15 | 1440 | 1010 |  | 合格 | 15.1
2025-08-04 | Y2507895-3 | 1100 | 15 | 1440 | 820 |  | 合格 | 15.05
2025-08-04 | Y2507895-4 | 1100 | 15 | 1440 | 4710 |  | 合格 | 15.1
2025-08-04 | Y2507823-1 | 1100 | 12 | 1280 | 1210 |  | 不合格 | 12.1 |  |  |  | 中间带油
2025-08-04 | Y2507823-2 | 1100 | 12 | 1280 | 2200 |  | 不合格 | 12.1 |  |  |  | 中间油墨
2025-08-04 | Y2507846-1 | 1100 | 12 | 1280 | 820 |  | 合格 | 12.1
2025-08-04 | Y2507896-1 | 1060 | 13 | 1400 | 1670 |  | 合格 | 13.1 |  |  |  | 来料有皱 33800M
2025-08-04 | Y2507896-2 | 1060 | 13 | 1400 | 660 |  | 合格 | 13.1 |  |  |  | 来料有皱 13600M
2025-08-04 | Y2507896-3 | 1060 | 13 | 1400 | 980 |  | 合格 | 13.1 |  |  |  | 皱 2万米
2025-08-04 | Y2507896-4 | 1060 | 13 | 1400 | 2600 |  | 不合格 | 13.1 |  |  |  | Q618来料辊印 印过未透 S0.1 L1558
2025-08-04 | Y2507937 | 1060 | 15 | 1000 | 4830 |  | 合格 | 15.1
2025-08-04 | Y25071018-3 | 1100 | 12 | 1595 | 5160 |  | 合格 | 12.2
2025-08-04 | Y25071119 | 1070 | 12 | 1470 | 10920 |  | 合格 | 12.1
2025-08-04 | Y25071120 | 1070 | 12 | 1470 | 11030 |  | 合格 | 12.2
2025-08-04 | Y25071013-2 | 1060 | 13 | 1700 | 5690 |  | 合格 | 13
2025-08-04 | Y25071013-3 | 1060 | 13 | 1700 | 5260 |  | 合格 | 13.1
2025-08-04 | Y25071023-2 | 1070 | 12 | 1470 | 6710 |  | 不合格 | 11.9 |  |  |  | 上C267 来料辊印 印过未透 S0.1 L:1773
2025-08-04 | Y25071072 | 1060 | 13 | 1570 | 8457 |  | 合格 | 13.1 |  |  |  | 筒底四万米以内有白条
2025-08-04 | Y2507916 | 1060 | 15 | 1000 | 659 |  | 合格 | 15
2025-08-04 | Y25021166-1 | 1100 | 12 | 1350 | 4000 |  | 不合格 | 12 |  |  | 两肋部切除 | Q 240-260 C多处直棱 |  | 外圈直棱较多，建议扒除后分切 | 现场确认直棱位置
2025-08-04 | Y25071054 | 1060 | 12 | 1000 | 7160 |  | 合格 | 12
2025-08-04 | Y2507918-1 | 1060 | 15 | 930 | 3060 |  | 合格 | 15
2025-08-04 | Y2507918-2 | 1060 | 15 | 930 | 3680 |  | 合格 | 15
2025-08-04 | Y2507548-3 | 1060 | 13 | 1660 | 950 |  | 合格 | 13.1
2025-08-04 | Y2507989-1 | 1060 | 13 | 1560 | 1070 |  | 不合格 | 13.27 |  |  |  | Q602 辊印印过 S0.2 L=1010
2025-08-05 | Y2507814 | 8079 | 6 | 1632 | 3200 |  | 合格 | 5.9 | 5.9 | 400 | 200 |  |  | 针孔超退 7/30
2025-08-05 | Y25071007-1 | 8079 | 6 | 1542 | 4520 |  | 合格 | 5.9 | 5.9 | 150 | 100
2025-08-05 | Y25071007-2 | 8079 | 6 | 1542 | 5760 |  | 合格 | 5.8 | 5.9 | 300 | 300
2025-08-05 | Y2507976 | 8079 | 6 | 1632 | 6150 |  | 合格 | 5.9 | 5.91 | 200 | 200
2025-08-05 | Y2507977-21 | 8079 | 6 | 1632 | 5250 |  | 合格 | 5.88 | 5.92 | 600 | 600 | 有轻微线控
2025-08-05 | Y25071023-1 | 1070 | 12 | 1470 | 4134 |  | 不合格 | 12 |  |  |  | 上C267 来料辊印 印过未透 S0.1 L:1773 |  | 针孔 起棱 8/2
2025-08-05 | Y25071122 | 1060 | 12 | 1000 | 6930 |  | 合格 | 12.1
2025-08-05 | Y25071083 | 1060 | 15 | 1360 | 10350 |  | 合格 | 15.1
2025-08-05 | Y25071084 | 1060 | 15 | 1360 | 10100 |  | 合格 | 15.1
2025-08-05 | Y25071085 | 1060 | 15 | 1360 | 9920 |  | 合格 | 15.1
2025-08-05 | Y25071032 | 1100 | 12 | 1520 | 5330 |  | 合格 | 12.05
2025-08-05 | Y25071144-1 | 1070 | 12 | 1240 | 2380 |  | 不合格 | 12.13 |  |  |  | 上Q162 300 辊印印过 S0.2
2025-08-05 | Y25071144-2 | 1070 | 12 | 1240 | 7510 |  | 合格 | 12.1
2025-08-05 | Y25071151 | 1070 | 12 | 1470 | 620 |  | 合格 | 11.9
2025-08-05 | Y25071055 | 1060 | 12 | 1000 | 7250 |  | 合格 | 12
2025-08-05 | Y25071028-1 | 1100 | 12 | 1595 | 5300 |  | 不合格 | 12.1 |  |  |  | C698来料辊印 S0.2
2025-08-05 | Y25071028-2 | 1100 | 12 | 1595 | 6410 |  | 不合格 | 12.2 |  |  |  | 上C698 Q715 Q340 辊印印过未透 S0.2
2025-08-05 | Y25071071-2 | 1060 | 13 | 1570 | 10850 |  | 不合格 | 13.1 |  |  |  | 上Q30辊印印过 S0.05
2025-08-05 | Y25071044 | 1060 | 12 | 1330 | 1579 |  | 合格 | 11.9 | [5 empty] | 横折退8#后 8/1
2025-08-05 | Y25071139-1 | 1060 | 13 | 1500 | 1800 |  | 合格 | 13.1
2025-08-05 | Y25071145 | 1070 | 12 | 1240 | 9260 |  | 不合格 | 12.21 |  |  |  | 上Q162 300 辊印印过 S0.2
2025-08-05 | Y25071018-1 | 1100 | 12 | 1595 | 1400 |  | 合格 | 12.1
2025-08-05 | Y25071115 | 1060 | 13 | 1570 | 4600 |  | 合格 | 13.1
2025-08-05 | Y2507895-2 | 1100 | 15 | 1440 | 2470 |  | 合格 | 15.06
2025-08-06 | Y25071142-2 | 1060 | 15 | 1360 | 2760 |  | 合格 | 15.3
2025-08-06 | Y25071008 | 8079 | 6 | 1542 | 5740
2025-08-06 | Y2507977-22 | 8079 | 7 | 1632 | 540 |  | 合格 | 6.96 | 6.96 | 30 | 30
2025-08-06 | Y2507977-3 | 8079 | 6 | 1632 | 2380 |  |  | 6 | 6 | 200 | 200
2025-08-06 | Y2507977-32 | 8079 | 6 | 1632 | 2550 |  | 合格 | 5.94 | 5.9 | 200 | 200
2025-08-06 | Y25071121 | 1060 | 12 | 1000 | 5750 |  | 合格 | 12.2 |  |  |  | 上Q45 轻微亮线 |  | 油斑重 16D 8/4
2025-08-06 | Y25071138-3 | 1060 | 13 | 1500 | 5910 |  | 合格 | 13.1
2025-08-06 | Y25071139-2 | 1060 | 13 | 1500 | 1240 |  | 合格 | 13.1
2025-08-06 | Y25071014-1 | 1060 | 13 | 1700 | 7200 |  | 合格 | 12.7-13.3
2025-08-06 | Y25071014-2 | 1060 | 13 | 1700 | 5130 |  | 合格 | 12.7-13.3
2025-08-06 | Y25071071-1 | 1060 | 13 | 1570 | 900 |  | 合格 | 13.2 |  |  |  | 驱动侧带油重
2025-08-06 | Y25071031 | 1100 | 12 | 1520 | 6860 |  | 合格 | 12.16
2025-08-06 | Y25071178 | 1060 | 15 | 1360 | 10220 |  | 合格 | 15.2 |  |  |  | 上表面白条
2025-08-06 | Y25071097 | 1060 | 12 | 1000 | 7350 |  | 合格 | 12
2025-08-06 | Y25071079 | 1060 | 13 | 1610 | 600 |  | 合格 | 13.1
2025-08-06 | Y25071078-1 | 1060 | 13 | 1610 | 5400 |  | 合格 | 13.12
2025-08-06 | Y25071078-2 | 1060 | 13 | 1610 | 6450 |  | 不合格 | 13.2 |  |  |  | Q493 S0.1 接班辊印
2025-08-06 | Y25071056 | 1060 | 12 | 1000 | 5790 |  | 合格 | 12.1
2025-08-06 | Y25071177 | 1060 | 15 | 1360 | 10170 |  | 合格 | 15.2
2025-08-06 | Y2507990 | 1060 | 13 | 1560 | 11460 |  | 合格 | 13.1
2025-08-06 | Y25071143 | 1060 | 12 | 1360 | 6920 |  | 合格 | 12.1
2025-08-07 | Y25071077-2 | 1060 | 12 | 1330 | 3700 |  | 合格 | 12.21
2025-08-07 | Y25071073 | 1060 | 13 | 1550 | 7717 |  | 合格 | 13.1 | [5 empty] | 边部松，闪皱 整幅走刀纹 16D 8/6
2025-08-07 | Y25071116 | 1060 | 13 | 1550 | 8380 |  | 合格 | 13.15 | [5 empty] | 整幅走刀纹 24G 8/6
2025-08-07 | Y25071117 | 1060 | 13 | 1550 | 11460 |  | 合格 | 13.1
2025-08-07 | Y25071018-2 | 1100 | 12 | 1595 | 5100 |  | 合格 | 12.15
2025-08-07 | Y25071096 | 1060 | 12 | 1000 | 7490 |  | 合格 | 12
2025-08-07 | Y25071068 | 1070 | 12 | 1240 | 6030 |  | 合格 | 12.1
2025-08-07 | Y25071080-1 | 1060 | 13 | 1610 | 1360 |  | 不合格 | 13.12 |  |  |  | Q493 S0.1 接班辊印
2025-08-07 | Y25071080-2 | 1060 | 13 | 1610 | 3940 |  | 合格 | 13.17
2025-08-07 | Y25071080-3 | 1060 | 13 | 1610 | 3100 |  | 合格 | 13.2 |  |  |  | C上 600 790 白条
2025-08-07 | Y25071152 | 1070 | 12 | 1470 | 1670 |  | 合格 | 12
2025-08-07 | Y2507912-1 | 1060 | 12 | 1600 | 5040 |  | 合格 | 12.95
2025-08-07 | Y2507912-2 | 1060 | 12 | 1600 | 5880 |  | 合格 | 12.05
2025-08-07 | Y25071140-1 | 1060 | 15 | 1360 | 2050 |  | 合格 | 15.07
2025-08-07 | Y25071141 | 1060 | 15 | 1360 | 3777 |  | 合格 | 15.2
2025-08-07 | Y25071142-1 | 1060 | 15 | 1360 | 810 |  | 合格 | 15.21
2025-08-07 | Y2507765-1 | 1060 | 13 | 1560 | 1080 |  | 合格 | 13.1
2025-08-07 | Y2506787 | 1060 | 12 | 1000 | 5033 |  | 合格 | 11.7-12.3 | 根据前面两车的趋势，后面应该是正常的，建议正常分切 |  |  |  |  | 针孔超退14#分切后 7/1
2025-08-07 | Y2507547-2 | 8079 | 6 | 982 | 2220 |  | 合格 | 5.95 | 5.9 | 150 | 200
2025-08-07 | R25071012-1 | 8079 | 6 | 982 | 2180 |  | 合格 | 5.88 | 5.86 | 300 | 300 | 红线处闪皱
2025-08-07 | R25071012-2 | 8079 | 6 | 982 | 220 |  | 合格 | 5.85 | 5.81 | 200 | 200
2025-08-07 | Y25071107-1 | 8079 | 6 | 1202 | 2085 |  | 合格 | 6.1 | 6.09 | 200 | 200
2025-08-07 | Y25071108 | 8079 | 6 | 1202 | 6250 |  | 合格 | 6.2 | 6.05 | 200 | 200
2025-08-07 | Y2507432-2 | 8079 | 6.5 | 1492 | 2320 |  | 合格 | 6.51 | 6.55 | 60 | 80
2025-08-07 | Y2508346 | 1060 | 13 | 1500 | 11330 |  | 合格 | 13.1
2025-08-07 | Y25071118 | 1060 | 13 | 1550 | 11450 |  | 不合格 | 13 |  |  |  | C35砂刻
2025-08-07 | Y25071182 | 1060 | 15 | 930 | 6910 |  | 合格 | 15.1
2025-08-07 | Y25071181 | 1060 | 15 | 930 | 6810 |  | 合格 | 15.2
2025-07-02 | Y2506923-1 | 1100 | 13 | 1595 | 3127 |  | 合格 | 13.05 |  |  |  | 扒废 |  | 松卷退料 7/4 | 松卷
2025-08-08 | Y2508307 | 8079 | 6 | 1312 | 5470 |  | 合格 | 6.08 | 6.06 | 300 | 400
2025-08-08 | Y2508308-1 | 8079 | 6 | 1312 | 9580 |  | 合格 | 5.9 | 5.9 | 200 | 200
2025-08-08 | Y2507645 | 8079 | 8 | 1202 | 8330 |  | 合格 | 8.02 | 8.09 | 20 | 20 |  | 无订单
2025-08-08 | Y25071009 | 8079 | 6 | 1542 | 590 |  | 合格 | 5.84 | 5.86 | 300 | 300 |  |  | 余料不足一车 03E 8/7
2025-08-08 | Y25071107-2 | 8079 | 6 | 1202 | 650 |  | 合格 | 6.13 | 6.12 | 300 | 300
2025-08-08 | Y2507610-2 | 8079 | 6 | 1202 | 780 |  | 合格 | 6.1 | 6.05 | 200 | 200
2025-08-08 | Y2506798-5 | 8079 | 6.5 | 1709 | 2540 |  | 合格 | 6.5 | 6.52 | 70 | 50
2025-08-08 | Y2508317 | 1060 | 13 | 1570 | 11810 |  | 合格 | 13.2
2025-08-08 | Y2508401 | 1060 | 13 | 1500 | 11110 |  | 合格 | 13.1
2025-08-08 | Y25071043-2 | 1060 | 12 | 1330 | 4950 |  | 合格 | 12.1
2025-08-08 | Y25071140-2 | 1060 | 15 | 1360 | 6290 |  | 不合格 | 15.1 |  |  |  | Q侧带油
2025-08-08 | Y25071140-3 | 1060 | 15 | 1360 | 2550 |  | 合格 | 15.1
2025-08-08 | Y2507989-3 | 1060 | 13 | 1560 | 1040 |  | 合格 | 13 |  |  |  | 厚差大 实际是-2 未找到
2025-08-08 | Y25071184 | 1060 | 15 | 930 | 6910 |  | 合格 | 15.02
2025-08-08 | Y25071077-1 | 1060 | 12 | 1330 | 3020 |  | 合格 | 12.1 |  |  |  | 转13号分切生产 |  | 横折退 12# 8/6
2025-08-08 | Y2508347 | 1060 | 13 | 1500 | 10580 |  | 合格 | 13.1
2025-08-08 | Y2508348 | 1060 | 12 | 1470 | 10760 |  | 合格 | 12.1
2025-08-08 | Y25071183 | 1060 | 15 | 930 | 770 |  | 合格 | 15.2
2025-08-08 | Y25071185 | 1060 | 15 | 930 | 6870 |  | 合格 | 15.1
2025-08-08 | Y2508374 | 1060 | 13 | 1500 | 11280 |  | 合格 | 13.1
2025-08-08 | Y2508375 | 1060 | 13 | 1500 | 10880 |  | 合格 | 13.1
2025-08-08 | Y25071123 | 1060 | 12 | 1000 | 6040 |  | 合格 | 12
2025-08-08 | Y25071124 | 1060 | 12 | 1000 | 7400 |  | 合格 | 12.1
2025-08-08 | Y2508316-1 | 1060 | 13 | 1570 | 780 |  | 合格 | 13.1
2025-08-08 | Y25071036-2 | 1060 | 12 | 1740 | 6600 |  | 合格 | 12
2025-08-09 | Y2508343 | 1060 | 13 | 1550 | 11650
2025-08-09 | Y2508344 | 1060 | 13 | 1550 | 11580 |  | 合格 | 13.2
2025-08-09 | Y2508320 | 1060 | 15 | 1360 | 3571 |  | 合格 | 15.1 |  |  |  | 白条重
2025-08-09 | Y2508321 | 1060 | 15 | 1360 | 6520 |  | 合格 | 15.17 |  |  |  | C362 Q221 白条
2025-08-09 | Y2508319 | 1060 | 15 | 1360 | 9930 |  | 合格 | 15.17 |  |  |  | C362 Q221 白条
2025-08-09 | Y2508379 | 1060 | 15 | 930 | 6790 |  | 合格 | 15.2 |  |  |  | 上C140 白条反开
2025-08-09 | Y2508316-2 | 1060 | 13 | 1570 | 1100 |  | 合格 | 13.1
2025-08-09 | Y2508316-3 | 1060 | 13 | 1570 | 2370 |  | 不合格 | 13.1 |  |  |  | C570 来料辊印透 S1.0
2025-08-09 | Y2508316-4 | 1060 | 13 | 1570 | 2940 |  | 合格 | 13.1
2025-08-09 | Y2508318-21 | 1060 | 13 | 1570 | 4990 |  | 合格 | 13.1
2025-08-09 | Y2508318-22 | 1060 | 13 | 1570 | 5000 |  | 合格 | 13
2025-08-09 | Y2508318-1 | 1060 | 13 | 1570 | 1460 |  | 不合格 | 13.1 |  |  |  | 来料Q407 辊印印过 未透黑 S1.0
2025-08-09 | Y2508402 | 1060 | 13 | 1500 | 11090 |  | 合格 | 13.1
2025-08-09 | Y2508397-1 | 1060 | 13 | 1610 | 5760 |  | 合格 | 13.1
2025-08-09 | Y25071135 | 1060 | 13 | 1570 | 3303 |  | 合格 | 13.2
2025-08-09 | Y25071137-2 | 1060 | 13 | 1540 | 5170 |  | 合格 | 13
2025-08-09 | Y25071175 | 1060 | 13 | 1500 | 10750 |  | 合格 | 13
2025-08-09 | Y2508400-1 | SH1100Y | 13 | 1595 | 1880 |  | 合格 | 13.1
2025-08-09 | Y25071086 | SH1100Y | 13 | 1350 | 10060 |  | 合格 | 13.1 |  |  |  | Q370 来料白条
2025-08-09 | Y25071176 | 1070 | 12 | 1240 | 9260 |  | 合格 | 12.2
2025-08-09 | Y2508366 | 1070 | 12 | 1240 | 9200 |  | 合格 | 12.2
2025-08-09 | Y2506949 | 8079 | 5.3 | 1034 | 5820 |  | 合格 | 5.33 | 5.4 | 300 | 300 |  |  | 版型差无法起车退M5 7/14 | 版型差无法起车退8/4
2025-08-09 | Y2508309 | 8079 | 6 | 1312 | 5400 |  | 合格 | 6 | 5.96 | 200 | 200
2025-08-09 | Y2508305-1 | 8079 | 6 | 1612 | 3130 |  | 合格 | 5.9 | 5.92 | 200 | 200
2025-08-09 | Y2507432-2 | 8079 | 6.3 | 1492 | 2360 |  | 合格 | 6.32 | 6.35 | 300 | 200 |  |  | 计划完成退 7/21
2025-08-10 | Y2508371-1 | 8079 | 6 | 1412 | 1250 |  | 合格 | 5.96 | 5.95 | 200 | 300 | 上表面黑色辊印 S0.1
2025-08-10 | Y2508371-2 | 8079 | 6 | 1412 | 7420 |  | 合格 | 5.78 | 5.8 | 400 | 400
2025-08-10 | Y25071101 | 8079 | 7 | 1442 | 610 |  | 合格 | 7.11 | 7.06 | 20 | 20 |  |  | 不足一车退
2025-08-10 | Y2507567-2 | 8079 | 6.5 | 1099 | 760 |  | 合格 | 6.42 | 6.37 | 500 | 500
2025-08-10 | Y2506609-2 | 8079 | 5.3 | 1542 | 950 |  | 合格 | 5.4 | 5.4
2025-08-10 | Y25071087-1 | SH1100Y | 13 | 1350 | 1840 |  | 合格 | 13.12 |  |  |  | 两肋白条
2025-08-10 | Y25071087-2 | SH1100Y | 13 | 1350 | 1490 |  | 合格 | 13.15
2025-08-10 | Y2508315 | 1100 | 13 | 1595 | 11890 |  | 不合格 | 13 |  |  |  | C405 辊印 S0.1
2025-08-10 | Y25071100 | 1060 | 12 | 1000 | 3930 |  | 合格 | 12.1
2025-08-10 | Y2508351 | 1060 | 12 | 1000 | 6230 |  | 合格 | 12.1
2025-08-10 | Y25071136 | 1060 | 13 | 1570 | 8290 |  | 合格 | 13.12
2025-08-10 | Y25071137-1 | 1060 | 13 | 1540 | 2840 |  | 合格 | 13
2025-08-10 | Y25071180 | 1060 | 12 | 1360 | 10020 |  | 不合格 | 12.2 |  |  |  | Q563 Q406 辊印 S0.2
2025-08-10 | Y2508331 | 1070 | 15 | 1470 | 10980 |  | 合格 | 15.1
2025-08-10 | Y2508301 | 1070 | 15 | 1470 | 10950 |  | 合格 | 15.1
2025-08-10 | Y2508302 | 1070 | 15 | 1470 | 10100 |  | 合格 | 15.1 |  |  |  | 上表面白条
2025-08-10 | Y2508314 | 1100 | 13 | 1595 | 11930 |  | 合格 | 13.2
2025-08-10 | Y2508403 | 1100 | 13 | 1360 | 10360 |  | 合格 | 13.15
2025-08-10 | Y2508380 | 1060 | 15 | 930 | 6950 |  | 合格 | 15.1
2025-08-10 | Y2508394 | 1060 | 13 | 1570 | 11370 |  | 合格 | 12.8
2025-08-10 | Y25071186-1 | 1060 | 13 | 1700 | 6100 |  | 合格 | 13.13 |  |  |  | 上C300-400 条纹
2025-08-11 | Y2508398-1 | 1100 | 13 | 1595 | 3880 |  | 合格 | 13.1 |  |  |  | 上表C540 来料暗道
2025-08-11 | Y2508381 | 1060 | 15 | 930 | 2620 |  | 合格 | 15.14
2025-08-11 | Y2507718-1 | 1060 | 15 | 930 | 570 |  | 合格 | 15.09
2025-08-11 | Y2508438 | 1060 | 12 | 1000 | 5910 |  | 合格 | 12.2
2025-08-11 | Y25071186-2 | 1060 | 13 | 1700 | 690 |  | 合格 | 13.2 | [5 empty] | 打底料退 05G 8/11
2025-08-11 | Y2508391-1 | 1060 | 13 | 1700 | 7410 |  | 合格 | 13.1 |  |  |  | 来料多处白条
2025-08-11 | Y2508391-2 | 1060 | 13 | 1700 | 4510 |  | 合格 | 13 |  |  |  | 来料多处白条
2025-08-11 | Y2508422 | 1060 | 13 | 1570 | 11770 |  | 合格 | 13
2025-08-11 | Y25071041-2 | 1060 | 12 | 1660 | 4910 |  | 不合格 | 12.05 |  |  |  | Q730MM直棱 转二期生产
2025-08-11 | Y2508341-1 | 1060 | 13 | 1570 | 10500 |  | 合格 | 13.12
2025-08-11 | Y2508341-2 | 1060 | 13 | 1570 | 1280 |  | 合格 | 13.1
2025-08-11 | Y2508342 | 1060 | 13 | 1570 | 11730 |  | 合格 | 12.9
2025-08-11 | Y2508439 | 1060 | 12 | 1000 | 7300 |  | 合格 | 12.1
2025-08-11 | Y2508364-4 | 1060 | 15 | 1360 | 3980 |  | 不合格 | 15.2 |  |  |  | C115mm 来料辊印 印过 S1.0 L:1890mm
2025-08-11 | Y2508536 | 1060 | 13 | 1550 | 11400 |  | 合格 | 13
2025-08-11 | Y2508535 | 1060 | 13 | 1550 | 11520 |  | 合格 | 13.1
2025-08-11 | Y2508471 | 1060 | 15 | 930 | 6600 |  | 合格 | 15.1
2025-08-11 | Y2508335-1 | 8079 | 5.3 | 1492 | 4100 |  | 不合格 | 5.3 | 5.35 | 3000 | 5000
2025-08-11 | Y2507643-2 | 8079 | 6 | 1682 | 2480 |  | 合格 | 5.8 | 5.9 | 200 | 200
2025-08-11 | Y2507646 | 8079 | 6 | 1162 | 660 |  | 合格 | 6.1 | 6.12 | 200 | 200
2025-08-11 | Y2507647 | 8079 | 6 | 1162 | 6100 |  | 合格 | 6.1 | 6.2 | 200 | 200
2025-08-11 | Y2508370-1 | 8079 | 6 | 1412 | 2540 |  | 合格 | 5.82 | 5.8 | 300 | 300
2025-08-11 | Y2508370-2 | 8079 | 6 | 1412 | 2580 |  | 合格 | 5.82 | 5.85 | 300 | 300 | 上表面黑色辊印 S0.1
2025-08-11 | Y2508370-3 | 8079 | 6 | 1412 | 3260 |  | 合格 | 5.9 | 5.9 | 200 | 200
2025-08-12 | Y25071039-11 | 1060 | 13 | 1660 | 1290 |  | 不合格 | 13.15 |  |  |  | Q655 Q659 来料多个辊印 S3.0 起棱不合格
2025-08-12 | Y25071138-1 | 1060 | 13 | 1500 | 2000 |  | 不合格 | 13.36 |  |  |  | C634 白色辊印 S0.1
2025-08-12 | Y25071138-2 | 1060 | 13 | 1500 | 2650 |  | 合格 | 13.1 |  |  |  | 红线闪筋
2025-08-12 | Y2508537 | 1060 | 13 | 1550 | 11210 |  | 合格 | 13.1
2025-08-12 | Y2508303 | 1060 | 15 | 930 | 6060 |  | 合格 | 15.2
2025-08-12 | Y2508364-1 | 1060 | 15 | 1360 | 1960 |  | 不合格 | 15.15 |  |  |  | C115mm 来料辊印 印过 S1.0 L:1890mm
2025-08-12 | Y2508364-2 | 1060 | 15 | 1360 | 1990 |  | 不合格 | 15.1 |  |  |  | C115mm 来料辊印 印过 S1.0 L:1890mm
2025-08-12 | Y2508364-3 | 1060 | 15 | 1360 | 1980 |  | 不合格 | 15 |  |  |  | C115mm 来料辊印 印过 S1.0 L:1890mm
2025-08-12 | Y2508352 | 1060 | 12 | 1000 | 7410 |  | 合格 | 12
2025-08-12 | Y2508538 | 1060 | 13 | 1550 | 10900 |  | 合格 | 13.2
2025-08-12 | Y2508424 | 1060 | 13 | 1570 | 11500 |  | 合格 | 13.1
2025-08-12 | Y2508421 | 1060 | 13 | 1610 | 5682 |  | 不合格 | 12.9 |  |  |  | Q340 直棱
2025-08-12 | Y2508440 | 1060 | 12 | 1000 | 3600 |  | 合格 | 12.2
2025-08-12 | Y2508436 | 1100 | 13 | 1360 | 10270 |  | 合格 | 13.2
2025-08-12 | Y25071019-2 | 1100 | 12 | 1595 | 7000 |  | 合格 | 12.2
2025-08-12 | Y25071173 | 1060 | 13 | 1550 | 10980 |  | 合格 | 13.2
2025-08-12 | Y2508395-1 | 1060 | 13 | 1550 | 3100 |  | 合格 | 13.1
2025-08-12 | Y2508427 | 1060 | 12 | 1000 | 7330 |  | 合格 | 12.2
2025-08-12 | Y2508372 | 8079 | 6 | 1412 | 7960 |  | 合格 | 5.88 | 5.9 | 400 | 400
2025-08-12 | Y2508367 | 1060 | 12 | 1000 | 3304 |  | 合格 | 12.1 | [5 empty] | 来料松卷 整幅横折 21G 8/10 | 油斑重来料横折 8/11
2025-08-13 | Y2506462 | 8079 | 7 | 1442 | 635 |  | 不合格 | 7.1 | 6.88 | 50 | 50 | 上C140内多个辊印 上Q535 辊印印过 | 无订单处理 | 不足一车退
2025-08-13 | Y2506466 | 8079 | 7 | 1252 | 602 |  | 不合格 | 7.05 | 6.9 | 70 | 60 | 来料辊印 C420 S0.2
2025-08-13 | Y2506991-3 | 1235 | 7 | 1252 | 2820 |  | 合格 | 7.1 | 7.07 | 40 | 60
2025-08-13 | Y2501312-3 | 1235 | 5.8 | 1251 | 4550 |  | 不合格 | 5.85 | 5.72 | 6000 | 4000
2025-08-13 | Y2508337 | 8079 | 5.3 | 1492 | 635 |  | 不合格 | 5.3 | 5.32 | 满天星
2025-08-13 | Y2508305-2 | 8079 | 6 | 1612 | 5900 |  | 合格 | 5.94 | 5.92 | 200 | 200
2025-08-13 | Y2501362-2 | 1235D | 15 | 1100 | 980 | [6 empty] | 半成品分中技
2025-08-13 | Y25061013-12 | 1235D | 15 | 1100 | 720 | [6 empty] | 半成品分中技
2025-08-13 | Y2506511-12 | 1235D | 15 | 1040 | 1900 | [6 empty] | 半成品分中技
2025-08-13 | Y2505809-13 | 1235D | 15 | 1083 | 1150 | [6 empty] | 半成品分中技
2025-08-13 | Y2508396 | 1060 | 13 | 1550 | 11160 |  | 合格 | 13.1
2025-08-13 | Y25071172-1 | 1060 | 13 | 1550 | 6560 |  | 合格 | 13.05
2025-08-13 | Y25071172-2 | 1060 | 13 | 1550 | 4950 |  | 合格 | 13
2025-08-13 | Y2508404 | 1100 | 13 | 1360 | 10280 |  | 合格 | 13.15
2025-08-13 | Y2508395-2 | 1060 | 13 | 1550 | 2400 |  | 合格 | 12.9
2025-08-13 | Y25071020-3 | 1100 | 12 | 1595 | 6440 |  | 不合格 | 12.1 |  |  |  | C825起棱
2025-08-13 | Y2508435-1 | 1100 | 13 | 1360 | 2140 |  | 合格 | 13.2
2025-08-13 | Y2508435-2 | 1100 | 13 | 1360 | 5690 |  | 合格 | 13.2
2025-08-13 | Y2508490 | 1100 | 13 | 1360 | 3512 |  | 合格 | 13.2
2025-08-13 | Y2508466-1 | 1060 | 13 | 1570 | 4350 |  | 合格 | 13.11
2025-08-13 | Y2508466-2 | 1060 | 13 | 1570 | 2060 |  | 合格 | 13.1
2025-08-13 | Y2508400-2 | SH1100Y | 13 | 1595 | 9640 |  | 合格 | 13.2
2025-08-13 | Y2508398-2 | 1100 | 13 | 1595 | 4670 |  | 合格 | 13.1
2025-08-13 | Y2508484 | 1060 | 15 | 1400 | 10680 |  | 不合格 | 15.1 |  |  |  | C79 辊印 S0.1 未透
2025-08-13 | Y2508397-2 | 1060 | 13 | 1610 | 5720 |  | 合格 | 13.25
2025-08-13 | Y2508349 | 1070 | 12 | 1470 | 11010 |  | 合格 | 12.1
2025-08-14 | Y2507465-1 | 8079 | 6.3 | 1202 | 4870 |  |  | 6.37 | 6.26 | 200 | 200 |  | 无订单
2025-08-14 | R25071110 | 8079 | 6.5 | 1042 | 1440 |  | 合格 | 6.5 | 6.4 | 200 | 200 |  |  | 计划完成退 8/8
2025-08-14 | Y25071102 | 8079 | 7 | 1442 | 6260 |  | 合格 | 6.9 | 6.91 | 50 | 50
2025-08-14 | Y2508489 | 1100 | 13 | 1595 | 9930 |  | 合格 | 13.2 |  |  |  | 白条多对
2025-08-14 | Y2508500 | 1060 | 12 | 1000 | 4870 |  | 合格 | 12.17
2025-08-14 | Y2508369-2 | 1060 | 12 | 1000 | 1859 |  | 合格 | 12.1 | [5 empty] | 横折退 13#分切 8/12
2025-08-14 | Y2508368 | 1060 | 12 | 1000 | 6690 |  | 合格 | 12.1 |  |  |  | 带油需退火 |  | 带油重 16D 8/10
2025-08-14 | Y2508369-1 | 1060 | 12 | 1000 | 3950 |  | 合格 | 12.1 |  |  |  | 带油需退火
2025-08-14 | Y25071179 | 1060 | 12 | 1360 | 9990 |  | 不合格 | 12.1 |  |  |  | Q200MM 间歇油星 Q370 白条 Q563 Q406 辊印 S0.2
2025-08-14 | Y2508466-3 | 1060 | 13 | 1570 | 3916 |  | 合格 | 13.15
2025-08-14 | Y2508399 | 1100 | 13 | 1595 | 5650 |  | 合格 | 13.1
2025-08-14 | Y2508487 | 1100 | 13 | 1595 | 10860 |  | 合格 | 13.2
2025-08-14 | Y2508350 | 1070 | 12 | 1470 | 5500 |  | 合格 | 12.17
2025-08-14 | Y2508376 | 1070 | 12 | 1470 | 10900 |  | 合格 | 12.1 |  |  |  | 厚差大，白条
2025-08-14 | Y2508498 | 1060 | 12 | 1000 | 4940 |  | 合格 | 12.3
2025-08-14 | Y2508499 | 1060 | 12 | 1000 | 4700 |  | 合格 | 12.2
2025-08-14 | Y2508365-1 | 1060 | 15 | 1360 | 4680 |  | 不合格 | 15 |  |  |  | 小油斑，小辊印
2025-08-14 | Y2508514 | 1060 | 15 | 1360 | 10190 |  | 不合格 | 15.1 |  |  |  | Q270 辊印S0.1 L=1010 印过未透
2025-08-14 | Y25071039-2 | 1060 | 13 | 1660 | 7150 |  | 合格 | 13.18
2025-08-14 | Y2508481-11 | 1060 | 13 | 1660 | 1480 |  | 不合格 | 13.03 |  |  |  | C660 直棱
2025-08-14 | Y2508481-12 | 1060 | 13 | 1660 | 6530 |  | 合格 | 13.11
2025-08-14 | Y2508467 | 1060 | 13 | 1570 | 11570 |  | 合格 | 13.13
2025-08-15 | Y2508405 | 1100 | 13 | 1360 | 10010 |  | 合格 | 13.2 |  | 13
2025-08-15 | Y2508501 | 1060 | 12 | 1000 | 4438 |  | 合格
2025-08-15 | Y2508378-2 | 1060 | 15 | 930 | 5890 |  | 合格 | 15.05 |  |  |  | 来料有条纹
2025-08-15 | Y2508558 | 1060 | 15 | 930 | 5930 |  | 合格 | 14.98 |  |  |  | 来料有斜纹 C小边孔洞
2025-08-15 | Y2508472 | 1060 | 15 | 930 | 5040 |  | 不合格 | 15.27 |  |  |  | Q187 辊印 S0.2
2025-08-15 | Y2508377 | 1060 | 12 | 1330 | 9110 |  | 合格 |  |  |  |  | 下Q365 辊印印过 S0.2 L=980 上C594 辊印印过 S0.1
2025-08-15 | Y2508515-1 | 1060 | 13 | 1310 | 2590 |  | 合格
2025-08-15 | Y2508515-2 | 1060 | 13 | 1310 | 4860 |  | 合格 | 13.3
2025-08-15 | Y2508516 | 1060 | 13 | 1310 | 9660 |  | 不合格 | 13.15 |  | 9 |  | 上C侧1110MM 小划伤 无深度 L1020MM
2025-08-15 | Y2508453 | 1070 | 12 | 1240 | 9360 |  | 合格 | 12.1-12.2
2025-08-15 | Y2508445 | 1060 | 13 | 1570 | 865 |  | 合格 | 13.1
2025-08-15 | Y25071088-11 | SH1100Y | 12 | 1000 | 1060 |  | 合格 | 12.1
2025-08-15 | Y25071088-12 | SH1100Y | 12 | 1000 | 4380 |  | 合格 | 12.1
2025-08-15 | Y25071088-2 | SH1100Y | 12 | 1000 | 1470 |  | 合格 | 12.1
2025-08-15 | Y2508461 | 8079 | 8 | 1202 | 8220 |  | 合格 | 8.01 | 8 | 10 | 10
2025-08-15 | Y2508455 | 1070 | 12 | 1240 | 9110 |  | 合格 | 12.22 |  |  |  | 上C256辊印印过 S0.1 L=1021
2025-08-16 | Y25071019-1 | 1100 | 12 | 1595 | 2680 |  | 不合格 | 12.2 |  | 8 |  | 松卷分卷
2025-08-16 | Y25071090 | SH1100Y | 12 | 1000 | 7290 |  | 合格 | 12.1
2025-08-16 | Y2508488-1 | 1100 | 13 | 1595 | 747 |  | 合格 | 13.1
2025-08-16 | Y2508492 | 1100 | 13 | 1360 | 9950 |  | 合格 | 13.1 |  |  |  | C375辊印印过 未透 S0.2 L960MM
2025-08-16 | Y2508454 | 1070 | 12 | 1240 | 7960 |  | 合格 | 12.2 |  | 9
2025-08-16 | Y2508486 | 1060 | 15 | 1400 | 10510 |  | 合格 | 15.2-14.9
2025-08-16 | Y2508473 | 1060 | 15 | 930 | 6580 |  | 合格 | 15.1-14.8 |  |  |  | 有不固定位置间断性擦划伤
2025-08-16 | Y2508474 | 1060 | 15 | 930 | 6810 |  | 合格 | 15.1-14.8
2025-08-16 | Y2508556 | 1100 | 13 | 1360 | 4960 |  | 合格 | 13.2
2025-08-16 | Y2508559 | 1060 | 15 | 930 | 590 |  | 合格 | 15.15 |  | 13 |  | 来料间断性擦划伤 白条 条纹
2025-08-16 | Y2508560 | 1060 | 15 | 930 | 7010 |  | 合格 | 15.2
2025-08-16 | Y2508553 | 1060 | 13 | 1500 | 10790 |  | 合格 | 13.2
2025-08-16 | Y2508554 | 1060 | 13 | 1500 | 10710 |  | 合格 | 13.1
2025-08-16 | Y2508555 | 1060 | 13 | 1500 | 10650 |  | 合格 | 12.9
2025-08-16 | Y2507576-2 | 1060 | 13 | 1660 | 1490 |  | 合格 | 12.9 |  |  |  | 无料卡 12改轧13
2025-08-16 | Y2508488-2 | 1100 | 13 | 1595 | 10050 |  | 合格 | 13.2 |  |  |  | 筒底15000米 C860疑似起棱
2025-08-16 | Y2508462 | 8079 | 8 | 1202 | 7780 |  | 合格 | 8.03 | 7.98 | 20 | 20
2025-08-16 | Y2508463 | 8079 | 8 | 1202 | 8290 |  | 合格 | 8.03 | 8.13 | 20 | 20
2025-08-16 | Y2508437-1 | 1100 | 13 | 1340 | 5390 |  | 合格 | 13.2
2025-08-16 | Y2508506 | 1060 | 13 | 1570 | 11860 |  | 合格 | 13.1
2025-08-16 | Y2508579 | 1060 | 12 | 1000 | 7050 |  | 合格 | 12.1
2025-08-17 | Y2508583 | 1060 | 15 | 930 | 6920 |  | 合格 | 15.1
2025-08-17 | Y2508365-2 | 1060 | 15 | 1360 | 5210 |  | 合格 | 15.2
2025-08-17 | Y2508505 | 1060 | 13 | 1570 | 11770 |  | 合格 | 13.15
2025-08-17 | Y2508532 | 1060 | 13 | 1570 | 11740 |  | 合格 | 12.9
2025-08-17 | Y2508534 | 1060 | 13 | 1570 | 11530 |  | 合格 | 13.15
2025-08-17 | Y2508452-11 | 1060 | 12 | 1000 | 660 |  | 不合格 | 12.1 |  |  |  | Q17MM 来料辊印 周期1820
2025-08-17 | Y2508452-2 | 1060 | 12 | 1000 | 550 |  | 合格
2025-08-17 | Y25071020-2 | 1100 | 12 | 1595 | 2800 |  | 合格 | 12.2
2025-08-17 | Y2508607-2 | 1100 | 15 | 1000 | 470 |  | 合格 | 15.1
2025-08-17 | Y2508581 | 1060 | 15 | 930 | 6920 |  | 不合格 | 15.2 |  |  |  | Q220 白条
2025-08-17 | Y2508582 | 1060 | 15 | 930 | 6890 |  | 合格 | 15.1
2025-08-17 | Y2508437-2 | 1100 | 13 | 1340 | 602 |  | 合格 | 13.2
2025-08-17 | Y2508527 | 1100 | 13 | 1360 | 10220 |  | 合格 | 13.1
2025-08-17 | Y2508464 | 8079 | 5.3 | 1202 | 3985 |  | 不合格 | 5.29 | 5.31 | 2000 | 3000 | 针孔超
2025-08-17 | Y2508465-1 | 8079 | 5.3 | 1202 | 7480 |  | 不合格 | 5.4 | 5.3 | 2000 | 2000 | 针孔超
2025-08-17 | Y2508624 | 1060 | 13 | 1570 | 11640 |  | 不合格 | 13.1 |  |  |  | C85 S0.2 辊印未透
2025-08-17 | Y2508428 | 1060 | 12 | 1000 | 3990 |  | 合格 | 12.2 | [5 empty] | 横折 油斑重 8/13
2025-08-17 | Y2508430 | 1060 | 12 | 1000 | 3750 |  | 合格 | 12.1 | [5 empty] | 横折 8/13
2025-08-18 | Y2508570 | 1060 | 12 | 930 | 6960 |  | 合格 | 12.1
2025-08-18 | Y2508561 | 1100 | 13 | 1340 | 10330 |  | 合格 | 13.15
2025-08-18 | Y2508508 | 1060 | 13 | 1550 | 11680 |  | 合格 | 13.1 |  |  |  | Q410 来料白条
2025-08-18 | Y2508510-1 | 1070 | 20 | 1230 | 7380 |  | 合格 | 20.1 |  |  |  | C400白条
2025-08-18 | Y2508510-2 | 1070 | 20 | 1230 | 1770 |  | 合格 | 20 |  |  |  | C400白条
2025-08-18 | B2508475-2 | 8079 | 20 | 1732 | 6945 |  | 合格 | 20.1 | 20.1 | 0 | 0 |  |  | 暂退 8/15
2025-08-18 | Y2508566 | 1060 | 12 | 1310 | 5870 |  | 合格 | 12.1
2025-08-18 | Y2508567-1 | 1060 | 12 | 1310 | 4970 |  | 合格 | 12.1
2025-08-18 | Y2508567-2 | 1060 | 12 | 1310 | 4600 |  | 合格 | 12.1
2025-08-18 | Y2508605 | 1060 | 13 | 1570 | 3145 |  | 合格 | 13.1
2025-08-18 | Y2508625 | 1060 | 13 | 1570 | 11500 |  | 合格 | 13.1
2025-08-18 | Y2508626 | 1060 | 13 | 1570 | 9900 |  | 合格 | 13.2
2025-08-18 | Y2508569 | 1060 | 12 | 930 | 7000 |  | 合格 | 12.2
2025-08-18 | Y2508507 | 1060 | 13 | 1550 | 1052 |  | 合格 | 13.1
2025-08-18 | Y2508627 | 1060 | 13 | 1340 | 10100 |  | 不合格 | 13.1 |  |  |  | Q560 辊印 印过 S0.2
2025-08-18 | Y2508528-1 | 1100 | 13 | 1360 | 3120 |  | 合格 | 13.1
2025-08-18 | Y2508528-2 | 1100 | 13 | 1360 | 6940 |  | 合格 | 13.1
2025-08-18 | Y2508530 | 1100 | 13 | 1340 | 6354 |  | 合格 | 13.2
2025-08-18 | Y2508340 | 8079 | 7 | 1362 | 7640 |  | 合格 | 7.01 | 7.05 | 50 | 50
2025-08-18 | Y25071105-1 | 8079 | 7 | 1332 | 1580 |  | 合格 | 7.02 | 7 | 80 | 80
2025-08-19 | Y25071029 | 1100 | 12 | 1595 | 6430 |  | 合格 | 12.1 | [5 empty] | 针孔超 18F 8/13
2025-08-19 | Y2508491 | 1100 | 13 | 1360 | 7850 |  | 合格 | 13.2 | [5 empty] | 来料针孔密集 退至21G 8/15
2025-08-19 | B2508475-1 | 8079 | 20 | 1732 | 880 |  | 合格 | 20.1 | 20.1 | 0 | 0
2025-08-19 | Y2508457-2 | 8079 | 20 | 1732 | 745 |  | 合格 | 20.1 | 20.08 | 0 | 0 |  |  | 不足一车 8/17
2025-08-19 | Y2508304-11 | 1060 | 15 | 920 | 5130 |  | 合格 | 15.2
2025-08-19 | Y2508590-2 | 1060 | 12 | 1750 | 5954 |  | 不合格 | 12 |  |  |  | 上C890MM棱印
2025-08-19 | Y2508511 | 1070 | 20 | 1230 | 930 |  | 合格 | 20.1 |  |  |  | 来料多个白条
2025-08-19 | Y2508509 | 1070 | 20 | 1230 | 9280 |  | 不合格 | 20.2 |  |  |  | C130MM 辊印透 1.0 L:985
2025-08-19 | Y2508673 | 1060 | 12.3 | 1000 | 7440 |  | 合格 | 12.2
2025-08-19 | Y2508674 | 1060 | 12.3 | 1000 | 7400 |  | 合格 | 12.3
2025-08-19 | Y2508557 | 1100 | 13 | 1360 | 2697 |  | 合格 | 13.15
2025-08-19 | Y2508573-1 | 1100 | 13 | 1360 | 8740 |  | 合格 | 13.3
2025-08-19 | Y2508573-2 | 1100 | 13 | 1360 | 1430 |  | 合格 | 13.2
2025-08-19 | Y2508562 | 1100 | 13 | 1340 | 3406 |  | 合格 | 13.2
2025-08-19 | Y2508531 | 1100 | 13 | 1340 | 9980 |  | 合格 | 12.9
2025-08-19 | Y2508617 | 1100 | 13 | 1360 | 10150 |  | 合格 | 13.2
2025-08-19 | Y2508574 | 1100 | 13 | 1340 | 10010 |  | 合格 | 13.2
2025-08-19 | Y2508668 | 1100 | 13 | 1520 | 11520 |  | 合格 | 13.05
2025-08-19 | Y2508671-1 | 1060 | 15 | 1360 | 1550 |  | 合格 | 15.2
2025-08-19 | Y2508671-2 | 1060 | 15 | 1360 | 8270 |  | 合格 | 15.1 |  |  |  | 上表面多处间断性白条
2025-08-20 | Y2508591-1 | 1060 | 12 | 1750 | 5500 |  | 合格 | 12.1
2025-08-20 | Y2508591-2 | 1060 | 12 | 1750 | 5830 |  | 合格 | 12.1
2025-08-20 | Y2508653-1 | 1060 | 12 | 1750 | 6250 |  | 合格 | 12.3
2025-08-20 | Y2508653-2 | 1060 | 12 | 1750 | 5770 |  | 合格 | 12.2
2025-08-20 | Y2508660-1 | 1060 | 12 | 1750 | 5450 |  | 合格 | 12.1
2025-08-20 | Y2508660-2 | 1060 | 12 | 1750 | 8050 |  | 合格 | 12.26
2025-08-20 | Y2508696-1 | 1060 | 12 | 1750 | 6700 |  | 合格 | 12.15
2025-08-20 | Y2508696-2 | 1060 | 12 | 1750 | 5950 |  | 合格 | 12.1
2025-08-20 | Y2508618 | 1100 | 13 | 1360 | 10110 |  | 合格 | 13.1
2025-08-20 | Y2508608 | 1060 | 12 | 1000 | 5060 | 已退火 | 合格 | 11.7/12.5 | [5 empty] | 油斑重 12D 8/17
2025-08-20 | Y2508580 | 1060 | 12 | 1000 | 3300 |  | 合格 | 12.12 | [5 empty] | 来料 Q侧张力线重 8/16
2025-08-20 | Y2508610 | 1060 | 12 | 1000 | 2590 | 已退火 | 合格 | 12.15 | [5 empty] | 来料整幅油斑 8/17
2025-08-20 | Y2508609 | 1060 | 12 | 1000 | 6530 | 已退火 | 合格 | 11.7/12.4 | [5 empty] | 整幅油斑 8/17
2025-08-20 | Y2507994 | 1060 | 12 | 1000 | 5520 |  | 不合格 | 12 |  |  |  | C400 白条重 |  | 白条严重 10G 8/6
2025-08-20 | Y2508640 | 1060 | 15 | 930 | 3565 |  |  | 15.2 |  |  |  | C230-240MM Q190-200MM 多条白条
2025-08-20 | Y2508641 | 1060 | 15 | 930 | 5480 |  | 合格 | 15.3
2025-08-20 | Y2508613-1 | 1060 | 13 | 1660 | 2852 |  | 不合格 | 13 |  |  |  | Q215.Q465.Q708多个黑色辊印 S0.1 L=985
2025-08-20 | Y2508575 | 1100 | 13 | 1340 | 8810 |  | 合格 | 13.05
2025-08-20 | Y2508576 | 1100 | 13 | 1340 | 10020 |  | 合格 | 13.1
2025-08-20 | Y2508452-12 | 1060 | 12 | 1000 | 918 |  | 合格 | 12 |  |  |  | Q17MM 来料辊印 |  | 设备故障打滑 8/18
2025-08-20 | Y2508304-12 | 1060 | 15 | 920 | 950 |  | 合格 | 15.06
2025-08-20 | Y2508600 | 8079 | 6 | 1312 | 1970 |  | 合格 | 6 | 6 | 300 | 200
2025-08-20 | Y2508601 | 8079 | 6 | 1312 | 10030 |  | 合格 | 6 | 6 | 100 | 200 | C侧轻微线控
2025-08-20 | Y2508635 | 1100 | 12 | 1340 | 10060 |  | 合格 | 12.2
2025-08-21 | Y2507894-1 | 1100 | 15 | 1440 | 2547 |  | 合格 | 15.2 | [5 empty] | 针孔密集 7/30
2025-08-21 | Y2508521-2 | 1060 | 12 | 1660 | 3430 |  | 合格 | 12.21
2025-08-21 | Y2508669 | 1100 | 13 | 1360 | 10210 |  | 不合格 | 13.2 |  |  |  | Q115 来料砂刻
2025-08-21 | Y2508661 | 1060 | 12.3 | 1330 | 9190 |  | 合格 | 12.21
2025-08-21 | Y2508662 | 1060 | 12.3 | 1330 | 9870 |  | 合格 | 12.31
2025-08-21 | Y2508629 | 1060 | 12 | 1340 | 9840 |  | 合格 | 12.2
2025-08-21 | Y2508485 | 1060 | 15 | 1400 | 2366 |  | 合格 | 15.1 | [5 empty] | 带油重退 16D 8/13
2025-08-21 | Y2508670 | 1100 | 13 | 1360 | 10110 |  | 合格 | 13.15
2025-08-21 | Y2508636 | 1100 | 12 | 1340 | 9960 |  | 合格 | 12.2
2025-08-21 | Y2508382 | 1060 | 15 | 930 | 6870 |  | 合格 | 15.12
2025-08-21 | Y2508741 | 1100 | 13 | 1360 | 4305 |  | 合格 | 13.1
2025-08-21 | Y2508642 | SH1100Y | 12 | 1000 | 7040 |  | 合格 | 12.2
2025-08-21 | Y2508643-1 | SH1100Y | 12 | 1000 | 5430 |  | 不合格 | 12.12
2025-08-21 | Y2508539-1 | 8079 | 6.3 | 1492 | 700 |  | 合格 | 6.29 | 6.31 | 100 | 100
2025-08-21 | Y2508539-2 | 8079 | 6.3 | 1492 | 7480 |  | 合格 | 6.2 | 6.3 | 100 | 100
2025-08-21 | Y2508541-1 | 8079 | 6.3 | 1492 | 8040 |  | 合格 | 6.2 | 6.3 | 100 | 100
2025-08-21 | Y2508541-2 | 8079 | 6.3 | 1492 | 3210 |  | 合格 | 6.21 | 6.33 | 200 | 200
2025-08-21 | Y2508720 | 1060 | 13 | 1340 | 9990 |  | 合格 | 12.8 |  |  |  | C200 棱印
2025-08-21 | Y2508697 | 1060 | 13 | 1340 | 10040 |  | 合格 | 13.1
2025-08-21 | Y2508698 | 1060 | 13 | 1340 | 9980 |  | 合格 | 13
2025-08-22 | Y25071108-2 | 8079 | 6 | 1202 | 1000 |  | 合格 | 5.8 | 5.8 | 500 | 200
2025-08-22 | R2506851 | 8079 | 6 | 984 | 4290 |  | 合格 | 6.01 | 5.98 | 400 | 500 |  |  | 版型差无法分切 退（S4） 7/12 | U5 版型差 7/16 | 版型差无法起车退8/4
2025-08-22 | Y2408360/Y2501360 | 1100-4 | 15 | 1350 | 3090 |  | 合格 | 15.1 |  | 试验料 |  | 计划退W4，料在二期 |  | 计划退料退G6 |  | 计划退料退O2
2025-08-22 | Y2508595 | 1060 | 12 | 1310 | 2860 |  | 合格 | 12.2
2025-08-22 | Y2508596 | 1060 | 12 | 1310 | 9830 |  | 合格 | 12.2
2025-08-22 | Y2508684-1 | 1060 | 13 | 1700 | 6050 |  | 合格 | 13.2
2025-08-22 | Y2508684-2 | 1060 | 13 | 1700 | 5910 |  | 合格 | 13.2
2025-08-22 | Y2508703 | 1060 | 15 | 930 | 476 |  | 合格 | 15.1
2025-08-22 | Y2508704 | 1060 | 15 | 930 | 6960 |  | 合格 | 15.1
2025-08-22 | Y2508607-11 | 1100 | 15 | 1000 | 620 |  | 合格 | 15.1
2025-08-22 | Y2508689 | 1060 | 12.3 | 1330 | 9790 |  | 合格 | 12.3
2025-08-22 | Y2508637 | 1100 | 12 | 1340 | 5385 |  | 合格 | 12.15 |  |  |  | 间断竖纹 白条 两边色差
2025-08-22 | Y2508639 | 1100 | 12 | 1000 | 7410 |  | 合格 | 12.1
2025-08-22 | Y2508691 | 1060 | 13 | 1230 | 9040 |  | 合格 | 13.1 |  |  |  | 轻白条
2025-08-22 | Y2508692 | 1060 | 13 | 1230 | 9150 |  | 合格 | 13.2 |  |  |  | 线上白条重 反开卷
2025-08-22 | Y2508699 | 1060 | 13 | 1340 | 7722 |  | 合格 | 13.1
2025-08-22 | Y2508832 | 1060 | 13 | 1570 | 11700 |  | 合格 | 13.2
2025-08-22 | Y2508833 | 1060 | 13 | 1570 | 11770 |  | 合格 | 13.22
2025-08-22 | Y2508834 | 1060 | 13 | 1570 | 11590 |  | 合格 | 13.3
2025-08-22 | Y2508690 | 1060 | 12 | 1310 | 9850 |  | 合格 | 12.1
2025-08-22 | Y2508663 | 1060 | 15 | 930 | 6980 |  | 合格 | 15.2 |  |  |  | 间断性白条
2025-08-23 | Y2508765 | 1060 | 13 | 1570 | 11390 |  | 合格 | 13.7 |  |  |  | 整卷厚差大 ±4%
2025-08-23 | Y2508771 | 1060 | 13 | 1230 | 4330 |  | 不合格 | 13.16 |  |  |  | Q532 辊印 印过未透 S0.2 |  | 横折退 8/22
2025-08-23 | Y2508664 | 1060 | 15 | 930 | 600 |  | 合格 | 15.1
2025-08-23 | Y2508628 | 1060 | 12 | 1340 | 9990 |  | 合格 | 12
2025-08-23 | Y2508687 | 1060 | 12.3 | 1330 | 5623 |  |  | 12.3
2025-08-23 | Y2508688 | 1060 | 12.3 | 1330 | 9830 |  | 合格 | 12.3
2025-08-23 | Y2508665 | 1060 | 15 | 930 | 6420 |  | 合格 | 15.2
2025-08-23 | Y2508693 | 1060 | 13 | 1230 | 6406 |  | 合格 | 13.3 |  |  |  | C300 张力线重
2025-08-23 | Y2508721 | 1060 | 13 | 1230 | 9160 |  | 合格 | 13.1
2025-08-23 | Y2508722 | 1060 | 13 | 1230 | 9050 |  | 合格 | 13.1
2025-08-23 | Y2508770 | 1060 | 13 | 1230 | 8870 |  | 合格 | 13.2
2025-08-23 | Y2508835 | 1060 | 13 | 1570 | 2737 |  | 合格 | 13.2
2025-08-23 | Y25071020-1 | 1100 | 12 | 1595 | 1370 |  | 不合格 | 12.1 |  |  |  | 上C25 辊印印过 透S0.2 |  | 松卷严重 8#后 8/17
2025-08-23 | Y2508509-2 | 1070 | 13 | 1230 | 780 |  | 合格 | 13.2
2025-08-23 | Y2508740 | 1100 | 13 | 1360 | 10310 |  | 合格 | 13.2 |  |  |  | 上表面多条白条
2025-08-23 | Y2508738-2 | 1100 | 13 | 1360 | 9000 |  | 合格 | 13.25
2025-08-23 | Y2508373 | 8079 | 7 | 1252 | 3300 |  | 合格 | 6.9 | 7 | 60 | 60
2025-08-23 | Y2508544 | 8079 | 8 | 1202 | 7300 |  | 合格 | 8.05 | 8
2025-08-23 | Y2508545 | 8079 | 8 | 1202 | 7080 |  | 合格 | 7.9 | 8 | 30 | 20
2025-08-23 | Y2506967-2 | 8079 | 5.3 | 1512 | 5050 |  | 合格 | 5.38 | 5.47 | 1000 | 1000
2025-08-23 | Y2508739 | 1100 | 13 | 1360 | 6320 |  | 合格 | 13.3
2025-08-23 | Y2508786 | 1060 | 15 | 1360 | 8010 |  | 不合格 | 15.2 |  |  |  | 上C310 黑色辊印
2025-08-23 | Y2508748 | 1060 | 15 | 930 | 6450 |  | 合格 | 15.2
2025-08-24 | Y2508712-1 | 1060 | 12 | 1750 | 6670 |  | 合格 | 12
2025-08-24 | Y2508711-1 | 1060 | 13 | 1750 | 1760 |  | 合格 | 13.1
2025-08-24 | Y2508711-2 | 1060 | 13 | 1750 | 8100 |  | 合格 | 13.1
2025-08-24 | Y2508711-2 | 1060 | 13 | 1750 | 2500 |  | 合格 | 13.1
2025-08-24 | Y2508871 | 1100 | 15 | 1595 | 10640 |  | 合格 | 15
2025-08-24 | Y2507962-1 | 1060 | 12 | 1330 | 5300 |  | 合格 | 11.98 | [5 empty] | 来料直棱 下榻量超 7/30
2025-08-24 | Y2508747 | 1060 | 15 | 930 | 510 |  | 合格 | 15.2
2025-08-24 | Y2508571 | 1060 | 12 | 930 | 1741 |  | 合格 | 12.1 | [5 empty] | 针孔密集 12D 8/19
2025-08-24 | Y2508654-2 | 1060 | 13 | 1660 | 6410 |  | 合格 | 13.2 | [5 empty] | 下榻量超 退6北 8/21
2025-08-24 | Y2508749 | 1060 | 15 | 930 | 3723 |  | 合格 | 15.2
2025-08-24 | Y2508750 | 1060 | 15 | 930 | 6920 |  | 合格 | 15.2
2025-08-24 | Y2508751 | 1060 | 15 | 930 | 6920 |  | 合格 | 15.2 |  |  |  | Q227白条
2025-08-24 | Y2508799 | 1100 | 12 | 1360 | 10180 |  | 合格 | 12.15
2025-08-24 | Y2508801-1 | 1100 | 12 | 1360 | 6230 |  | 合格 | 12.2 |  |  |  | C242 Q370 来料暗道
2025-08-24 | Y2508801-2 | 1100 | 12 | 1360 | 3720 |  | 合格 | 12.2
2025-08-24 | Y2508836 | 1060 | 13 | 1230 | 9170 |  | 不合格 | 13.01 |  |  |  | C480-C640 密集辊印 个别印过未透
2025-08-24 | Y2508837-2 | 1060 | 13 | 1230 | 2740 |  | 合格 | 13.1
2025-08-24 | Y2508818 | 1060 | 13 | 1570 | 5550 |  | 合格 | 13.2
2025-08-24 | Y2508909 | 1060 | 13 | 1570 | 11900 |  | 合格 | 13.1
2025-08-24 | Y2508819 | 1060 | 13 | 1570 | 11690 |  | 合格 | 13.2
2025-08-24 | Y2508738-1 | 1100 | 13 | 1360 | 1380 |  | 不合格 | 13.1 |  |  |  | 上C235 划伤 辊印
2025-08-24 | Y2508572 | 8079 | 6 | 1312 | 1000 |  | 合格 | 6.01 | 5.95 | 300 | 100 | 两条红线改轧7 |  | 直棱印重 11D 8/19
2025-08-24 | R25071012-3 | 8079 | 7 | 982 | 500 |  | 合格 | 7 | 7.1 | 50 | 60
2025-08-24 | R25071012-4 | 8079 | 7 | 982 | 160 |  | 合格 | 7 | 7.1 | 50 | 60
2025-08-24 | Y2508306-1 | 8079 | 6 | 1612 | 660 |  | 合格 | 5.9 | 5.1 | 200 | 300
2025-08-24 | Y25071108-3 | 8079 | 7 | 1199 | 530 |  | 合格 | 7.01 | 7 | 70 | 60 | 版型差
2025-08-24 | Y2508911 | 1060 | 13 | 1570 | 11640 |  | 合格 | 13.1
2025-08-24 | Y2508756 | 1060 | 13 | 1410 | 10770 |  | 合格 | 13
2025-08-25 | Y2506991-2 | 1235 | 5.8 | 1252 | 4260 |  | 合格 | 5.82 | 5.85 | 2100 | 2200 | 划线下改轧7 约3500kg
2025-08-25 | Y2508712-2 | 1060 | 12 | 1750 | 1450 |  | 合格 | 12
2025-08-25 | Y2508745-1 | 1060 | 12 | 1750 | 3250 |  | 合格 | 12.1
2025-08-25 | Y2508745-2 | 1060 | 12 | 1750 | 9810 |  | 合格 | 12.1
2025-08-25 | Y2508757 | 1060 | 13 | 1410 | 884 |  |  | 13
2025-08-25 | Y2508758 | 1060 | 12 | 1410 | 10280 |  | 合格 | 12.2
2025-08-25 | Y2508723 | 1060 | 13 | 1000 | 7500 |  | 合格 | 13.2
2025-08-25 | Y2508805 | 1060 | 12.3 | 1000 | 7380 |  | 合格 | 12.2
2025-08-25 | Y2508806 | 1060 | 12.3 | 1000 | 7450 |  | 合格 | 12.31
2025-08-25 | Y2508839 | 1060 | 12.3 | 1000 | 7280 |  | 合格 | 12.15
2025-08-25 | Y2508910 | 1060 | 13 | 1570 | 6520 |  | 合格 | 13.25
2025-08-25 | Y2508945 | 1060 | 13 | 1570 | 11790 |  | 合格 | 13.1
2025-08-25 | Y2508813 | 1060 | 15 | 930 | 6980 |  | 合格 | 15.2
2025-08-25 | Y2508803-1 | 1100 | 12 | 1000 | 3670 |  | 合格 | 12.1
2025-08-25 | Y2508814 | 1060 | 15 | 930 | 6960 |  | 合格 | 15.2
2025-08-25 | Y2508724 | 1060 | 13 | 1000 | 4760 |  | 合格 | 13.1
2025-08-25 | Y2508429 | 1060 | 12 | 1000 | 5194 |  | 合格 | 12.12 | [5 empty] | 油斑重
2025-08-25 | Y2508800 | 1100 | 12 | 1360 | 3713 |  | 合格 | 12.1 |  |  |  | 来料C242 Q370 暗道 |  | 白条重擦划伤 24E 8/23
2025-08-25 | Y2508902-2 | 1100 | 12 | 1670 | 3050 |  | 不合格 | 12.2 |  |  |  | Q510/550 辊印 L=990MM
2025-08-25 | Y2508902-3 | 1100 | 12 | 1670 | 5300 |  | 合格 | 12.1
2025-08-25 | Y2508902-4 | 1100 | 12 | 1670 | 2980 |  | 合格 | 12.3
2025-08-25 | Y2508746-2 | 1060 | 13 | 1750 | 5680 |  | 合格 | 13.1
2025-08-25 | Y2508831-1 | 1060 | 13 | 1700 | 6060 |  | 合格 | 13.2
2025-08-25 | Y2508831-2 | 1060 | 13 | 1700 | 6220 |  | 合格 | 13.17
2025-08-26 | Y2506343-3 | 8079 | 7 | 1702 | 1560 |  | 合格 | 7.11 | 7.15 | 60 | 60
2025-08-26 | Y2508804 | 1100 | 12 | 1000 | 7400 |  | 合格 | 12.1
2025-08-26 | Y2508803-2 | 1100 | 12 | 1000 | 3650 |  | 合格 | 12.2
2025-08-26 | Y2508880 | 1060 | 15 | 1410 | 10430 |  | 合格 | 15.21
2025-08-26 | Y2508881 | 1060 | 15 | 1410 | 10360 |  | 合格 | 15.1
2025-08-26 | Y2508681 | 1060 | 12.3 | 1000 | 1900 |  | 合格 | 12.1-12.4 | 12
2025-08-26 | Y2508682 | 1060 | 12.3 | 1000 | 7340 |  | 合格 | 12.3
2025-08-26 | Y2508838 | 1060 | 12.3 | 1000 | 1880 |  | 合格 | 12.28 | 9
2025-08-26 | Y2508837-1 | 1060 | 13 | 1230 | 3620 |  | 不合格 | 13.07 |  |  |  | C480-C640 密集辊印 个别印过未透
2025-08-26 | Y2508802-1 | 1100 | 12 | 1000 | 2720 |  | 合格 | 12.01
2025-08-26 | Y2508802-2 | 1100 | 12 | 1000 | 1350 |  | 合格 | 12.1
2025-08-26 | Y2508872-1 | 1100 | 15 | 1340 | 4810 |  | 合格 | 15
2025-08-26 | Y2508872-2 | 1100 | 15 | 1340 | 4250 |  | 合格 | 15.1
2025-08-26 | Y2508873 | 1100 | 15 | 1340 | 9630 |  | 合格 | 15.1
2025-08-26 | Y2508815 | 1060 | 15 | 930 | 2677 |  | 合格 | 15.2 | 8
2025-08-26 | Y2508816 | 1060 | 15 | 930 | 6660 |  | 合格 | 15.1
2025-08-26 | Y2508817 | 1060 | 15 | 930 | 6570 |  | 合格 | 15.2
2025-08-26 | Y2508731-4 | 8079 | 7 | 1332 | 1900 |  | 合格 | 7 | 7.1 | 60 | 60
2025-08-26 | Y2508731-2 | 8079 | 7 | 1332 | 2130 |  | 合格 | 7.05 | 7.03 | 80 | 80 | 来料版型差 肋部来料起鼓
2025-08-26 | Y2508732-1 | 8079 | 7 | 1332 | 3420 |  | 合格 | 7.03 | 7.05 | 80 | 80 | 来料版型差
2025-08-26 | Y2508759-1 | 1060 | 13 | 1000 | 1270 |  | 合格 | 13.2
2025-08-26 | Y2508759-2 | 1060 | 13 | 1000 | 6000 |  | 合格 | 13.2
2025-08-26 | Y2508760 | 1060 | 13 | 1000 | 7380 |  | 合格 | 13.1 |  |  |  | 多条白条重
2025-08-26 | Y2508792 | 1060 | 20 | 1240 | 8600 |  | 合格 | 20.1
2025-08-26 | Y2508793 | 1060 | 20 | 1240 | 8520 |  | 合格 | 20.1
2025-08-26 | Y2508927 | 1060 | 15 | 1400 | 10760 |  | 合格 | 15.1
2025-08-27 | Y2508892 | 1100 | 13 | 1360 | 10250 |  | 合格 | 13.3
2025-08-27 | Y2508897 | SH1100Y | 13 | 1350 | 9820 |  | 合格 | 13.2
2025-08-27 | Y2508825 | 1060 | 13 | 1000 | 2100 |  | 合格
2025-08-27 | Y2508753 | 1060 | 13 | 1750 | 8280 |  | 不合格 | 13.3 |  |  |  | 来料辊印 s0。2
2025-08-27 | Y2508891 | 1100 | 13 | 1360 | 10260 |  | 合格 | 13.1
2025-08-27 | Y2508882 | 1060 | 13 | 1340 | 7224 |  | 合格 | 13.2 |  |  |  | 来料多道白条
2025-08-27 | Y2508898 | SH1100Y | 13 | 1350 | 9800 |  | 合格 | 13.1 |  |  |  | C400 Q470 来料白条
2025-08-27 | Y2508855 | 1060 | 13 | 1595 | 12060 |  | 合格 | 13.35
2025-08-27 | Y2508928 | 1060 | 15 | 1400 | 730 |  | 合格 | 15.2
2025-08-27 | Y2508929 | 1060 | 15 | 1400 | 8690
2025-08-27 | Y2508856 | 1060 | 13 | 1595 | 11720 |  | 合格 | 13.09
2025-08-27 | Y2508851 | 1060 | 12 | 1410 | 8476 |  | 合格 | 12.11
2025-08-27 | Y2508852 | 1060 | 12 | 1410 | 10440 |  | 合格 | 12.1
2025-08-27 | Y2508930-1 | SH1100Y | 12.3 | 1000 | 3700 |  | 合格 | 12.35
2025-08-27 | Y2508930-2 | SH1100Y | 12.3 | 1000 | 3210 |  | 合格 | 12.4
2025-08-27 | Y2508820 | 1060 | 12 | 1340 | 10090 |  | 合格 | 12.1
2025-08-27 | Y2508878-1 | 1060 | 13 | 1750 | 6200 |  | 合格 | 13.2
2025-08-27 | Y2508732-2 | 8079 | 7 | 1332 | 5030 |  | 合格 | 7.08 | 7.1 | 80 | 80 | 来料版型差
2025-08-27 | Y2508731-31 | 8079 | 7 | 1332 | 410 |  | 合格 | 7.01 | 7.02 | 70 | 70
2025-08-27 | Y2508731-5 | 8079 | 7 | 1332 | 3110 |  | 合格 | 7 | 7.1 | 70 | 70
2025-08-28 | Y2508821 | 1060 | 12 | 1340 | 830 |  | 合格 | 12.1
2025-08-28 | Y25081019 | 1060 | 13 | 1570 | 11860 |  | 合格 | 13.15
2025-08-28 | Y25081020 | 1060 | 13 | 1570 | 11700 |  | 合格 | 13.1
2025-08-28 | Y2508862 | 1060 | 15 | 930 | 4820 |  | 合格 | 15.2
2025-08-28 | Y2508863 | 1060 | 15 | 930 | 6280 |  | 合格 | 15.4
2025-08-28 | Y2508878-2 | 1060 | 13 | 1750 | 3090 |  | 合格 | 13.2
2025-08-28 | Y2508879-1 | 1060 | 12 | 1750 | 6600 |  | 合格 | 12.16
2025-08-28 | Y2508879-2 | 1060 | 12 | 1750 | 4810 |  | 合格 | 12.3 |  |  |  | 尾部1万米厚差±5%
2025-08-28 | Y2508782 | 1100 | 13 | 1000 | 7490 |  | 合格 | 13.15
2025-08-28 | Y2508853 | 1060 | 12 | 1410 | 1965 |  | 合格 | 12.1
2025-08-28 | Y2508931 | SH1100Y | 12.3 | 1000 | 6820 |  | 合格 | 12.3
2025-08-28 | Y2508737 | 1100 | 12 | 1595 | 9509 |  | 合格 | 12.1 | [5 empty] | 针孔密集 暂退L7 8/26
2025-08-28 | Y2508809-2 | 1100 | 13 | 1360 | 6670
2025-08-28 | Y2508734-2 | 8079 | 6 | 1312 | 2500 |  | 合格 | 6 | 5.98 | 300 | 300
2025-08-28 | Y2508761 | 8079 | 6 | 1652 | 10870 |  | 合格 | 5.75 | 5.82 | 400 | 400
2025-08-28 | Y25081007 | 1060 | 13 | 1570 | 11710 |  | 合格 | 13.2
2025-08-28 | Y2508904-1 | 1100 | 12 | 1280 | 2830 |  | 合格 | 12.3
2025-08-28 | Y2508904-2 | 1100 | 12 | 1280 | 6180 |  | 合格 | 12.2
2025-08-28 | Y2508895 | 1060 | 20 | 1240 | 8440 |  | 合格 | 20.1
2025-08-28 | Y2508884 | 1060 | 12.3 | 1330 | 9810 |  | 合格 | 12.4
2025-08-28 | Y2508885 | 1060 | 12.3 | 1330 | 9660 |  | 合格 | 12.4
2025-08-28 | Y2508886-1 | 1060 | 13 | 1750 | 7070 |  | 合格 | 13.3 |  |  |  | 厚差大 轻微条纹位置不定
2025-08-28 | Y2508886-2 | 1060 | 13 | 1750 | 5950 |  | 合格 | 13.2
2025-08-29 | Y2508306-2 | 8079 | 6 | 1612 | 960 |  | 合格 | 5.88 | 5.86 | 300 | 200 | 红线下改轧7 |  | 底部7 8/24
2025-08-29 | Y2508989-1 | 1100 | 12 | 1670 | 800 |  | 合格 | 12.2
2025-08-29 | Y2508989-2 | 1100 | 12 | 1670 | 6860 |  | 合格 | 12.2
2025-08-29 | Y2508887-1 | 1060 | 12 | 1750 | 6650 |  | 合格 | 12.3
2025-08-29 | Y2508431-2 | 1060 | 13 | 1750 | 2510 |  | 合格 | 13.2 | [5 empty] | 来料横折 退T8 8/11
2025-08-29 | Y2507670 | 1060 | 13 | 1750 | 8680 |  | 合格 | 13.1 | [5 empty] | 针孔密集退 13#后 7/20
2025-08-29 | Y2508683 | 1060 | 12.3 | 1000 | 2430 |  | 合格 | 12.2 | [5 empty] | 来料针孔密集 横折 退质检室门口 8/26
2025-08-29 | Y2508883 | 1060 | 13 | 1340 | 4347 |  | 合格 | 13.2 | [5 empty] | 来料多处横折 9#分切 8/27
2025-08-29 | Y2508826 | 1060 | 13 | 1000 | 3180 |  | 合格 | 13.3
2025-08-29 | Y2508906 | 1060 | 12.3 | 1000 | 7520 |  | 合格 | 12.3
2025-08-29 | Y2508896 | 1060 | 20 | 1240 | 4930 |  | 合格 | 20.2
2025-08-29 | Y2508973 | 1060 | 13.3 | 1520 | 10680 |  | 合格 | 13.2
2025-08-29 | Y25081008 | 1060 | 13 | 1570 | 1977 |  | 不合格 | 13.1 |  |  |  | C300 直棱
2025-08-29 | Y25081009-1 | 1060 | 13 | 1570 | 5650 |  | 合格 | 13
2025-08-29 | Y25081009-2 | 1060 | 13 | 1570 | 2050 |  | 合格 | 13.1
2025-08-29 | Y2508827-1 | 8079 | 6 | 1312 | 2860 |  | 合格 | 6 | 5.9 | 100 | 100
2025-08-29 | Y2508827-2 | 8079 | 6 | 1312 | 3850 |  | 合格 | 6 | 5.95 | 100 | 100 | C685 起棱
2025-08-29 | Y2508827-3 | 8079 | 6 | 1312 | 1430 |  | 合格 | 6 | 6 | 100 | 100
2025-08-29 | B2508730-2 | 8079 | 6 | 1632 | 600 |  | 合格 | 5.9 | 5.8 | 500 | 500
2025-08-29 | Y2508948 | 1060 | 15 | 1400 | 10780 |  | 合格 | 15.1
2025-08-29 | Y2508975 | 1060 | 15 | 1400 | 10160 |  | 合格 | 15.2
2025-08-29 | Y2508979 | 1060 | 13 | 1340 | 10050 |  | 合格 | 13.2
2025-08-29 | Y2508962 | 1060 | 12 | 1320 | 9520 |  | 合格 | 12.14
2025-08-29 | Y2508887-2 | 1060 | 12 | 1750 | 5970 |  | 合格 | 12.1
2025-08-29 | Y2508977-1 | 1060 | 13 | 1620 | 7530 |  | 合格 | 13.1
2025-08-29 | Y2508977-2 | 1060 | 13 | 1620 | 4490 |  | 合格 | 13.3
2025-08-30 | Y2508807 | 1100 | 13 | 1595 | 666 |  | 合格 | 13.1 | [5 empty] | 针孔超 退T5 8/23
2025-08-30 | Y2508957 | 1060 | 15 | 1360 | 9560 |  | 合格 | 15
2025-08-30 | Y2508976 | 1060 | 15 | 1400 | 10030 |  | 合格 | 15.2
2025-08-30 | Y2508949 | 1060 | 15 | 1330 | 9720 |  | 不合格 | 15.09 |  |  |  | 来料间断性斜纹
2025-08-30 | Y2508956-2 | 1060 | 15 | 1360 | 7130 |  | 合格 | 15
2025-08-30 | Y2508956-1 | 1060 | 15 | 1360 | 2820 |  | 合格 | 15
2025-08-30 | Y2508963 | 1060 | 12 | 1320 | 2930 |  | 合格 | 12.2
2025-08-30 | Y2508822-1 | 1060 | 12.3 | 1000 | 3940 |  | 合格 | 12.32
2025-08-30 | Y2508822-2 | 1060 | 12.3 | 1000 | 3450 |  | 合格 | 12.3
2025-08-30 | Y2508972 | 1060 | 13 | 1600 | 7630 |  | 合格 | 13.09 |  |  |  | 1.来料间断性厚差大 尾料厚差±5% 2.来料整幅震纹 下料不可见
2025-08-30 | Y2508607-1 | 1100 | 15 | 1000 | 3350 |  | 合格 | 15
2025-08-30 | A2508877 | 1100 | 15 | 1000 | 5600 |  | 合格 | 15.1
2025-08-30 | Y2508773-1 | 1100 | 12 | 1000 | 2540 |  | 合格 | 12.1
2025-08-30 | Y2508980-1 | 1060 | 12 | 1340 | 5490 |  | 合格 | 12.1
2025-08-30 | Y2508980-2 | 1060 | 12 | 1340 | 4470 |  | 合格 | 12.1
2025-08-30 | Y2508955-1 | 1060 | 15 | 1360 | 1680 |  | 合格 | 15
2025-08-30 | Y2508955-2 | 1060 | 15 | 1360 | 1870 |  | 合格 | 15
2025-08-30 | Y25081016-1 | 1060 | 13 | 1750 | 8250 |  | 合格 | 13.22
2025-08-30 | Y25081016-2 | 1060 | 13 | 1750 | 4800 |  | 合格 | 13.25
2025-08-30 | Y25081017-1 | 1060 | 12 | 1750 | 6650 |  | 合格 | 12.28
2025-08-30 | Y25081018-1 | 1060 | 12 | 1750 | 6700 |  | 合格 | 12.15
2025-08-30 | Y2508734-1 | 8079 | 6 | 1312 | 2150 |  | 不合格 | 5.98 | 5.93 | 500 | 500 | C240 辊印印过 S0.3
2025-08-30 | Y2508827-1 | 8079 | 6 | 1312 | 3600 |  | 合格 | 5.89 | 5.91 | 300 | 500
2025-08-30 | Y2508828 | 8079 | 6 | 1312 | 4660
2025-08-30 | Y2508763-1 | 8079 | 6 | 1652 | 2020 |  | 合格 | 5.9 | 5.9 | 100 | 100
2025-08-30 | Y2508982 | 1060 | 20 | 1330 | 10090 |  | 合格 | 19.8
2025-08-30 | Y2508823 | 1060 | 12.3 | 1000 | 6390 |  | 合格 | 12.3
2025-08-30 | Y2508824 | 1060 | 12.3 | 1000 | 7580 |  | 合格 | 12.2
2025-08-31 | Y25081038 | 1100 | 13 | 1360 | 3040 |  | 合格 | 13.2
2025-08-31 | Y25081039 | 1100 | 13 | 1360 | 10160 |  | 合格 | 13
2025-08-31 | Y2508974 | 1060 | 13 | 1520 | 5459 |  | 合格 | 13.1 | [5 empty] | 来料多处黑线密集横折 08E 8/29
2025-08-31 | Y2508958-2 | 1060 | 12 | 1330 | 2020 |  |  | 12.2
2025-08-31 | Y2508959 | 1060 | 12 | 1330 | 9980 |  | 合格 | 12.1
2025-08-31 | Y25081017-2 | 1060 | 12 | 1750 | 800 |  | 合格 | 12.2
2025-08-31 | Y25081018-2 | 1060 | 12 | 1750 | 4430 |  | 合格 | 12.2
2025-08-31 | Y25081005-1 | 1060 | 12 | 1620 | 1750 |  | 合格 | 12.2
2025-08-31 | Y25081005-2 | 1060 | 12 | 1620 | 7300
2025-08-31 | Y2508986 | 1060 | 12.3 | 1000 | 4180 |  | 合格 | 12.3
2025-08-31 | Y2508987 | 1060 | 12.3 | 1000 | 5240 |  | 合格 | 12.2
2025-08-31 | Y2508988 | 1060 | 12.3 | 1000 | 5090 |  | 合格 | 12.4 |  |  |  | 白条
2025-08-31 | Y2508983-2 | 1060 | 20 | 1330 | 3300 |  | 合格 | 20.1
2025-08-31 | Y2508772 | 1100 | 12 | 1000 | 6100 |  | 合格 | 12.3
2025-08-31 | Y25081027 | 1060 | 13 | 1620 | 12310 |  | 合格 | 13.1
2025-08-31 | Y2508951 | 1060 | 12 | 1330 | 9900 |  | 合格 | 12.2
2025-08-31 | Y2508952 | 1060 | 12 | 1330 | 9990 |  | 合格 | 12.2
2025-08-31 | Y25081023-1 | 1060 | 13 | 1750 | 6330 |  | 合格 | 13.26 |  |  |  | 来料多条间断性白条
2025-08-31 | Y25081023-2 | 1060 | 13 | 1750 | 6300 |  | 合格 | 13.25 |  |  |  | 1.来料间断性白条 2.厚差±4%
2025-08-31 | Y25081024-1 | 1060 | 12 | 1750 | 5110 |  | 不合格 | 12.1 |  |  |  | 来料震纹 出口可见
2025-09-01 | R2508313 | 8079 | 6.5 | 1042 | 5820 |  | 合格 | 6.5 | 6.4 | 300 | 300
2025-09-01 | Y2508731-1 | 8079 | 7 | 1332 | 750 |  | 合格 | 7 | 7.1 | 30 | 20
2025-09-01 | Y2508731-32 | 8079 | 7 | 1332 | 760 |  | 合格 | 7.05 | 7.1 | 30 | 30
2025-09-01 | Y25081030 | 1060 | 13 | 1570 | 11880 |  | 合格 | 13.2
2025-09-01 | Y2508953 | 1060 | 13 | 1000 | 5320 |  | 合格 | 13.2
2025-09-01 | Y2508954 | 1060 | 13 | 1000 | 7400 |  | 合格 | 13.2
2025-09-01 | Y25081024-2 | 1060 | 12 | 1750 | 3520 |  | 不合格 | 12 |  |  |  | 来料震纹 出口可见
2025-09-01 | Y25081013 | 1060 | 12 | 1000 | 7280 |  | 合格 | 12.2
2025-09-01 | Y25081017-3 | 1060 | 12 | 1750 | 2460 |  | 合格 | 12.2
2025-09-01 | Y2508901-1 | 1100 | 12 | 1670 | 6770 |  | 不合格 | 12.1 |  |  |  | C615 L=990MM 辊印
2025-09-01 | Y25081035-1 | 1100 | 12 | 1670 | 6870 |  | 合格 | 12.1
2025-09-01 | Y2508981 | 1060 | 12 | 1340 | 9920 |  | 合格 | 12.2 |  |  |  | 白条重
2025-09-01 | Y25081010 | 1060 | 13.3 | 1520 | 800 |  | 合格 | 13.3 | [5 empty] | 横折
2025-09-01 | Y25081011 | 1060 | 13.3 | 1520 | 6510 |  | 合格 | 13.2
2025-09-01 | Y2508773-2 | 1100 | 12 | 1000 | 1237 |  | 合格 | 12
2025-09-01 | Y25081105 | 1100 | 13 | 1460 | 10930 |  | 合格 | 13.1
2025-09-01 | Y25081031-2 | 1060 | 13 | 1570 | 6260 |  | 合格 | 13
2025-09-01 | Y25081032-2 | 1060 | 13 | 1570 | 9120 |  | 合格 | 13.2
2025-09-01 | Y25081036 | 1060 | 13 | 1520 | 10800 |  | 合格 | 13.2
2025-09-01 | Y25081060 | 1060 | 15 | 1360 | 10130 |  | 合格 | 15.2
2025-09-01 | Y2508850 | 1060 | 15 | 1000 | 6990 |  | 合格 | 15.2
2025-09-01 | Y25081095-1 | 1060 | 15 | 1360 | 5060 |  | 合格 | 15.2
2025-09-01 | Y25081095-2 | 1060 | 15 | 1360 | 4800 |  | 合格 | 15.2
2025-09-01 | Y25081071-1 | 1060 | 12 | 1700 | 6170 |  | 合格 | 12.1
2025-09-01 | Y25081071-2 | 1060 | 12 | 1700 | 4900 |  | 合格 | 12.1
2025-08-12 | Y2508457-1 | 8079 | 20 | 1732 | 500 |  | 合格 | 19.9 | 20.1 | 0 | 0
2025-09-02 | Y2508958-1 | 1060 | 12 | 1330 | 6890 |  | 合格 | 12.2 | [5 empty] | 来料松卷 8.30
2025-09-02 | B2508918-3 | 8079 | 7 | 1632 | 438 |  | 合格 | 7.01 | 7.1 | 40 | 40
2025-09-02 | Y2508540-2 | 8079 | 6.3 | 1492 | 800 |  | 合格 | 6.29 | 6.28 | 100 | 100 |  |  | 米数不足 21E 8/27
2025-09-02 | Y2508540-3 | 8079 | 6.3 | 1492 | 950 |  | 不合格 | 6.4 | 6.3 | 150 | 150 | C476 辊印 T0.1
2025-09-02 | Y2508540-32 | 8079 | 6.3 | 1492 | 2100 |  | 合格 | 6.3 | 6.3 | 100 | 100
2025-09-02 | Y2508920-3 | 8079 | 6 | 1412 | 740 |  | 合格 | 6 | 5.95 | 150 | 150
2025-09-02 | Y2508829-2 | 8079 | 5.3 | 1202 | 750 |  | 合格 | 5.4 | 5.3 | 1800 | 1800
2025-09-02 | Y2508830-2 | 8079 | 5.3 | 1202 | 2010 |  | 合格 | 5.37 | 5.3 | 1600 | 1800
2025-09-02 | Y25081037 | 1060 | 13 | 1520 | 7602 |  | 合格 | 13.2
2025-09-02 | Y25081090-1 | 1060 | 13 | 1620 | 5870 |  | 合格 | 13.1 |  |  |  | 来料震纹重
2025-09-02 | Y25081090-2 | 1060 | 13 | 1620 | 6400 |  | 合格 | 13.1 |  |  |  | 来料震纹重
2025-09-02 | Y25081096 | 1060 | 15 | 1360 | 4630 |  |  | 15.3
2025-09-02 | Y25081093-1 | 1060 | 13 | 1570 | 6000 |  | 合格 | 13.1
2025-09-02 | Y25081093-2 | 1060 | 13 | 1570 | 5860 |  | 合格 | 13.1
2025-09-02 | Y25081024-3 | 1060 | 12 | 1750 | 4730 |  | 合格 | 12.16 |  |  |  | 来料整幅震纹 下料轻微可见
2025-09-02 | Y2508521-1 | 1060 | 12 | 1640 | 4790 |  | 合格 | 12.1
2025-09-02 | Y25081106-2 | 1100 | 13 | 1460 | 5484 |  | 合格 | 13.1
2025-09-02 | Y25081078-1 | SH1100Y | 13.3 | 1000 | 760 |  | 不合格 | 13.31 |  |  |  | Q260 直棱
2025-09-02 | Y25081078-2 | SH1100Y | 13.3 | 1000 | 5060 |  | 合格 | 13.3
2025-09-02 | Y25081079-1 | SH1100Y | 13.3 | 1000 | 3830 |  | 不合格 | 13.3 |  |  |  | 辊印 Q173 S0.02 印过未透
2025-09-02 | Y25081079-2 | SH1100Y | 13.3 | 1000 | 3190 |  | 合格 | 13.4
2025-09-02 | Y25081073 | 1060 | 13 | 1620 | 12220 |  | 合格 | 13.2
2025-09-02 | Y25081072 | 1060 | 13 | 1620 | 12200 |  | 合格 | 13.2
2025-09-02 | Y25081091-1 | 1060 | 12 | 1620 | 6520 |  | 合格 | 12.2
2025-09-02 | Y25081091-2 | 1060 | 12 | 1620 | 5650 |  | 合格 | 12.22
2025-09-02 | Y25081094 | 1060 | 13 | 1570 | 11740 |  | 合格 | 13.3
2025-09-02 | Y2508983-1 | 1060 | 12 | 1330 | 6630 |  | 合格 | 12.21 |  |  |  | 上Q240 来料辊印 | 改轧12um，或13um精切改制
2025-09-02 | Y2508784-1 | 1060 | 13 | 1570 | 2200 |  | 合格 | 13.2
2025-09-03 | Y2508922 | 8079 | 9 | 1162 | 8650 |  | 合格 | 9.1 | 9.1
2025-09-03 | Y2508829-1 | 8079 | 5.3 | 1202 | 3100 |  | 合格 | 5.3 | 5.4 | 2000 | 2000
2025-09-03 | Y2508912 | 8079 | 6.35 | 1682 | 8700 |  | 合格 | 6.4 | 6.35 | 200 | 200
2025-09-03 | Y25081032-1 | 1060 | 13 | 1570 | 1930 |  | 合格 | 13.1
2025-09-03 | Y25081161 | 1060 | 12 | 1470 | 9540 |  | 合格 | 12.2
2025-09-03 | Y25081125-1 | 1060 | 13 | 1570 | 5652 |  | 合格 | 13.2 |  |  |  | 来料震纹重
2025-09-03 | Y25081125-2 | 1060 | 13 | 1570 | 1130 |  | 合格 | 13.1
2025-09-03 | Y25081126 | 1060 | 13 | 1570 | 11670 |  | 不合格 | 13.1 |  |  |  | 上958 来料辊印 S0.1 未透
2025-09-03 | Y25081077 | 1060 | 13 | 1550 | 1492 |  | 合格 | 13.1
2025-09-03 | Y25081087 | 1060 | 15 | 1360 | 10370 |  | 合格 | 15.26 |  |  |  | 来料两边部 间断性擦划伤
2025-09-03 | Y25081167-1 | 1100 | 12 | 1595 | 6500 |  | 合格 | 12.2
2025-09-03 | Y25081167-2 | 1100 | 12 | 1595 | 3980 |  | 合格 | 12.1
2025-09-03 | Y25081014-1 | SH1100Y | 12.3 | 1000 | 2860 |  | 合格 | 12.3
2025-09-03 | Y25081014-21 | SH1100Y | 12.3 | 1000 | 1600 |  | 合格 | 12.4
2025-09-03 | Y25081014-22 | SH1100Y | 12.3 | 1000 | 2740 |  | 合格 | 12.3
2025-09-03 | Y25081015-11 | SH1100Y | 12.3 | 1000 | 840 |  | 合格 | 12.3
2025-09-03 | Y25081156-1 | 1060 | 13 | 1660 | 8340 |  | 不合格 | 13.1 |  |  |  | Q115MM 来料辊印S0.1
2025-09-03 | Y25081156-2 | 1060 | 13 | 1660 | 3900 |  | 不合格 | 13.2 |  |  |  | Q115MM 来料辊印S0.1
2025-09-03 | Y25081182-1 | 1060 | 13 | 1660 | 6950 |  | 不合格 | 13.17 |  |  |  | Q115MM 来料辊印S0.1
2025-09-03 | Y25081127-1 | 1060 | 13 | 1570 | 6400 |  | 合格 | 13.1
2025-09-03 | Y25081127-2 | 1060 | 13 | 1570 | 5150 |  | 合格 | 13.23
2025-09-03 | Y25081151-2 | 1060 | 13 | 1360 | 2130 |  | 合格 | 13.4/13.2
2025-09-03 | Y25081070 | 1060 | 13 | 1750 | 12950 |  | 合格 | 13.1
2025-09-03 | Y25081112-2 | 1060 | 12 | 1750 | 7790 |  | 合格 | 12.1
2025-09-04 | Y25081092 | 1060 | 12 | 1620 | 1690 |  | 合格 | 12.3
2025-09-04 | Y25081158 | 1060 | 12 | 1620 | 12100 |  | 合格 | 12.3
2025-09-04 | Y25081108 | 1060 | 15 | 1360 | 5840 |  | 合格 | 15.2
2025-09-04 | Y25081107 | 1060 | 15 | 1360 | 10240 |  | 合格 | 15.2
2025-09-04 | Y25081123 | 1060 | 13 | 1750 | 13120 |  | 合格 | 13.2 |  |  |  | 间断性白条
2025-09-04 | Y25081015-12 | SH1100Y | 12.3 | 1000 | 746 |  | 合格 | 12.4
2025-09-04 | Y2508762 | 8079 | 6 | 1652 | 930 |  | 合格 | 5.9 | 5.92 | 100 | 100 | 底部改轧一车7 |  | 底部7μ 9/1 10E
2025-09-04 | Y2508920-1 | 8079 | 6 | 1412 | 4420 |  | 合格 | 6.01 | 6.05 | 300 | 300
2025-09-04 | Y2508920-2 | 8079 | 6 | 1412 | 620 |  | 合格 | 6 | 6 | 300 | 200
2025-09-04 | Y2508919 | 8079 | 6 | 1412 | 9930 |  | 合格 | 5.95 | 5.95 | 300 | 300
2025-09-04 | Y2508923 | 8079 | 9 | 1162 | 8510 |  | 不合格 | 8.89 | 8.91 | 10 | 10 | C305 多个辊印 S0.1
2025-09-04 | Y2508921 | 8079 | 9 | 1162 | 6350 |  | 不合格 | 9 | 9.1 | 10 | 10 | 上C289 划伤
2025-09-04 | Y25081157 | 1060 | 13 | 1620 | 12010 |  | 合格 | 13.1
2025-09-04 | Y25081182-2 | 1060 | 13 | 1660 | 5640 |  | 合格 | 13.17
2025-09-04 | Y25081159 | 1060 | 13 | 1570 | 11690 |  | 合格 | 13.2
2025-09-04 | Y25081160-1 | 1060 | 13 | 1570 | 3600 |  | 合格 | 13.23
2025-09-04 | Y25081109 | 1060 | 15 | 1360 | 10160 |  | 合格 | 15.2
2025-09-04 | Y25081110-1 | 1060 | 15 | 1360 | 5121 |  | 合格 | 15.1
2025-09-04 | Y25081110-2 | 1060 | 15 | 1360 | 4849 |  | 不合格 | 15.2
2025-09-04 | Y25081142-1 | 1060 | 15 | 1360 | 2520 |  | 合格 | 15.2
2025-09-04 | Y25081142-2 | 1060 | 15 | 1360 | 4620 |  | 合格 | 15.2
2025-09-04 | Y25081142-3 | 1060 | 15 | 1360 | 2550 |  | 合格 | 15.3
2025-09-04 | Y25081164-1 | 1100 | 12 | 1700 | 6900 |  | 合格 | 12.1 |  |  |  | 上Q733MM 轻微亮线
2025-09-04 | Y25081124-1 | 1060 | 12 | 1750 | 6500 |  | 合格 | 12.2
2025-09-04 | Y25081124-2 | 1060 | 12 | 1750 | 4850 |  | 合格 | 12
2025-09-04 | Y25081113-1 | 1060 | 12 | 1750 | 6560 |  | 合格 | 12.1
2025-09-05 | R2508312 | 8079 | 6.5 | 1042 | 500 |  | 合格 | 6.59 | 6.59 | 300 | 300 |  |  | 厚度为6 09E 9/1
2025-09-05 | Y2508913-3 | 8079 | 5.5 | 1682 | 890 |  | 不合格 | 5.5 | 5.52 | 1000 | 1000 | Q596 直棱
2025-09-05 | Y2508913-2 | 8079 | 5.5 | 1682 | 3180 |  | 合格 | 5.3 | 5.4 | 500 | 500
2025-09-05 | Y25081160-2 | 1060 | 13 | 1570 | 6993 |  | 合格 | 13.2 | 13
2025-09-05 | Y25081186 | 1060 | 13 | 1570 | 11970 |  | 合格 | 13.1
2025-09-05 | Y2508378-1 | 1060 | 15 | 930 | 770 |  | 合格 | 15.3 | 12 |  |  | 来料串层 轧后仍串层 来料边松严重 轧后边松
2025-09-05 | Y25081041 | 1060 | 15 | 930 | 6420 |  | 合格 | 15.2
2025-09-05 | Y25081164-2 | 1100 | 12 | 1700 | 3489 |  | 合格 | 12.28 | 9 |  |  | 一期料
2025-09-05 | Y25081171-2 | SH1100Y | 13 | 1350 | 5560 |  | 合格 | 13.1
2025-09-05 | Y25081172-1 | SH1100Y | 13 | 1350 | 2860 |  | 合格 | 13.1
2025-09-05 | Y25081172-2 | SH1100Y | 13 | 1350 | 6200 |  | 合格 | 13.2
2025-09-05 | Y25081187 | 1060 | 13 | 1570 | 11820 |  | 合格 | 13.1
2025-09-05 | Y25081188 | 1060 | 13 | 1570 | 9570 |  | 合格 | 13.2
2025-09-05 | Y25081189-1 | 1060 | 13 | 1570 | 2770 |  | 合格 | 13.22
2025-09-05 | Y25081149-1 | 1060 | 15 | 1360 | 5700 |  | 合格 | 15.3
2025-09-05 | Y25081149-2 | 1060 | 15 | 1360 | 4320 |  | 合格 | 15.2
2025-09-05 | Y25081150 | 1060 | 15 | 1360 | 10010 |  | 合格 | 15
2025-09-05 | Y25081097 | 1060 | 20 | 1290 | 9770 |  | 合格 | 20.23-20.47
2025-09-05 | Y25081228 | 1100 | 13 | 1595 | 10570 |  | 合格 | 13.15
2025-09-05 | Y25081229 | 1100 | 13 | 1595 | 10680 |  | 合格 | 13.1
2025-09-05 | Y2508913-1 | 8079 | 7 | 1682 | 2800 |  | 合格 | 7 | 7.1 | 80 | 80
2025-09-06 | Y25081192-1 | 1060 | 13.3 | 1750 | 7902 |  | 合格 | 13.07
2025-09-06 | Y25081192-2 | 1060 | 13.3 | 1750 | 3630 |  | 合格 | 13.1
2025-09-06 | Y25081113-2 | 1060 | 12 | 1750 | 6290 |  | 合格 | 12.1 | 9
2025-09-06 | Y25081143 | SH1100Y | 12.3 | 1000 | 6790 |  | 合格 | 12.3
2025-09-06 | Y25081162 | 1060 | 12 | 1470 | 3861 |  | 合格 | 12.2
2025-09-06 | Y25081152-1 | 1060 | 13 | 1360 | 4250 |  | 合格 | 13.1
2025-09-06 | Y25081152-2 | 1060 | 13 | 1360 | 5710 |  | 合格 | 13.1
2025-09-06 | Y25081098 | 1060 | 20 | 1290 | 6450 |  | 合格 | 20.3 |  |  |  | 头尾厚差大
2025-09-06 | Y25081099 | 1060 | 20 | 1290 | 9740 |  | 合格 | 20.2
2025-09-06 | Y2509344 | SH1100Y | 13 | 1350 | 9010 |  | 合格 | 13.1
2025-09-06 | Y25081168-1 | 1100 | 12 | 1595 | 3893
2025-09-06 | Y25081171-1 | SH1100Y | 13 | 1350 | 4080 |  | 合格 | 13.1
2025-09-06 | Y25081172-3 | SH1100Y | 13 | 1350 | 940 |  | 合格 | 13.1
2025-09-06 | Y2508905 | SH1100Y | 12 | 1000 | 7240 |  | 合格 | 12.3
2025-09-06 | Y25081200-1 | 1100 | 13 | 1470 | 1550 |  | 合格 | 13.1
2025-09-06 | Y25081201 | 1100 | 13 | 1470 | 10430 |  | 合格 | 13.1
2025-09-06 | Y2509345-1 | SH1100Y | 13 | 1350 | 1800 |  | 合格 | 13
2025-09-06 | Y2509345-2 | SH1100Y | 13 | 1350 | 7840 |  | 合格 | 13.1
2025-09-06 | Y25081202 | 1060 | 12 | 1000 | 7530 |  | 合格 | 12.1
2025-09-06 | Y25081203 | 1060 | 12 | 1000 | 7350 |  | 合格 | 12.25
2025-09-06 | Y25081190 | 1060 | 15 | 1360 | 10140 |  | 合格 | 15.2
2025-09-06 | Y25081191 | 1060 | 15 | 1360 | 10170 |  | 合格 | 15.2
2025-09-07 | Y25081219-3 | 1060 | 12 | 1470 | 5370 |  | 合格 | 12.2
2025-09-07 | Y25081215-2 | 1060 | 13 | 1620 | 2589 |  | 合格 | 13.1
2025-09-07 | Y25081215-1 | 1060 | 13 | 1620 | 2680 |  | 合格 | 13.1
2025-09-07 | Y25081216 | 1060 | 12 | 1620 | 6690 |  | 合格 | 12.2
2025-09-07 | Y2509310 | 1060 | 13 | 1570 | 11900 |  | 合格 | 13.1
2025-09-07 | Y25081144 | SH1100Y | 12.3 | 1000 | 888 |  | 合格 | 12.3
2025-09-07 | Y25081230 | 1100 | 13 | 1470 | 10430 |  | 合格 | 13.1
2025-09-07 | Y25081231 | 1100 | 13 | 1470 | 10350 |  | 合格 | 13.1
2025-09-07 | Y25081194-1 | 1060 | 12 | 1700 | 4950 |  | 合格 | 12.1
2025-09-07 | Y25081194-2 | 1060 | 12 | 1700 | 5750 |  |  | 12.1
2025-09-07 | Y2509355 | 1060 | 13 | 1310 | 8140 |  | 合格 | 13.2
2025-09-07 | Y25081200-2 | 1100 | 13 | 1470 | 8780 |  | 合格 | 13.1
2025-09-07 | Y25081140 | 1100 | 13 | 1470 | 4460 |  | 合格 | 13.3
2025-09-07 | Y25081141-1 | 1100 | 13 | 1470 | 3700 |  | 合格 | 13.1
2025-09-07 | Y25081141-2 | 1100 | 13 | 1470 | 3720 |  | 不合格 | 13 |  |  |  | Q626亮线
2025-09-07 | Y2509311 | 1060 | 13 | 1570 | 11900 |  | 合格 | 13.17
2025-09-07 | Y2509314 | 1060 | 12 | 1330 | 9730 |  | 合格 | 12.2
2025-09-07 | Y25081222-1 | 1060 | 12 | 1000 | 1670 |  | 合格 | 12.17
2025-09-07 | Y2509315 | 1060 | 12 | 1000 | 7000 |  | 不合格 | 11.9 |  |  |  | Q48 S0.1 辊印印过
2025-09-07 | Y25081206 | 1060 | 13 | 1660 | 12310 |  | 合格 | 13.3
2025-09-07 | Y25081205 | 1060 | 13 | 1660 | 12370 |  | 合格 | 13.2
2025-09-08 | Y25081189-2 | 1060 | 13 | 1570 | 8195 |  | 合格 | 13.25 | [5 empty] | 暂退 9/5
2025-09-08 | B2508865 | 8079 | 6 | 1632 | 7750 |  | 合格 | 5.85 | 5.93 | 100 | 100 | 串层 |  | 肋松无法起车 退O5 9/5 | 直棱重 9/6
2025-09-08 | Y25081031-1 | 1060 | 13 | 1570 | 1350 |  | 合格 | 13.1 |  |  |  | 已发给谢依辰安排退火 |  | 底部需退火 19D 9/1
2025-09-08 | Y25081222-2 | 1060 | 12 | 1000 | 3610 |  | 合格 | 12.1
2025-09-08 | Y25081223-1 | 1060 | 12 | 1000 | 780 |  | 合格 | 12.2
2025-09-08 | Y25081223-2 | 1060 | 12 | 1000 | 880 |  | 合格 | 12.1
2025-09-08 | Y25081223-3 | 1060 | 12 | 1000 | 5780 |  | 合格 | 12.1
2025-09-08 | Y25081040 | 1060 | 15 | 930 | 6620 |  | 合格 | 15.2 |  |  |  | 来料边松严重 轧后边松
2025-09-08 | Y2509317-2 | 1060 | 12 | 1000 | 3690 |  | 合格 | 12.1
2025-09-08 | Y2509346 | SH1100Y | 13.3 | 1000 | 6325 |  | 合格 | 13.2
2025-09-08 | Y2509335 | 1060 | 20 | 1290 | 9760 |  | 合格 | 20.2
2025-09-08 | Y25081086 | 1060 | 13 | 1570 | 8542 |  | 合格 | 13.25
2025-09-08 | Y25081236-2 | 1060 | 13 | 1620 | 9220 |  | 合格 | 13.01
2025-09-08 | Y25081237 | 1060 | 13 | 1620 | 10570 |  | 合格 | 13.1
2025-09-08 | Y2509338 | 1100 | 15 | 1600 | 2600
2025-09-08 | Y2502776 | 1070 | 15 | 1360 | 5905 |  | 合格 | 15.05 | 切750以下宽幅 | 可切750及以下 |  | 头部4万米 尾部2万米 厚差±4% |  | 线性针孔退 4#黄 2/24
2025-09-08 | Y2502935 | 1070 | 15 | 1360 | 7005 |  | 合格 | 15.2 | 切720以下宽幅 | 可切720及以下 |  |  |  | 纵向针孔退U1 3/1
2025-09-08 | Y25081015-21 | SH1100Y | 12.3 | 1000 | 500 |  | 合格 | 12.3
2025-09-08 | Y25081015-22 | SH1100Y | 12.3 | 1000 | 2380 |  | 合格 | 12.3
2025-09-08 | Y25081141-3 | 1100 | 13 | 1470 | 2680 |  | 合格 | 12.9
2025-09-08 | Y25081138 | 1100 | 13 | 1470 | 2560 |  | 合格 | 13.1
2025-09-08 | Y25081139 | 1100 | 13 | 1470 | 10430 |  | 合格 | 13.1
2025-09-08 | Y25081235 | SH1100Y | 12.3 | 1000 | 6710 |  | 合格 | 12.5
2025-09-08 | Y25081224 | 1060 | 12 | 1000 | 7230 |  | 合格 | 12.2
2025-09-08 | Y2509370 | 1060 | 13 | 1620 | 12200 |  | 合格 | 13.25
2025-09-08 | Y2509336 | 1060 | 20 | 1290 | 9530 |  | 合格 | 20.12
2025-09-08 | Y2509337 | 1060 | 20 | 1290 | 8860 |  |  | 20.16
2025-09-09 | Y2508520-4 | 1235D | 10 | 1210 | 800 |  | 合格 | 10.15
2025-09-09 | Y2509372 | 1060 | 13 | 1620 | 12130 |  | 合格 | 13.17
2025-09-09 | Y2509371-1 | 1060 | 12 | 1620 | 7460 |  | 合格 | 12.15
2025-09-09 | Y2509371-2 | 1060 | 12 | 1620 | 4680 |  | 合格 | 12.17
2025-09-09 | Y2509301 | 1060 | 13 | 1660 | 12000 |  | 合格 | 13.12
2025-09-09 | Y25081219-1 | 1060 | 12 | 1470 | 3700 |  | 不合格 | 12.3 |  |  |  | C270 辊印 印过未透 S0.1
2025-09-09 | Y25081219-2 | 1060 | 12 | 1470 | 1300 |  | 不合格 | 12.3 |  |  |  | C270 辊印 印过未透 S0.1
2025-09-09 | Y2509317-1 | 1060 | 12 | 1000 | 1720 |  | 不合格 | 12.1 |  |  |  | Q48 S0.1 辊印印过
2025-09-09 | Y2509304 | 1060 | 13 | 1570 | 10980 |  | 合格 | 13.12 |  |  |  | Q640 来料暗道
2025-09-09 | Y2509377 | 1060 | 15 | 930 | 6500 |  | 合格 | 15.2
2025-09-09 | Y2509378 | 1060 | 15 | 930 | 6590 |  | 合格 | 15.2
2025-09-09 | Y2509339 | 1100 | 13 | 1460 | 11010 |  | 合格 | 13.1
2025-09-09 | Y25081217 | 1060 | 12 | 1470 | 7950 | [8 empty] | 油斑重 19C 9/6
2025-09-09 | Y25081218 | 1060 | 12 | 1470 | 8100 |  | 合格 | 12.3 | [5 empty] | 油斑重 02H 9/6
2025-09-09 | Y2509313 | 1100 | 13 | 1460 | 10980 |  | 合格 | 13.2
2025-09-09 | Y2509340 | 1100 | 13 | 1460 | 10790 |  | 合格 | 13.1
2025-09-09 | Y2509375-1 | 1060 | 13 | 1310 | 2320 |  | 合格 | 13.2
2025-09-09 | Y2509375-2 | 1060 | 13 | 1310 | 7450 |  | 合格 | 13.2
2025-09-09 | Y2509438 | 1060 | 20 | 1290 | 9810 |  | 合格 | 20.2
2025-09-10 | Y2509359 | 1060 | 13 | 1660 | 3950 |  | 合格 | 13.1
2025-09-10 | Y2509360 | 1060 | 13 | 1660 | 9540 |  | 合格 | 13 | [5 empty] | 来料横折 退 9/9
2025-09-10 | Y2509303-1 | 1060 | 12 | 1595 | 8980 |  | 合格 | 12.2
2025-09-10 | Y2509303-2 | 1060 | 12 | 1595 | 2990 |  | 合格 | 12.2
2025-09-10 | Y2509305 | 1060 | 13 | 1570 | 9130 |  | 不合格 | 13.1 |  |  |  | C203 辊印 S0.1
2025-09-10 | Y2509439 | 1060 | 20 | 1290 | 901 |  | 合格 | 20.2
2025-09-10 | Y2509440 | 1060 | 20 | 1290 | 9880 |  | 合格 | 20.1
2025-09-10 | Y2509437 | 1060 | 15 | 1360 | 10200 |  | 合格 | 15.1
2025-09-10 | Y25081121 | 1060 | 15 | 930 | 6960 |  | 合格 | 15.2
2025-09-10 | Y2509349 | 1100 | 15 | 1660 | 10920 |  | 合格 | 15.1
2025-09-10 | Y2509353 | SH1100Y | 13 | 1350 | 9830 |  | 合格 | 13.0-13.2
2025-09-10 | Y2509329 | 1060 | 13 | 1570 | 9697 |  |  | 13.1 |  |  |  | 128000-132000来料震纹重
2025-09-10 | Y2509373 | 1060 | 13 | 1550 | 11570 |  | 不合格 | 13.1 |  |  |  | Q386 Q505 C345 S0.01 印过未透
2025-09-10 | Y2509374 | 1060 | 13 | 1550 | 11410 |  | 合格 | 13.3
2025-09-10 | Y25081122 | 1060 | 15 | 930 | 6930 |  | 合格 | 15
2025-09-10 | Y2509361-2 | 1060 | 13 | 1620 | 11500 |  | 不合格 | 13.1 |  |  |  | Q305 S0.1 辊印印过未透
2025-09-10 | Y2509341-1 | 1100 | 12 | 1360 | 3400 |  | 合格 | 12.1
2025-09-10 | Y2509364 | 1100 | 13 | 1460 | 11030 |  | 合格 | 13.1
2025-09-10 | Y2509366-1 | 1100 | 12 | 1360 | 8720 |  | 合格 | 12.15-12.8
2025-09-11 | Y25081064-1 | 8079 | 6.35 | 1492 | 7330 |  | 合格 | 6.29 | 6.4 | 70 | 70
2025-09-11 | Y2509451-1 | 1060 | 13 | 1660 | 6550 |  | 合格 | 13.17
2025-09-11 | Y2509451-2 | 1060 | 13 | 1660 | 4860 |  | 合格 | 13.13
2025-09-11 | Y2509367 | 1100 | 12 | 1360 | 10240 |  | 合格 | 12.2
2025-09-11 | Y2509429 | 1060 | 12 | 1330 | 7349 |  | 合格 | 12.15
2025-09-11 | Y2509379-2 | 1060 | 13 | 1750 | 6200 |  | 合格 | 13.1
2025-09-11 | Y2509379-3 | 1060 | 13 | 1750 | 4670 |  | 合格 | 13.1
2025-09-11 | Y2509341-2 | 1100 | 12 | 1360 | 6800 |  | 不合格 | 12.15-12.8 |  |  |  | Q584 辊印 印过未透
2025-09-11 | Y2509380-1 | 1060 | 12 | 1750 | 6550 |  | 合格 | 12.08
2025-09-11 | Y2509380-2 | 1060 | 12 | 1750 | 6430 |  | 合格 | 12.1
2025-09-11 | Y2509424-1 | 1060 | 13 | 1750 | 6380 |  | 合格 | 13.15
2025-09-11 | Y2509428 | 1060 | 12 | 1330 | 10010 |  | 合格 | 12.08-12.33
2025-09-11 | Y2509431-1 | 1060 | 12 | 1330 | 6630 |  | 合格 | 11.96-12.31
2025-09-11 | Y2509431-2 | 1060 | 12 | 1330 | 3360 |  | 合格 | 11.94-12.26
2025-09-11 | Y2509473 | SH1100Y | 13 | 1350 | 9590 |  | 合格 | 13.2 |  |  |  | 上Q360 来料白条
2025-09-11 | Y2509474 | SH1100Y | 13 | 1350 | 10050 |  | 合格 | 13.2
2025-09-11 | Y2509363 | 1060 | 12 | 1595 | 11810 |  | 合格 | 12.1
2025-09-11 | Y2509331 | 1060 | 13 | 1550 | 11860 |  | 合格 | 13.2
2025-09-12 | Y25081065-1 | 8079 | 6 | 1492 | 1500 |  | 合格 | 5.94 | 5.95 | 400 | 400
2025-09-12 | Y2508731 | 8079 | 7 | 1329 | 1770 |  | 合格 | 7.19 | 7.16 | 20 | 20
2025-09-12 | Y2508827-4 | 8079 | 7 | 1312 | 1760 |  | 合格 | 6.97 | 7.2 | 20 | 20
2025-09-12 | Y2509332 | 1060 | 13 | 1550 | 6870 |  | 合格 | 13.15
2025-09-12 | Y2509395 | 1060 | 13 | 1540 | 11550 |  | 合格 | 13.19
2025-09-12 | Y2509316 | 1060 | 12 | 1000 | 6240 |  | 合格 | 12.3
2025-09-12 | Y2509426 | 1060 | 13 | 1570 | 10540 |  | 合格 | 12.91
2025-09-12 | Y2509427 | 1060 | 13 | 1570 | 11750 |  | 合格 | 13.1
2025-09-12 | Y2509443-1 | 1060 | 12 | 1750 | 733 |  | 合格 | 12.1
2025-09-12 | Y2509443-2 | 1060 | 12 | 1750 | 6360 |  | 合格 | 12.1
2025-09-12 | Y2509350 | 1100 | 15 | 1660 | 5700
2025-09-12 | Y2509361-1 | 1060 | 13 | 1620 | 650 |  | 不合格 | 13.2 |  |  |  | C755 直棱
2025-09-12 | Y25081211-2 | 1060 | 13 | 1570 | 7581 |  | 合格 | 13.1 | [5 empty] | 来料Q1420-1430辊印 退U6 9/8
2025-09-12 | Y2509408 | SH1100Y | 12.3 | 1000 | 1530 |  | 合格 | 12.3
2025-09-12 | Y2509409 | SH1100Y | 12.3 | 1000 | 7130 |  | 合格 | 12.33
2025-09-12 | Y2509475-2 | SH1100Y | 12.3 | 1000 | 3940 |  | 合格 | 12.5
2025-09-12 | Y25081065-2 | 8079 | 6 | 1492 | 4720 |  | 合格 | 5.8 | 5.9 | 200 | 200
2025-09-12 | Y2509404 | SH1100Y | 13 | 1400 | 7280 |  | 不合格 | 13.1 |  |  |  | C679 辊印 未透S0.2
2025-09-12 | Y2509405 | SH1100Y | 13 | 1400 | 9620 |  | 合格 | 13.1
2025-09-12 | Y2509452-1 | 1060 | 13 | 1660 | 8750 |  | 合格 | 13.15
2025-09-12 | Y2509452-2 | 1060 | 13 | 1660 | 3450 |  | 合格 | 13.1
2025-09-12 | Y2509383 | 1060 | 13 | 1660 | 12420 |  | 合格 | 12.95
2025-09-12 | Y2509453-11 | 1060 | 13 | 1570 | 8100 |  | 合格 | 13.1
2025-09-12 | Y2509453-12 | 1060 | 13 | 1570 | 2770 |  | 合格 | 13.1
2025-09-12 | Y2509394-1 | 1060 | 13 | 1570 | 1670 |  | 合格 | 13.4/13.02
2025-09-12 | Y2509432 | 1060 | 13 | 1570 | 11570 |  | 合格 | 13.1
2025-09-13 | Y25081068 | 8079 | 7 | 1332 | 670 |  | 合格 | 6.98 | 7.01 | 50 | 50
2025-09-13 | Y25081069 | 8079 | 7 | 1332 | 9810 |  | 合格 | 7.17 | 7.21 | 50 | 10
2025-09-13 | Y2509492 | 1060 | 13 | 1570 | 11750 |  | 合格 | 13.2
2025-09-13 | Y2509362 | 1060 | 13 | 1595 | 5210 |  | 合格 | 13.1
2025-09-13 | Y2509433 | 1060 | 13 | 1570 | 8082 |  | 合格 | 13.1
2025-09-13 | Y2509406 | SH1100Y | 13 | 1400 | 490 |  | 合格 | 13.1
2025-09-13 | Y2509475-1 | SH1100Y | 12.3 | 1000 | 2570 |  | 合格 | 12.4
2025-09-13 | Y2509476-1 | SH1100Y | 12.3 | 1000 | 1460 |  | 合格 | 12.5
2025-09-13 | Y2509387-2 | 1060 | 13 | 1550 | 5020 |  | 合格 | 13.1
2025-09-13 | Y2509388 | 1060 | 13 | 1550 | 10980 |  | 合格 | 13.2
2025-09-13 | Y2509477 | 1060 | 13 | 1550 | 10880 |  | 合格 | 13.1
2025-09-13 | Y2509434-1 | 1060 | 13 | 1540 | 6180 |  | 合格 | 13.1
2025-09-13 | Y2509434-2 | 1060 | 13 | 1540 | 5320 |  | 合格 | 13.1
2025-09-13 | Y2509435 | 1060 | 13 | 1540 | 11440 |  | 合格 | 12.8/13.2
2025-09-13 | Y2509366-2 | 1100 | 12 | 1360 | 1550 |  | 合格 | 12.1
2025-09-13 | Y2509343 | 1100 | 12 | 1360 | 10160 |  | 合格 | 12.1
2025-09-13 | Y2509531-1 | SH1100Y | 13 | 1340 | 1650 |  | 合格 | 13.1
2025-09-13 | Y2509531-2 | SH1100Y | 13 | 1340 | 8550 |  | 合格 | 13.1
2025-09-13 | Y2509493 | 1060 | 13 | 1570 | 11170 |  | 合格 | 13.17
2025-09-13 | Y2509396 | 1060 | 13 | 1540 | 11400 |  | 合格 | 13.1
2025-09-13 | Y2509376 | 1060 | 13 | 1310 | 7500 |  | 合格 | 13.3 | 周一分切 |  |  | 来料C侧张力线重 |  | 板形差 03E 9/9
2025-09-13 | Y25081234 | SH1100Y | 12.3 | 1000 | 4850 |  | 合格 | 12.4 | [5 empty] | 整幅针孔密集 8后 9/9
2025-09-13 | Y2509379-1 | 1060 | 13 | 1750 | 2200 |  | 不合格 | 13.1 |  |  |  | Q740 轻直棱
2025-09-14 | Y2508733-2 | 8079 | 6 | 1312 | 3700 |  | 不合格 | 6.01 | 5.93 | 400 | 500 | C240 辊印透 S0.3，可能头部3车
2025-09-14 | Y2508830-1 | 8079 | 5.3 | 1202 | 500 |  | 合格 | 5.33 | 5.3 | 1000 | 1000 |  |  | 不足一车退 20D 9/3
2025-09-14 | Y25081065-3 | 8079 | 6 | 1492 | 4720 |  | 合格 | 5.85 | 5.8 | 200 | 150
2025-09-14 | Y2509494 | 1060 | 13 | 1540 | 650 |  | 合格 | 13.02
2025-09-14 | Y2509446 | 1060 | 13 | 1290 | 9730 |  | 合格 | 13.05 |  |  |  | 上表面白条
2025-09-14 | Y2509436 | 1060 | 13 | 1540 | 8848 |  | 不合格 | 13.1 |  |  |  | 下料直棱印
2025-09-14 | Y2509471 | 1100 | 12 | 1360 | 10260 |  | 合格 | 12.06
2025-09-14 | Y2509479 | 1060 | 13 | 1540 | 11560 |  | 合格 | 13.2
2025-09-14 | Y2509478 | 1060 | 13 | 1550 | 557 |  | 合格 | 13.2
2025-09-14 | Y2509532 | SH1100Y | 13 | 1340 | 8520 |  | 合格 | 13.1
2025-09-14 | Y2509495 | 1060 | 13 | 1400 | 10760 |  | 合格 | 13.1
2025-09-14 | Y2509496-1 | 1060 | 13 | 1400 | 3320 |  | 合格 | 13.1
2025-09-14 | Y2509358-1 | 1060 | 12 | 1050 | 4800 |  | 合格 | 12.1
2025-09-14 | Y2509358-2 | 1060 | 12 | 1050 | 760 |  | 合格 | 12.2
2025-09-14 | Y2509519 | 1060 | 20 | 1290 | 9740 |  | 合格 | 20
2025-09-14 | Y2509520 | 1060 | 20 | 1290 | 9610 |  | 合格 | 20.38
2025-09-14 | Y2509544 | 1060 | 13 | 1660 | 11340 |  | 合格 | 13.17 |  |  |  | 来料C295 辊印
2025-09-14 | Y2509496-2 | 1060 | 13 | 1400 | 7420 |  | 不合格 | 13.1 |  |  |  | C15 S0.1
2025-09-14 | Y2509523 | 1060 | 13 | 1570 | 11810 |  | 合格 | 13
2025-09-14 | Y2509524 | 1060 | 13 | 1570 | 11720 |  | 合格 | 13.1
2025-09-14 | Y2509555-1 | 1060 | 13 | 1570 | 5350 |  | 合格 | 13.1 |  |  |  | C95 白色辊印 S0.1
2025-09-10 | Y25081220 | 1060 | 15 | 1360 | 8260 |  | 不合格 | 15.6 |  |  |  | 超厚 | 改轧9 | 来料超厚 14#后 9/11
2025-09-15 | R2504414 | 8079 | 6 | 1632 | 6430 |  | 合格 | 6.1 | 6.1 | 500 | 500 | Q560 MM 亮线上表 | 针孔1200 | 厚度超 针孔超 14E 4/15 | 针孔超 04H 4/17
2025-09-15 | Y2508830-3 | 8079 | 7 | 1202 | 2220 |  | 合格 | 7.1 | 7.2 | 50 | 50
2025-09-15 | Y2507440-1 | 8079 | 7 | 1029 | 1850 |  | 合格 | 6.95 | 7.05 | 50 | 50
2025-09-15 | R2506727-2 | 8079 | 7 | 923 | 1190 |  | 合格 | 6.9 | 7.1 | 50 | 50
2025-09-15 | Y2509576-1 | 1060 | 12 | 1700 | 6430 |  | 合格 | 12
2025-09-15 | Y2509576-2 | 1060 | 12 | 1700 | 2280
2025-09-15 | Y2509513 | 1060 | 13 | 1570 | 10090 |  | 合格 | 13.02
2025-09-15 | Y2509514 | 1060 | 13 | 1570 | 9920 |  | 合格 | 13.17
2025-09-15 | Y2509482 | 1060 | 13 | 1330 | 5860 |  | 合格 | 13.1 |  |  |  | C155 上亮线
2025-09-15 | Y2509555-2 | 1060 | 13 | 1570 | 3880 |  | 合格 | 12.95
2025-09-15 | Y2509561 | SH1100Y | 13 | 1340 | 9840 |  | 合格 | 13.1
2025-09-15 | Y2509497 | 1060 | 13 | 1400 | 10070 |  | 合格 | 13.1
2025-09-15 | Y2509521-1 | 1060 | 13 | 1750 | 6220 |  | 合格 | 13.2
2025-09-15 | Y2509521-2 | 1060 | 13 | 1750 | 6400 |  | 合格 | 13.2
2025-09-15 | Y2509522-2 | 1060 | 12 | 1750 | 4420 |  | 合格 | 12.15
2025-09-15 | Y2509387-1 | 1060 | 13 | 1550 | 5210 |  | 合格 | 13.1
2025-09-15 | Y2509498 | 1060 | 13 | 1400 | 10080 |  | 合格 | 13.1
2025-09-15 | Y2509585 | 1060 | 13 | 1570 | 11980 |  | 合格 | 13.2
2025-09-15 | Y2509454 | 1060 | 12 | 1330 | 9650 |  | 合格 | 12.2
2025-09-15 | Y2509455 | 1060 | 12 | 1330 | 9510 |  | 合格 | 12.1
2025-09-15 | Y2509480 | 1060 | 13 | 1540 | 5800 |  | 合格 | 13.1 | [5 empty] | 来料内部划伤透 06G 9/14
2025-09-16 | B2508918-1 | 8079 | 6 | 1632 | 7880 |  | 合格 | 6.11 | 5.9 | 200 | 200
2025-09-16 | B2508918-2 | 8079 | 6 | 1632 | 650 |  | 合格 | 5.98 | 6.01 | 200 | 200
2025-09-16 | Y2506758-1 | 8079 | 5.3 | 1029 | 2560
2025-09-16 | Y2505954-1 | 8079 | 6 | 1439 | 1665
2025-09-16 | Y2509517 | 1060 | 12 | 1310 | 9500 |  | 合格 | 12.07
2025-09-16 | Y2509518 | 1060 | 12 | 1310 | 9620 |  | 合格 | 12.1
2025-09-16 | Y2509302 | 1060 | 12 | 1595 | 2400 |  | 合格 | 12.1 | [5 empty] | 松卷塔形 13#后 9/10
2025-09-16 | Y2509584 | 1060 | 13 | 1595 | 750 |  | 合格 | 13.15
2025-09-16 | Y2509545 | 1060 | 13 | 1570 | 10980 |  | 不合格 | 13.1 |  |  |  | C427亮线
2025-09-16 | Y2509546 | 1060 | 13 | 1570 | 11810 |  |  | 12.79/13.2
2025-09-16 | Y2509481 | 1060 | 13 | 1330 | 4605 |  | 合格 | 13.1 | [5 empty] | 油斑 9/14 21D
2025-09-16 | Y2509551 | 1060 | 13 | 1330 | 5300 |  | 合格 | 13.2
2025-09-16 | Y2509552 | 1060 | 13 | 1330 | 9260 |  | 合格 | 13.1
2025-09-16 | Y2509447-1 | 1060 | 12 | 1000 | 3600 |  | 合格 | 12.1 |  |  |  | C10-20MM 轻微带油
2025-09-16 | Y2509447-2 | 1060 | 12 | 1000 | 3880 |  | 合格 | 12.2
2025-09-16 | Y2509522-1 | 1060 | 12 | 1750 | 720 |  | 合格 | 12.2
2025-09-16 | Y2509554-1 | 1060 | 12 | 1700 | 6000 |  | 合格 | 12.1 |  |  |  | 来料多出白条间接
2025-09-16 | Y2509587 | 1060 | 13 | 1570 | 11630 |  | 合格 | 13.2
2025-09-16 | Y2509586 | 1060 | 13 | 1570 | 11870 |  | 合格 | 13
2025-09-16 | Y2509590 | SH1100Y | 12.3 | 1000 | 4430 |  | 合格 | 12.2
2025-09-16 | Y2509591 | SH1100Y | 12.3 | 1000 | 7090 |  | 合格 | 12.3
2025-09-16 | Y2509580-1 | 1060 | 13 | 1570 | 3900 |  | 合格 | 13
2025-09-16 | Y2509556 | 1060 | 13 | 1570 | 11810 |  | 合格 | 13.02
2025-09-16 | Y2509637 | 1060 | 15 | 1410 | 7210 |  | 合格 | 15.03
2025-09-16 | Y2509449 | 1060 | 12 | 1000 | 6610 |  | 合格 | 12.2/11.9
2025-09-16 | Y2509554-2 | 1060 | 12 | 1700 | 5440 |  | 合格 | 12.18 |  |  |  | 来料多出间断性白条 下料不可见
2025-09-17 | Y2509611 | 1060 | 15 | 930 | 7030 |  | 合格 | 15.1 |  |  |  | 来料中间擦划伤
2025-09-17 | Y2509620 | 1060 | 13 | 1330 | 9400 |  | 合格 | 13.17
2025-09-17 | Y2509609 | 1060 | 15 | 1400 | 9240 |  | 合格 | 14.95 |  |  |  | 来料多条白条
2025-09-17 | Y2509638 | 1060 | 15 | 1350 | 9580 |  | 合格 | 15.1
2025-09-17 | Y2509619 | 1060 | 13 | 1330 | 9380 |  | 合格 | 13.2
2025-09-17 | Y2509528 | 1060 | 12 | 1000 | 7110 |  | 合格 | 12.2
2025-09-17 | Y2509547 | 1060 | 15 | 1400 | 6700 |  | 合格 | 15 |  |  |  | 间断性条纹 |  | 白条多处 9/15
2025-09-17 | Y2509580-2 | 1060 | 13 | 1570 | 890 |  | 合格 | 13.1
2025-09-17 | Y2509578 | 1060 | 13 | 1570 | 11570 |  | 合格 | 13.2 |  |  |  | Q侧防溅板滴油
2025-09-17 | Y2509579-1 | 1060 | 13 | 1570 | 760 |  | 合格 | 13.1
2025-09-17 | Y2509579-2 | 1060 | 13 | 1570 | 10820 |  | 合格 | 13.1
2025-09-17 | Y2509582 | 1060 | 12 | 1310 | 9670 |  | 合格 | 12.1
2025-09-17 | Y2509583 | 1060 | 12 | 1310 | 6790 |  | 合格 | 12.1
2025-09-17 | Y2509606-1 | 1060 | 12 | 1470 | 5840 |  | 不合格 | 12.1 |  |  |  | C224 辊印上下未透 S0.1
2025-09-17 | Y2509592 | SH1100Y | 12.3 | 1000 | 7140 |  | 合格 | 12.2
2025-09-17 | Y2509448-2 | 1060 | 12 | 1000 | 2230 |  | 合格 | 12.1
2025-09-17 | Y2509476-21 | SH1100Y | 12.3 | 1000 | 1450 |  | 合格 | 12.3
2025-09-17 | Y2509476-22 | SH1100Y | 12.3 | 1000 | 2650 |  | 合格 | 12.3
2025-09-17 | Y2509499 | 1100 | 13 | 1360 | 10220 |  | 合格 | 13.1
2025-09-18 | Y2508336 | 8079 | 7 | 1492 | 2920 |  | 合格 | 7.02 | 7.05 | 10 | 10
2025-09-18 | Y2508914-2 | 8079 | 5.5 | 1682 | 2400 |  | 合格 | 5.41 | 5.41 | 200 | 200 | 红线下改轧一车7
2025-09-18 | Y25081064-2 | 8079 | 6.35 | 1492 | 1460 |  | 合格 | 6.28 | 6.29 | 400 | 400 |  |  | 不足一车 15H 9/11
2025-09-18 | Y2509529 | 1060 | 12 | 1000 | 1180 |  | 合格 | 12.2
2025-09-18 | Y2509530 | 1060 | 12 | 1000 | 7470 |  | 合格 | 12.17
2025-09-18 | Y2509600 | 1060 | 13 | 1700 | 12790 |  | 合格 | 13.1
2025-09-18 | Y2509663 | 1060 | 13 | 1595 | 10340 |  | 合格 | 12.95
2025-09-18 | Y2509557 | 1100 | 13 | 1360 | 10060 |  | 合格 | 13.1
2025-09-18 | Y2509558 | 1100 | 13 | 1360 | 10190 |  | 合格 | 13.1
2025-09-18 | Y2509639 | 1060 | 12 | 1330 | 9410 |  | 合格 | 11.82-12.07
2025-09-18 | Y2509606-2 | 1060 | 12 | 1470 | 4390 |  | 合格 | 12.1
2025-09-18 | Y2509607-1 | 1060 | 12 | 1470 | 4540 |  | 合格 | 12 |  |  |  | 来料肋松板形差
2025-09-18 | Y2509607-2 | 1060 | 12 | 1470 | 4280 |  | 合格 | 12.1
2025-09-18 | Y2509559 | 1060 | 12 | 1330 | 9380 |  | 合格 | 12.1
2025-09-18 | Y2509500 | 1100 | 13 | 1360 | 747 |  | 合格 | 13.1
2025-09-18 | Y2509621 | SH1100Y | 13 | 1340 | 10180 |  | 合格 | 13
2025-09-18 | Y2509622-1 | SH1100Y | 13 | 1340 | 4960 |  | 合格 | 13.1
2025-09-18 | Y2509622-2 | SH1100Y | 13 | 1340 | 5130 |  | 合格 | 13.1
2025-09-18 | Y2509623-1 | SH1100Y | 13 | 1340 | 2270 |  | 合格 | 13
2025-09-18 | Y2509623-2 | SH1100Y | 13 | 1340 | 4330 |  | 合格 | 13
2025-09-18 | Y2509681-1 | SH1100Y | 13.3 | 1000 | 2700 |  | 合格 | 13.3
2025-09-18 | Y2509664 | 1060 | 13 | 1570 | 11630 |  | 合格 | 13.1
2025-09-18 | Y2509607-3 | 1060 | 12 | 1470 | 2220 |  | 合格 | 12.15
2025-09-18 | Y2509550 | 1060 | 13 | 1330 | 3840 |  | 合格 | 13.05 | [5 empty] | 纵向针孔 横折 21D 9/15
2025-09-19 | Y2509672 | 1060 | 13 | 1000 | 5260 |  | 合格 | 13.05 |  | 13
2025-09-19 | Y2509615 | 1100 | 13 | 1340 | 9950 |  | 不合格 | 13.1 |  |  |  | C450 L1655 来料辊印 C591 L3297 来料辊印
2025-09-19 | Y2509616 | 1100 | 13 | 1340 | 10150 |  | 不合格 | 13 |  |  |  | C447 S0.02 L1655 辊印 印过 未透
2025-09-19 | Y2509640 | 1060 | 12 | 1330 | 5393 |  | 合格 | 12.03-11.79 |  | 12 |  | 头尾厚差大 ±4%
2025-09-19 | Y2509658-1 | 1060 | 12 | 1310 | 2570 |  | 合格 | 12
2025-09-19 | Y2509659 | 1060 | 12 | 1310 | 9820 |  | 合格 | 12.13
2025-09-19 | Y2509608-21 | 1060 | 12 | 1470 | 5200 |  | 合格 | 12.1 |  | 9
2025-09-19 | Y2509634 | 1060 | 12 | 1470 | 11020 |  | 合格 | 12.03-11.79 |  |  |  | 筒底8000米厚差大 版型差
2025-09-19 | Y2509560 | 1060 | 12 | 1330 | 4130 |  | 不合格 | 12.1 |  |  |  | Q540 辊印 S0.1
2025-09-19 | Y2509588-1 | 1060 | 12 | 1330 | 1600 |  | 不合格 | 12.1 |  |  |  | Q540 辊印 S0.1
2025-09-19 | Y2509588-2 | 1060 | 12 | 1330 | 7540 |  | 合格 | 12.1
2025-09-19 | Y2509589 | 1060 | 12 | 1330 | 9300 |  | 合格 | 12
2025-09-19 | Y2509681-2 | SH1100Y | 13.3 | 1000 | 3030 |  | 合格 | 13.3 |  | 8
2025-09-19 | Y2509711 | SH1100Y | 12 | 1000 | 7380 |  | 合格 | 12
2025-09-19 | Y2509712-1 | SH1100Y | 12 | 1000 | 2880 |  | 不合格 | 12.1 |  |  |  | Q0-200 多处砂刻
2025-09-19 | Y2509712-2 | SH1100Y | 12 | 1000 | 1150 |  | 不合格 | 12.1 |  |  |  | Q0-200 多处砂刻
2025-09-19 | Y2509612 | 1100 | 13 | 1360 | 10090 |  | 合格 | 13.1
2025-09-19 | Y2509613 | 1100 | 13 | 1360 | 9860 |  | 不合格 | 13 |  |  |  | 来料辊印 453 S0.1 L1600 印过 未透 黑色
2025-09-19 | Y2509617 | 1100 | 13 | 1340 | 10080 |  | 合格 | 13.08
2025-09-19 | Y2509655-1 | 1100 | 12 | 1660 | 4080 |  | 合格 | 12.15
2025-09-19 | Y2509707 | 1060 | 15 | 1360 | 9860 |  | 合格 | 15
2025-09-20 | Y2509618 | 1100 | 13 | 1340 | 7640 |  | 合格 | 13.2 |  | 13
2025-09-20 | Y2509631 | 1060 | 15 | 930 | 7100 |  | 合格
2025-09-20 | Y2509610-2 | 1060 | 15 | 930 | 5520 |  | 不合格 | 15.2/14.8 |  |  |  | 厚差大，擦划伤油泥
2025-09-20 | Y2509608-22 | 1060 | 12 | 1470 | 780 |  | 合格 | 12.1 |  | 9
2025-09-20 | Y2509608-23 | 1060 | 12 | 1470 | 2450 |  | 合格 | 12.2
2025-09-20 | Y2509614 | 1100 | 13 | 1360 | 8635 |  | 不合格 | 13 |  | 8 |  | 来料辊印 453 S0.1 L1600 印过 未透 黑色
2025-09-20 | Y2509675-1 | 1100 | 14 | 1340 | 2600 |  | 合格 | 14
2025-09-20 | Y2509675-2 | 1100 | 14 | 1340 | 7790 |  | 合格 | 14.1
2025-09-20 | Y2509676 | 1100 | 14 | 1340 | 9870 |  | 合格 | 14.25
2025-09-20 | Y2509677 | 1100 | 14 | 1340 | 9930 |  | 合格 | 14.1
2025-09-20 | Y2509660 | 1100 | 13 | 1000 | 2195 |  | 合格 | 13.1 |  | 12 |  | Q31 Q43 来料辊印
2025-09-20 | Y2509661 | 1100 | 13 | 1000 | 7450 |  | 合格 | 12.84-13.1 |  |  |  | 头部厚差大
2025-09-20 | Y2509662-2 | 1100 | 13 | 1000 | 5900 |  | 合格 | 12.15
2025-09-20 | Y2509662-1 | 1100 | 13 | 1000 | 1310 |  | 合格 | 13.1-13.2
2025-09-20 | Y2509725 | 1060 | 15 | 1360 | 9880 |  | 合格 | 15.1
2025-09-20 | Y2509632 | 1060 | 15 | 930 | 6060 |  |  | 15.1 |  |  |  | 上表面白条 间断划伤
2025-09-20 | Y2509633 | 1060 | 15 | 930 | 5350 |  | 合格 | 15.1
2025-09-21 | Y2509730 | 1060 | 12 | 1000 | 7200 |  | 合格 | 12.2
2025-09-21 | Y2509726 | 1060 | 15 | 1360 | 6910 |  | 合格 | 15.2
2025-09-21 | Y2509610-1 | 1060 | 15 | 930 | 1540 |  | 不合格 | 15.2/14.8 |  |  |  | 厚差大，擦划伤油泥
2025-09-21 | Y2509651 | 1060 | 13 | 1290 | 900 |  | 合格 | 13.2
2025-09-21 | Y2509652 | 1060 | 13 | 1290 | 8170 |  | 合格 | 13
2025-09-21 | Y2509772 | 1100 | 15 | 1340 | 3560 |  | 合格 | 15
2025-09-21 | Y2509773 | 1100 | 15 | 1340 | 10090 |  | 合格 | 15 |  |  |  | 间断性擦划伤
2025-09-21 | Y2509774 | 1100 | 15 | 1340 | 9990 |  | 不合格 | 15.1 |  |  |  | Q190直棱
2025-09-21 | Y2509655-2 | 1100 | 12 | 1660 | 4100 |  | 合格 | 12.1
2025-09-21 | Y2509793 | 1060 | 12 | 1590 | 11710 |  | 合格 | 12
2025-09-21 | Y2509636-1 | 1060 | 12 | 1470 | 6000 |  | 合格 | 12.2/11.84
2025-09-21 | Y2509636-2 | 1060 | 12 | 1470 | 4930 |  | 合格 | 12.1
2025-09-22 | Y2509740 | 1060 | 13 | 1330 | 5650 |  | 合格 | 13.15
2025-09-22 | Y2509741 | 1060 | 13 | 1330 | 7430 |  | 合格 | 13.15
2025-09-22 | Y2509810 | 1060 | 12 | 1310 | 10020 |  | 合格 | 12.1
2025-09-22 | Y2509733 | 1060 | 12 | 1570 | 1600 |  | 合格 | 12.1
2025-09-22 | Y2509734 | 1060 | 12 | 1570 | 11260
2025-09-22 | Y2509736 | 1060 | 13 | 1470 | 11020 |  | 合格 | 13.1
2025-09-22 | Y2509728-1 | 1070 | 13 | 1240 | 4260 |  | 不合格 | 13 |  |  |  | 直棱印
2025-09-22 | Y2509728-2 | 1070 | 13 | 1240 | 1560 |  | 合格 | 13.1
2025-09-22 | Y2509729 | 1070 | 13 | 1240 | 9310 |  | 合格 | 13.2
2025-09-22 | Y2509738 | 1060 | 12 | 1330 | 8820 |  | 合格 | 12.2
2025-09-22 | Y2509794 | 1060 | 12 | 1310 | 2585 |  | 合格 | 12.1
2025-09-22 | Y2509775 | SH1100Y | 13 | 1340 | 10180 |  | 合格 | 13.1
2025-09-22 | Y2509776 | SH1100Y | 13 | 1340 | 9990 |  | 合格 | 13.2 |  |  |  | 间断性抖动有竖纹 头尾厚差
2025-09-22 | Y2509777 | SH1100Y | 13 | 1340 | 9980 |  | 合格 | 13.1 |  |  |  | 间断性白条 竖纹
2025-09-22 | Y2509811-1 | 1060 | 12 | 1310 | 8370 |  | 合格 | 12.1 |  |  |  | Q100 460 C450 多条白条
2025-09-22 | Y2509811-2 | 1060 | 12 | 1310 | 1530 |  | 合格 | 12.1
2025-09-23 | Y2509839 | 1100 | 13 | 1340 | 9830 |  | 合格 | 13.1
2025-09-23 | Y2509778 | SH1100Y | 13.3 | 1000 | 3140 |  | 合格 | 13.3
2025-09-23 | Y2509757 | 1060 | 13 | 1700 | 12380 |  | 合格 | 13.1
2025-09-23 | Y2509769 | 1100 | 15 | 1360 | 10280 |  | 合格 | 14.9
2025-09-23 | Y2509673 | 1100 | 13 | 1700 | 10891 |  | 合格 | 13.0-13.2 |  |  |  | 来料辊印 印过 S0.1 周期3050M Q285M
2025-09-23 | Y2509750 | 1100 | 12 | 1595 | 10540 |  | 合格 | 11.9
2025-09-23 | Y2509796-1 | 1070 | 13 | 1240 | 1600 |  | 合格 | 12.9/12.8
2025-09-23 | Y2509742 | 1060 | 13 | 1230 | 3160 |  | 合格 | 13.1
2025-09-23 | Y2509764 | 1060 | 13 | 1000 | 7260 |  | 合格 | 13.1
2025-09-23 | Y2509765 | 1060 | 13 | 1000 | 7410 |  | 合格 | 13.15
2025-09-23 | Y2509737 | 1060 | 13 | 1470 | 5680 |  | 合格 | 13
2025-09-23 | Y2509788 | 1100 | 12 | 1360 | 9980 |  | 合格 | 12
2025-09-24 | Y2509812-1 | SH1100Y | 13 | 1340 | 1120 |  | 合格 | 13.1
2025-09-24 | Y2509812-2 | SH1100Y | 13 | 1340 | 8790 |  | 合格 | 13.1
2025-09-24 | Y2509697 | 8079 | 6 | 1202 | 7580 |  | 合格 | 5.95 | 5.93 | 200 | 200
2025-09-24 | Y2509699 | 8079 | 6 | 1202 | 7590 |  | 合格 | 5.97 | 5.94 | 450 | 320
2025-09-24 | Y2509766 | 1060 | 13 | 1000 | 5562 |  | 合格 | 13.15 |  |  |  | 外圈两万米厚差大
2025-09-24 | Y2509838-2 | 1100 | 12 | 1360 | 6790 |  | 合格 | 12.1
2025-09-24 | Y2509840 | 1100 | 13 | 1340 | 10020 |  | 合格 | 13.1
2025-09-24 | Y2509826 | 1060 | 12 | 1590 | 11710 |  | 合格 | 12.1
2025-09-24 | Y2509796-2 | 1070 | 13 | 1240 | 2452 |  | 合格 | 13.1
2025-09-24 | Y2509843 | SH1100Y | 13 | 1340 | 9890 |  | 合格 | 13.1
2025-09-24 | Y2509817 | 1060 | 13 | 1570 | 9071 |  | 合格 | 13.15
2025-09-24 | Y2509818 | 1060 | 13 | 1570 | 11420 |  | 合格 | 13.1
2025-09-24 | Y2509829 | 1060 | 13 | 1570 | 11620 |  | 合格 | 12.9
2025-09-24 | Y2509645 | 1060 | 12 | 1700 | 7890
2025-09-24 | Y2509771 | 1100 | 15 | 1360 | 10120 |  | 合格 | 15.1
2025-09-24 | Y2509809 | 1100 | 15 | 1340 | 7270 |  | 合格 | 15.1 |  |  |  | C450 白条 间断性白条 |  | 针孔异常 9/23
2025-09-25 | Y2509873 | SH1100Y | 13 | 1340 | 10010 |  | 合格 | 13.1 |  |  |  | 来料串层多处白条
2025-09-25 | Y2509852 | 1060 | 12 | 1000 | 7000 |  | 合格 | 12.22
2025-09-25 | Y2509465-3 | 8079 | 6 | 1202 | 230 | [6 empty] | 在筒底 盖轧6 的
2025-09-25 | Y2509466 | 8079 | 5.3 | 1202 | 5510 |  | 合格 | 5.41 | 5.34 | 700 | 600 |  |  | 肋松 无法起车 退V6 9/20
2025-09-25 | Y2509795 | 1060 | 12 | 1310 | 2733 |  | 合格 | 12.2 |  |  |  | 可以分切 |  | 张力线退 16D 9/22
2025-09-25 | Y2509805 | 1060 | 15 | 1400 | 9920 |  | 合格 | 15.2
2025-09-25 | Y2509851 | 1060 | 12 | 1000 | 7060 |  | 合格 | 12.1
2025-09-25 | Y25081166-1 | 1100 | 12 | 1595 | 2640 |  | 合格 | 12.1 | [5 empty] | 整幅针孔密集 23D 9/3
2025-09-25 | Y25081166-2 | 1100 | 12 | 1595 | 2959 |  | 合格 | 12.2 | [5 empty] | 整幅针孔密集 09G 9/3
2025-09-25 | Y2509813 | SH1100Y | 13 | 1340 | 1300 |  | 合格 | 13.1
2025-09-25 | Y2509806 | 1060 | 15 | 1360 | 9700 |  | 合格 | 14.8
2025-09-25 | Y2509807 | 1060 | 15 | 1360 | 10080 |  | 合格 | 15.2
2025-09-25 | Y2509871 | SH1100Y | 13 | 1340 | 6131 |  | 合格 | 13.2
2025-09-25 | Y2509872 | SH1100Y | 13 | 1340 | 9940 |  | 合格 | 13.1
2025-09-25 | Y2509712-3 | SH1100Y | 12 | 1000 | 1980 |  | 合格 | 12.1
2025-09-25 | Y2509731 | 1060 | 13 | 930 | 580 |  | 不合格 | 13.1 |  |  |  | 轻微直棱厚差大
2025-09-25 | Y2509732 | 1060 | 13 | 930 | 6870 |  |  | 13.15 |  |  |  | 头尾厚差大±5％ 来料版型差肋松
2025-09-25 | Y2509800-1 | 1060 | 13 | 1140 | 5110 | [6 empty] | 来料中松 C侧边松 头部厚差大
2025-09-25 | Y2509800-2 | 1060 | 13 | 1140 | 3310 |  | 合格 | 13.18 |  |  |  | 来料中松 C侧边松 头部厚差大
2025-09-25 | Y2509801-1 | 1060 | 13 | 1140 | 3680 |  | 合格 | 13.1
2025-09-26 | Y2509853 | 1060 | 13 | 1400 | 6042 |  | 合格 | 13.1 | [5 empty] | 黑线密集 10H 9/24
2025-09-26 | Y2509712-31 | SH1100Y | 12 | 1000 | 520 |  | 合格 | 12.1
2025-09-26 | Y2509899-1 | 1100 | 12 | 1360 | 2300 |  | 合格 | 12
2025-09-26 | Y2509900 | 1100 | 12 | 1360 | 10100 |  | 合格 | 12.3
2025-09-26 | Y2509899-2 | 1100 | 12 | 1360 | 2340 |  | 合格 | 12
2025-09-26 | Y2509526 | 1100 | 12 | 1360 | 2444 |  | 合格 | 12.2 | [5 empty] | 纵向针孔 退07H 9/18
2025-09-26 | Y2509889 | 1060 | 20 | 1330 | 9760 |  | 合格 | 20.1 |  |  |  | 来料中部擦划伤
2025-09-26 | Y2509890 | 1060 | 20 | 1330 | 8960 |  | 合格 | 19.9 |  |  |  | 来料中部擦划伤
2025-09-26 | Y2509902 | 1100 | 15 | 1340 | 10090 |  | 合格 | 15.2
2025-09-26 | Y2509888 | 1060 | 13 | 1400 | 10600 |  | 合格 | 13.1
2025-09-26 | Y2509703 | 8079 | 5.3 | 1542 | 4515 |  | 合格 | 5.29 | 5.34 | 170 | 120
2025-09-26 | Y2509747 | 8079 | 6 | 1202 | 7380 |  | 合格 | 5.9 | 5.9 | 200 | 300
2025-09-26 | Y2509907 | 1060 | 15 | 1400 | 4100 |  | 合格 | 15.1
2025-09-26 | Y2509719-1 | 1060 | 12 | 1590 | 2400 |  | 合格 | 12.17
2025-09-26 | Y2509854 | 1060 | 13 | 1400 | 741 |  | 合格 | 13.05
2025-09-26 | Y2509855-1 | 1060 | 13 | 1400 | 2340 |  | 合格 | 13.1
2025-09-26 | Y2509855-2 | 1060 | 13 | 1400 | 7800 |  | 合格 | 13.15
2025-09-26 | Y2509850-1 | 1060 | 12 | 1590 | 6560 |  | 合格 | 12.15
2025-09-26 | Y2509850-2 | 1060 | 12 | 1590 | 5250 |  | 合格 | 12.22
2025-09-26 | Y2509893 | 1060 | 13 | 1290 | 9650 |  | 合格 | 13.1
2025-09-27 | B2509743 | 8079 | 8 | 1232 | 8760 |  | 合格 | 8.06 | 8.11 | 10 | 20
2025-09-27 | Y2509784 | 8079 | 6 | 1202 | 5760 |  | 合格 | 5.85 | 5.78 | 400 | 500
2025-09-27 | Y2509834 | 1060 | 12 | 1000 | 1254 |  | 合格 | 12
2025-09-27 | Y2509898 | 1060 | 13 | 1400 | 10640 |  | 合格 | 13.1
2025-09-27 | Y2509915-1 | 1060 | 13 | 1660 | 3010 |  | 不合格 | 13.13 |  |  |  | Q620 来料辊印 S0.5
2025-09-27 | Y2509955 | 1100 | 13 | 1660 | 12520 |  | 合格 | 12.8
2025-09-27 | Y2509831 | 1060 | 12 | 1320 | 5500 |  | 合格 | 12.1
2025-09-27 | Y2509833 | 1060 | 12 | 1320 | 9620 |  | 不合格 | 12.2 |  |  |  | 来料Q275 辊印 S0.2 未透 l:1735
2025-09-27 | Y2509894 | 1060 | 13 | 1290 | 9680 |  | 不合格 | 12.94 |  |  |  | Q117 S0.1 来料辊印
2025-09-27 | Y2509896 | 1060 | 13 | 1570 | 10322 |  | 合格 | 13.05 |  |  |  | C590 来料白条 头尾厚差百分之6
2025-09-27 | Y2509899-3 | 1100 | 12 | 1360 | 3890 |  | 合格 | 12 | [5 empty] | 来料横折起皱 H1 9/26
2025-09-28 | Y2509838-1 | 1100 | 12 | 1360 | 3380 |  | 合格 | 12.25
2025-09-28 | Y2509655-3 | 1100 | 12 | 1660 | 600 |  | 合格 | 12.1
2025-09-28 | Y2509956 | 1100 | 13 | 1595 | 12080 |  | 合格 | 13.1
2025-09-28 | Y2509719-2 | 1060 | 12 | 1590 | 9410 |  | 不合格 | 11.9 |  |  |  | 来料上表面白条重，位置不固定，来料上表面有位置不固定的油泥油线擦划伤，头尾厚差±4%，间断厚差±3%
2025-09-28 | Y2509700 | 8079 | 6 | 1202 | 5600 |  | 合格 | 5.9 | 5.97 | 300 | 300 |  |  | 来料密集针孔 10#分切后 9/25
2025-09-28 | B2509744 | 8079 | 8 | 1232 | 1550 |  | 合格 | 7.87 | 7.91 | 30 | 30
2025-09-28 | B2509745 | 8079 | 8 | 1232 | 8980 |  | 合格 | 7.9 | 7.9 | 20 | 10
2025-09-28 | B2509746 | 8079 | 8 | 1232 | 8860 |  | 合格 | 8 | 8.05 | 10 | 10
2025-09-28 | Y2509915-2 | 1060 | 13 | 1660 | 2750 |  | 合格 | 13.2
2025-09-28 | Y2509916 | 1060 | 13 | 1660 | 12620 |  | 不合格 | 13.07 |  |  |  | 来料辊印 Q620 S0.4 厚差大5％
2025-09-28 | Y2509862 | 1060 | 12 | 1000 | 7590 |  | 合格 | 12
2025-09-28 | Y2509863 | 1060 | 12 | 1000 | 7420 |  | 合格 | 12.2
2025-09-28 | Y2509718 | 1060 | 12 | 1590 | 2890 |  | 合格 | 12
2025-09-28 | Y2509897-1 | 1060 | 13 | 1570 | 2030 |  | 合格 | 13
2025-09-28 | Y2509897-2 | 1060 | 13 | 1570 | 5410 |  | 合格 | 13
2025-09-28 | Y2509929 | 1060 | 13 | 1570 | 8390 |  | 合格 | 13.05
2025-09-28 | Y2509930 | 1060 | 12 | 1470 | 10540 |  | 合格 | 12.1 |  |  |  | 间断性竖纹重 |  | 剩余538 红线处打滑退轧机扒废 9/28
2025-09-28 | Y2509936 | SH1100Y | 13 | 1340 | 6337 |  | 合格 | 13.2
2025-09-28 | Y2509961 | SH1100Y | 13 | 1350 | 9960 |  | 合格 | 13.1
2025-09-28 | Y2509962 | SH1100Y | 13 | 1350 | 9980 |  |  | 13.1
2025-09-28 | Y2509770 | 1100 | 15 | 1360 | 10220 |  | 合格 | 15.2 |  |  |  | 头尾厚差大
2025-09-29 | Y2509883 | 1060 | 12 | 1330 | 9600 |  | 合格 | 12.1
2025-09-29 | Y2509801-2 | 1060 | 13 | 1140 | 4460 |  | 不合格 | 12.9 |  |  |  | 来料中部擦划伤 油斑重 出口可见
2025-09-29 | Y2509901 | 1100 | 12 | 1360 | 10220 |  | 合格 | 12.1
2025-09-29 | Y2509908 | 1060 | 13 | 1330 | 9920 |  | 合格 | 13.1
2025-09-29 | Y2509909 | 1060 | 13 | 1330 | 2059 |  | 合格 | 13
2025-09-29 | Y2509782 | 8079 | 6 | 1202 | 5820 |  | 合格 | 5.93 | 5.99 | 600 | 600 | 边部线孔 |  | 两边部线性针孔 22B 9/26
2025-09-29 | Y25081066 | 8079 | 6 | 1439 | 3950 |  | 合格 | 6.04 | 5.98 | 100 | 100 |  |  | 厚度超 06G 9/16
2025-09-29 | Y25071039-1 | 1060 | 13 | 1660 | 2580 |  | 不合格 | 13.11 |  |  |  | Q660 来料辊印 S1.0
2025-09-29 | Y25091027 | SH1100Y | 13 | 1340 | 9960 |  | 不合格 | 13.05 |  |  |  | C297 S0.1 来料辊印 印过未透
2025-09-29 | Y25091028-1 | SH1100Y | 13 | 1340 | 1530 |  | 不合格 | 13.19 |  |  |  | C297 S0.1 来料辊印 印过未透
2025-09-29 | Y25091029 | SH1100Y | 13 | 1340 | 9800 |  | 合格 | 12.9
2025-09-29 | Y2509835 | 1060 | 13 | 930 | 6750 |  | 合格 | 13.1
2025-09-29 | Y25091025-1 | 1100 | 13 | 1360 | 1018 |  | 合格 | 13.2
2025-09-29 | Y25091026 | 1100 | 13 | 1360 | 9870 |  | 合格 | 13.02
2025-09-29 | Y2509860 | 1060 | 12 | 1330 | 7320 |  | 合格 | 12.1
2025-09-29 | Y2509821 | 1060 | 12 | 1330 | 968 |  | 合格 | 12.16
2025-09-29 | Y2509822 | 1060 | 12 | 1330 | 8540 |  | 合格 | 12.1
2025-09-29 | Y2509859 | 1060 | 12 | 1330 | 9560 |  | 合格 | 12
2025-09-29 | Y2509861 | 1060 | 12 | 1320 | 9760 |  | 合格 | 11.98
2025-09-30 | Y2509993 | SH1100Y | 12 | 1000 | 2080 |  | 合格 | 12.1
2025-09-30 | Y2509994 | SH1100Y | 12 | 1000 | 7590 |  | 合格 | 12.1 |  |  |  | 上C200 400 白条
2025-09-30 | Y2509951 | 1060 | 13 | 1330 | 10000 |  | 合格 | 13.17
2025-09-30 | Y2509891 | 1060 | 12 | 1320 | 8981 |  | 合格 | 12.2
2025-09-30 | Y2509884-2 | 1060 | 12 | 1310 | 3630 |  | 合格 | 12.15
2025-09-30 | Y2509921 | 1060 | 13 | 1350 | 1046 |  | 合格 | 13.2
2025-09-30 | Y2509919-1 | 1060 | 15 | 1400 | 3380 |  | 合格 | 14.9
2025-09-30 | Y2509919-2 | 1060 | 15 | 1400 | 7050 |  | 合格 | 15
2025-09-30 | Y2509945 | 1060 | 15 | 1400 | 10500 |  | 合格 | 15
2025-09-30 | Y2508735 | 8079 | 6 | 982 | 6050 |  | 合格 | 6 | 6 | 200 | 200 |  |  | 来料版型差 12H 9/17
2025-09-30 | Y2509948 | 1060 | 13 | 1360 | 4900 |  | 合格 | 12.9
2025-09-30 | Y2509949 | 1060 | 13 | 1360 | 10080 |  | 合格 | 13.1
2025-09-30 | Y2509922 | 1060 | 13 | 1350 | 9530 |  | 合格 | 13
2025-09-30 | Y2509941-1 | 1060 | 12 | 1470 | 1550 |  | 合格 | 12.1
2025-09-30 | Y2509931 | 1060 | 12 | 1470 | 10500 |  | 合格 | 12.09
2025-09-30 | Y2509957 | 1100 | 13 | 1500 | 11250 |  | 合格 | 13
2025-09-30 | Y2509942-1 | 1060 | 12 | 1470 | 840 |  | 合格 | 12.2
2025-10-01 | Y25091075 | 1060 | 12 | 1320 | 8000 |  |  | 12.2
2025-10-01 | Y2503460 | 8079 | 9 | 1492 | 625 |  | 合格 | 9.05 | 9.06 | 0 | 0 | 扒废 | 一期转二期料 | 不足一车退O2 3/16
2025-10-01 | R25081180-1 | 8079 | 5.3 | 1042 | 5000 |  | 合格 | 5.36 | 5.42 | 1000 | 1000 |  |  | 来料版型差 肋松 边紧 无法打底 退 9/7
2025-10-01 | R25081181-1 | 8079 | 5.3 | 1042 | 970 |  | 不合格 | 5.35 | 5.41 | 2200 | 2300 | 针孔超 |  | 来料边紧肋松 打底困难 退M6 9/8
2025-10-01 | Y2509960 | 1100 | 13 | 1360 | 1650 |  | 合格 | 13.27
2025-10-01 | Y2509882-1 | 1060 | 12 | 1330 | 5360 |  | 合格 | 12.1
2025-10-01 | Y2509882-2 | 1060 | 12 | 1330 | 3200 |  |  | 12.1
2025-10-01 | Y2509972 | 1060 | 12 | 1330 | 8120 |  | 合格 | 12.15
2025-10-01 | Y2509946 | 1060 | 15 | 1400 | 702 |  | 合格 | 15
2025-10-01 | Y2509947 | 1060 | 15 | 1400 | 10020 |  | 合格 | 15
2025-10-01 | Y2509991 | 1100 | 13 | 1500 | 11020 |  | 合格 | 13
2025-10-01 | Y2509911 | 1060 | 13 | 1310 | 9740 |  | 合格 | 13.05
2025-10-01 | Y2509966 | 1060 | 12 | 1700 | 12620 |  | 合格 | 12.2
2025-10-01 | Y2509967 | 1060 | 12 | 1700 | 600 |  | 合格 | 12.1
2025-10-01 | Y2509932-1 | 1060 | 12 | 1470 | 2340 |  | 合格 | 12.1
2025-10-01 | Y2509932-2 | 1060 | 12 | 1470 | 1830 |  | 合格 | 12.1
2025-10-01 | Y2509950 | 1060 | 13 | 1330 | 10100 |  | 合格 | 13.1
2025-10-01 | Y25091047-1 | 1060 | 12 | 1320 | 3000 |  | 合格 | 12.04
2025-10-01 | Y2509958 | 1100 | 13 | 1500 | 1448 |  | 合格 | 13
2025-10-01 | Y2509910 | 1060 | 13 | 1330 | 10050 |  | 合格 | 13.15
2025-10-01 | Y2509981 | 1060 | 15 | 1360 | 9580 |  | 合格 | 15.1 |  |  |  | 厚差大 ±4％
2025-10-01 | Y2509982 | 1060 | 15 | 1360 | 9590 |  | 合格 | 15.1 |  |  |  | 来料板形摆动 闪筋
2025-10-02 | Y2508763-2 | 8079 | 6 | 1652 | 1000 |  | 合格 | 5.88 | 5.88 | 200 | 500 |  |  | 底部7μ 8.31
2025-10-02 | Y2508914-1 | 8079 | 5.5 | 1682 | 3000 |  | 合格 | 7.1 | 7.1 | 70 | 70 | 改轧7μ 2车
2025-10-02 | Y2507355-1 | 8079 | 5.3 | 1034 | 2470 |  | 合格 | 5.41 | 5.33 | 1000 | 800 | 划线下轧7μ1.4万米 |  | 来料中松退 7/28
2025-10-02 | R25081181-2 | 8079 | 5.3 | 1042 | 530 |  | 不合格 | 5.36 | 5.4 | 3000 | 3000 | 针孔超
2025-10-02 | R25081136-1 | 8079 | 5.3 | 1042 | 1870 |  | 合格 | 5.38 | 5.45 | 2000 | 2000 |  |  | 起车困难 退至N6 9/13
2025-10-02 | Y2506950-1 | 8079 | 5.3 | 1034 | 1860 |  | 合格 | 5.33 | 5.38 | 500 | 400 |  |  | 肋松无法起车退S2 7/22 | 起皱 起棱 打底困难 无法起车 退R5 9/2
2025-10-02 | Y25091090 | 1060 | 13 | 1700 | 12900 |  | 合格 | 12
2025-10-02 | Y25091092 | 1060 | 13 | 1700 | 12730 |  | 合格 | 13.1
2025-10-02 | Y2509999 | 1060 | 13 | 1700 | 12550 |  | 合格 | 13.2
2025-10-02 | Y25091071 | 1060 | 13 | 1570 | 11800 |  | 合格 | 13.1
2025-10-02 | Y25091013 | 1060 | 13 | 1140 | 7830 |  | 合格 | 13
2025-10-02 | Y25091014 | 1060 | 13 | 1140 | 8610 |  | 合格 | 13.2
2025-10-02 | Y2509985-2 | 1060 | 12 | 1320 | 3740 |  | 合格 | 12.02
2025-10-02 | Y2509986-1 | 1060 | 12 | 1320 | 1810 |  | 合格 | 12
2025-10-02 | Y2509986-2 | 1060 | 12 | 1320 | 8020 |  | 合格 | 12.1
2025-10-02 | Y25091047-2 | 1060 | 12 | 1320 | 2795 |  | 合格 | 12.1 |  |  |  | 白条重
2025-10-02 | Y2509977 | 1060 | 15 | 1400 | 10600 |  |  | 15.3
2025-10-02 | Y2509978 | 1060 | 15 | 1400 | 10530 |  | 合格 | 15.1
2025-10-02 | Y25091059-1 | 1060 | 12 | 1330 | 4550 |  | 合格 | 12.1
2025-10-02 | Y25091059-2 | 1060 | 12 | 1330 | 4120 |  | 合格 | 12.1 |  |  |  | 8.1-8.3万米间断性版型波动
2025-10-02 | Y25091056 | 1100 | 13 | 1500 | 3473 |  | 合格 | 13.2
2025-10-02 | Y25091057-1 | 1100 | 13 | 1360 | 2360 |  | 合格 | 13.1
2025-10-02 | Y25091057-2 | 1100 | 13 | 1360 | 7710 |  | 合格 | 13.05
2025-10-02 | Y2509963 | 1100 | 13 | 1000 | 7470 |  | 合格 | 13
2025-10-02 | Y25091072-1 | 1060 | 13 | 1570 | 2760 |  | 合格 | 13
2025-10-02 | Y25091072-2 | 1060 | 13 | 1570 | 8000 |  | 合格 | 13
2025-10-01 | Y25091058 | 1060 | 12 | 1330 | 519 |  | 合格 | 12.1 |  |  |  | Q5 CM 来料油泥印 |  | 红线闪皱 不足一车 10/2
2025-10-03 | Y25091094 | 1100 | 12 | 1660 | 9580 |  | 合格 | 12.06 | [5 empty] | Q935 针孔纵向 14G 10/2
2025-10-03 | Y2506555 | 8079 | 12 | 1164 | 1610 |  | 合格 | 12.13 | 12.12 | 10 | 10 | Q肋部间断性来料擦划伤 | 10/3 扒废 | 计划完成退
2025-10-03 | R25081136-2 | 8079 | 5.3 | 1042 | 350 |  | 合格 | 5.28 | 5.45 | 2000 | 200 |  |  | 起车困难 退至M2 9/13
2025-10-03 | C2508649-3 | 8079 | 6 | 1312 | 2210 |  | 合格 | 6.07 | 5.99 | 200 | 150
2025-10-03 | C2508646-1 | 8079 | 6 | 1312 | 3000 |  | 合格 | 5.98 | 6 | 400 | 550 |  |  | 来料肋松 打底起筋 退M1 8/28
2025-10-03 | Y2509979-1 | 1060 | 13 | 1360 | 5000 |  | 合格 | 13
2025-10-03 | Y2509979-2 | 1060 | 13 | 1360 | 4130 |  | 合格 | 12.9
2025-10-03 | Y2509980-1 | 1060 | 13 | 1360 | 1260 |  | 合格 | 13.1
2025-10-03 | Y2509980-2 | 1060 | 13 | 1360 | 8400 |  | 合格 | 12.9
2025-10-03 | Y2509987 | 1060 | 12 | 1320 | 8185 |  | 合格 | 12
2025-10-03 | Y25091076-1 | 1060 | 12 | 1320 | 9160 |  | 合格 | 12.05
2025-10-03 | Y25091076-2 | 1060 | 12 | 1320 | 540 |  | 合格 | 12.1
2025-10-03 | Y25091117 | 1060 | 12 | 1330 | 6611 |  | 合格 | 12.1
2025-10-03 | Y25091118 | 1060 | 12 | 1330 | 9430 |  | 合格 | 12.07
2025-10-03 | Y25091081 | 1060 | 13 | 1570 | 11880 |  | 合格 | 13.05
2025-10-03 | Y25091082-1 | 1060 | 13 | 1570 | 4960 |  | 合格 | 13.07
2025-10-03 | Y25091082-2 | 1060 | 13 | 1570 | 6630 |  |  | 13.12
2025-10-03 | Y2509970 | 1100 | 12 | 1660 | 12300 |  | 合格 | 12.1
2025-10-03 | Y25091093 | 1100 | 12 | 1660 | 5930 |  | 合格 | 12.03
2025-10-03 | Y25091050 | 1060 | 13 | 1000 | 7390 |  | 合格 | 13.2
2025-10-03 | Y25091152 | 1100 | 13 | 1595 | 11860 |  | 合格 | 13
2025-10-04 | Y25091086 | 1060 | 15 | 1360 | 8256 |  | 合格 | 15.15
2025-10-04 | Y25091087 | 1060 | 15 | 1360 | 10130 |  | 合格 | 15.1
2025-10-04 | Y25091049 | 1060 | 13 | 1000 | 1990 |  | 合格 | 13
2025-10-04 | Y25091051 | 1060 | 13 | 1000 | 7380 |  | 合格 | 13.2
2025-10-04 | Y25091078 | 1060 | 13 | 1660 | 12510 |  | 合格 | 13.22
2025-10-04 | Y25091079-1 | 1060 | 13 | 1660 | 4950 |  | 合格 | 13.33
2025-10-04 | Y25091112 | 1060 | 13 | 1660 | 12530 |  | 不合格 | 13 |  |  |  | Q575 辊印 S0.02
2025-10-04 | Y25091002 | 1100 | 13 | 1500 | 11240 |  | 不合格 | 13 |  |  |  | Q75 辊印 S0.1
2025-10-04 | Y25091183 | 1100 | 13 | 1595 | 12140 |  | 不合格 | 13.07 |  |  |  | C420 来料暗道 Q329 S0.1 印过未透
2025-10-04 | Y25091091 | 1060 | 12 | 1700 | 580 |  | 合格 | 12.1
2025-10-04 | Y2507765-2 | 1060 | 13 | 1560 | 2880 |  | 合格 | 13.2 |  |  |  | 松卷处理后分切
2025-10-04 | Y25091044 | 1060 | 13 | 1570 | 11820 |  | 合格 | 13.1
2025-10-04 | Y2509971 | 1100 | 12 | 1660 | 12420 |  | 合格 | 12.03
2025-10-04 | Y25091000 | 1100 | 12 | 1660 | 11850 |  | 合格 | 11.93
2025-10-04 | Y2509943 | 1100 | 12 | 1360 | 7431 |  | 合格 | 12.17
2025-10-04 | Y25091130 | 1100 | 13 | 1595 | 12000 |  | 合格 | 12.93
2025-10-05 | Y25091119 | 1060 | 12 | 1330 | 1417 |  | 合格 | 12.1
2025-10-05 | Y25091159 | 1060 | 12 | 1000 | 7450 |  | 合格 | 12.1
2025-10-05 | Y25091003 | 1100 | 13 | 1500 | 10418 |  | 合格 | 13.1
2025-10-05 | Y25091136 | 1060 | 13 | 1360 | 9860 |  | 合格 | 12.99
2025-10-05 | Y25091131 | 1100 | 13 | 1595 | 716 |  | 合格 | 13.01
2025-10-05 | Y25091212 | 1060 | 13 | 1470 | 11080 |  | 合格 | 13.1
2025-10-05 | Y25091114 | 1060 | 12 | 1360 | 10380 |  | 合格 | 12.11
2025-10-05 | Y25091115-1 | 1060 | 12 | 1360 | 3300 |  | 合格 | 12.15
2025-10-05 | Y25091079-2 | 1060 | 13 | 1660 | 3540 |  | 合格 | 13.2
2025-10-05 | Y25091113-1 | 1060 | 13 | 1660 | 1900 |  | 不合格 | 13.02 |  |  |  | Q575 辊印 S0.02
2025-10-05 | Y25091113-2 | 1060 | 13 | 1660 | 10450 |  | 合格 | 13.2
2025-10-05 | Y25091138 | 1060 | 15 | 1360 | 10170 |  | 合格 | 15.08
2025-10-06 | Y25091215 | 1060 | 13 | 1360 | 10320 |  | 合格 | 13.2
2025-10-06 | Y25091189 | 1060 | 13 | 1360 | 9790 |  | 合格 | 13.15
2025-10-06 | Y25091139 | 1060 | 15 | 1360 | 2358 |  | 合格 | 15.3 |  |  |  | 上表面多处白条
2025-10-06 | Y25091140 | 1060 | 15 | 1360 | 8880 |  |  | 15.3 |  |  |  | 上表面多处白条
2025-10-06 | Y25091120-3 | SH1100Y | 13 | 1340 | 3340 |  | 合格 | 13
2025-10-06 | Y25091121-1 | SH1100Y | 13 | 1340 | 2940 |  | 合格 | 13
2025-10-06 | Y25091121-22 | SH1100Y | 13 | 1340 | 5670 |  | 合格 | 13
2025-10-06 | Y25091214 | 1060 | 13 | 1360 | 10400 |  | 合格 | 13.17
2025-10-06 | Y25091097 | 1100 | 12 | 1595 | 11900 |  | 合格 | 12.2
2025-10-06 | Y25091188 | 1060 | 13 | 1360 | 9820 |  | 合格 | 13.15
2025-10-06 | Y25091160 | 1060 | 12 | 1000 | 646 |  | 合格 | 12.2
2025-10-06 | Y25091168 | 1060 | 13 | 1360 | 9770 |  | 合格 | 12.93
2025-10-06 | Y25091141 | 1060 | 12 | 1360 | 10140 |  | 合格 | 12.05
2025-10-06 | Y25091142 | 1060 | 12 | 1360 | 10170 |  | 合格 | 11.98
2025-10-06 | Y2509915-2 | 1060 | 13 | 1660 | 950 |  | 合格 | 12.9
2025-10-06 | Y2509608-1 | 1060 | 12 | 1470 | 1310 |  | 合格 | 12.1
2025-10-06 | Y25091137-1 | 1060 | 13 | 1360 | 1302 |  | 合格 | 13.2 |  |  |  | 头部后差大 百分之3
2025-10-06 | Y25091137-2 | 1060 | 13 | 1360 | 3770 |  |  | 13.3 |  |  |  | 整卷后差大 百分之3
2025-10-06 | Y25091169 | 1060 | 13 | 1360 | 10280 |  | 合格 | 13.05
2025-10-06 | Y25091153 | 1100 | 13 | 1595 | 11730 |  | 不合格 | 13.04 |  |  |  | 整幅小辊印
2025-10-06 | Y25091185-1 | 1100 | 13 | 1595 | 2900 |  | 不合格 | 13.1 |  |  |  | C435 S0.1 辊印印过
2025-10-06 | Y25091115-2 | 1060 | 12 | 1360 | 4160 |  | 合格 | 12.1
2024-11-11 | Y2411387 | 1070 | 13 | 1570 | 8080 |  | 合格 | 12.9 |  |  |  | 电池箔双合料 |  | 整幅针孔密集退 11/13
2024-11-12 | Y2411450-1 | 1070 | 13 | 1570 | 9100 |  | 合格 | 13 |  |  |  | 电池箔双合料 |  | 针孔密集 退 06F 11/13
2025-04-19 | Y2504620-1 | SH1100Y | 12.3 | 1595 | 1080 |  | 不合格 | 12.4 |  |  |  | 来料白条 |  | 冯厂通知现场不分 4/19
2025-05-13 | Y2504816-2 | 8011 | 20 | 1632 | 2100 |  | 合格
2025-04-19 | Y2502642-2 |  | 6.5 | 1497 | 2140 |  | 合格 | 6.4 | 6.5 | 100 | 200 |  | 孔洞严重 | 叠轧料卷号不对合金无法追溯
2025-07-08 | Y2506954-2 | 1060 | 15 | 1660 | 730 |  | 不合格 | 15.1 |  |  |  | 带油 C50辊印 S0.5 |  | 米数不足
2025-07-08 | Y2504816-1 | 8011 | 10.5 | 1632 | 1489 |  | 合格 | 10.52 | 10.48 | 0
2025-10-07 | H25091038 | 1235 | 6 | 1512 | 9215 |  | 合格 | 6.05 | 6.14 | 800 | 700 | 筒底5000M多个孔洞 未断带 102000M 白条 C520 Q530 103000M消失 |  | 来料白条 退R2 10/4
2025-10-07 | Y25091186 | 1060 | 20 | 1470 | 6540 |  | 合格 | 20.1
2025-10-07 | Y25091187 | 1060 | 20 | 1470 | 10880 |  | 合格 | 20.1
2025-10-07 | Y25091210 | 1060 | 20 | 1470 | 10840 |  | 合格 | 20.2
2025-10-07 | Y25091209 | 1060 | 20 | 1470 | 11210 |  | 合格 | 20
2025-10-07 | Y25091211-1 | 1060 | 20 | 1470 | 2000 |  | 合格 | 20
2025-10-07 | Y25091211-2 | 1060 | 20 | 1470 | 8340 |  | 合格 | 20.2
2025-10-07 | Y25091233-1 | 1060 | 12 | 1700 | 2580 |  | 合格 | 12.1
2025-10-07 | Y25091144 | 1060 | 12 | 1320 | 680 |  | 合格 | 12.05
2025-10-07 | Y25091145 | 1060 | 12 | 1320 | 6880 |  | 合格 | 11.95
2025-10-07 | Y25091146 | 1060 | 12 | 1320 | 6880 |  | 合格 | 12.09
2025-10-07 | Y2510316 | 1100 | 15 | 1520 | 11260 |  | 合格 | 15
2025-10-07 | Y25091213-1 | 1060 | 13 | 1470 | 4310 |  | 合格 | 13.1
2025-10-07 | Y25091213-2 | 1060 | 13 | 1470 | 2590 |  | 不合格 | 13.02 |  |  |  | Q 上300 片状辊印 S0.5
2025-10-07 | Y2510317-1 | 1100 | 15 | 1520 | 3250 |  | 合格 | 15.1
2025-10-07 | Y2509712-2 | SH1100Y | 13 | 981 | 580 |  | 合格 | 13.05
2025-10-07 | Y25091116 | 1060 | 12 | 1360 | 4550 |  | 合格 | 12.1
2025-10-07 | Y25091216 | 1060 | 13 | 1140 | 8500 |  | 合格 | 13.1 |  |  |  | 来料中间间断性油斑
2025-10-07 | Y25091217 | 1060 | 13 | 1140 | 8500 |  | 合格 | 13.02
2025-10-07 | Y25091148 | 1060 | 13 | 1000 | 7470 |  | 合格 | 13.1 |  |  |  | 二期
2025-10-07 | Y25091122 | SH1100Y | 13 | 1340 | 7558 |  | 合格 | 13.2
2025-10-07 | Y25091193 | SH1100Y | 13 | 1340 | 9520 |  | 合格 | 13.2
2025-10-07 | Y25091194 | SH1100Y | 13 | 1340 | 10000 |  | 合格 | 13
2025-10-07 | Y2510353 | 1060 | 13 | 1570 | 11860 |  | 不合格 | 13.1 |  |  |  | 两肋部直棱
2025-10-08 | Y2510340 | 1060 | 13 | 1360 | 10210 |  | 不合格 | 13.05 |  |  |  | 辊印 C482 S0.2
2025-10-08 | Y2510341-2 | 1060 | 13 | 1360 | 6650 |  | 合格 | 13.1
2025-10-08 | Y25091149 | 1060 | 13 | 1000 | 3120 |  | 合格 | 13.1
2025-10-08 | Y2510317-2 | 1100 | 15 | 1520 | 2380 |  | 合格 | 15.2
2025-10-08 | Y2510304 | 1060 | 12 | 1470 | 11080 |  | 合格 | 12.05
2025-10-08 | Y2510305 | 1060 | 12 | 1470 | 10660 |  | 合格 | 12.11
2025-10-08 | Y25091233-2 | 1060 | 12 | 1700 | 800 |  | 合格 | 11.9
2025-10-08 | Y25091234-1 | 1060 | 12 | 1700 | 9970 |  | 合格 | 12
2025-10-08 | Y25091234-2 | 1060 | 12 | 1700 | 2650 |  | 合格 | 12.1
2025-10-08 | Y2510352-1 | 1100 | 13 | 1595 | 5330 |  | 合格 | 13
2025-10-08 | Y2510352-2 | 1100 | 13 | 1595 | 6460 |  | 合格 | 13
2025-10-08 | Y2510356-1 | 1060 | 12 | 1470 | 9050 |  | 合格 | 12.1
2025-10-08 | Y2510301 | 1060 | 13 | 1570 | 11830 |  | 合格 | 13.2
2025-10-08 | Y2510302 | 1060 | 13 | 1570 | 10065 |  | 合格 | 13.1
2025-10-08 | Y2510303-1 | 1060 | 13 | 1570 | 960 |  | 不合格 | 13.2 |  |  |  | Q622 Q600 S0.2 GY
2025-10-08 | Y2510322-1 | SH1100Y | 13 | 1340 | 650 |  | 合格 | 13.2
2025-10-08 | Y2510322-21 | SH1100Y | 13 | 1340 | 2670 |  | 合格 | 13.1
2025-10-08 | Y2510322-22 | SH1100Y | 13 | 1340 | 2860 |  | 合格 | 13.15
2025-10-08 | Y2510323-1 | SH1100Y | 13 | 1340 | 1440 |  | 合格 | 13
2025-10-08 | Y25091231 | 1060 | 13 | 1700 | 12700
2025-10-08 | Y25091232-1 | 1060 | 13 | 1700 | 8320 |  | 不合格 | 13.1 |  |  |  | C210 L1845 印过
2025-10-08 | Y25091232-2 | 1060 | 13 | 1700 | 4400 |  | 不合格 | 13.1 |  |  |  | C210 L1845 印过
2025-10-09 | Y25091019 | 8079 | 7 | 1362 | 2330 |  | 合格 | 7.05 | 7.05 | 50 | 30
2025-10-09 | Y2509698 | 8079 | 6 | 1202 | 2700 |  | 合格 | 6.01 | 6.13 | 400 | 400 | 边部轻微线空 |  | 超厚 08F 10/8
2025-10-09 | Y25091020 | 8079 | 7 | 1362 | 10040 |  | 合格 | 7 | 7.1 | 30 | 50
2025-10-09 | Y2510315 | 1100 | 13 | 1595 | 11620 |  | 合格 | 13.02
2025-10-09 | Y2510314 | 1100 | 13 | 1595 | 9640 |  | 合格 | 13.06
2025-10-09 | Y2510370-1 | 1100 | 13 | 1595 | 5000 |  | 合格 | 13.1
2025-10-09 | Y2510370-2 | 1100 | 13 | 1595 | 6450 |  | 合格 | 13
2025-10-09 | Y2509643-2 | 1060 | 13 | 1700 | 3051 |  | 合格 | 12.9 | 30000-32000 |  |  |  |  | 来料横折 退K1 9/21
2025-10-09 | Y2509391-2 | 1100 | 13 | 1700 | 2690 |  | 合格 | 13.1 | 30000-31000 |  |  |  |  | 版型差 针孔超 退6北 9/14
2025-10-09 | Y2509653-22 | 1100 | 13 | 1700 | 6464 |  | 合格 | 13.1 | 30000-31000 |  |  |  | 切精切 | 擦划伤 退T5 9/23
2025-10-09 | Y2510358 | 1060 | 12 | 1470 | 9060 |  | 合格 | 12.1
2025-10-09 | Y2510354 | 1060 | 13 | 1570 | 11610 |  | 合格 | 13.1
2025-10-09 | Y2510355 | 1060 | 13 | 1570 | 7410 |  | 合格
2025-10-09 | Y2509574 | 8021 | 2*40 | 1282 | 2370 |  | 合格 | 40.7 |  |  |  | 不排 | 4000/3500 | 40*1282
2025-10-09 | Y2509573 | 8021 | 2*40 | 1282 | 2330 |  | 合格 | 40.14 |  |  |  | 不排
2025-10-09 | Y2510359 | 1060 | 15 | 1360 | 9520 |  | 合格 | 15
2025-10-09 | Y2510303-2 | 1060 | 13 | 1570 | 6100 |  | 不合格 | 13.1 |  |  |  | Q622 Q600 S0.2 GY
2025-10-09 | Y25091225 | 1100 | 13 | 1000 | 7480 |  | 合格 | 13.1
2025-10-09 | Y25091226 | 1100 | 13 | 1000 | 7360 |  | 合格 | 13.1
2025-10-09 | Y2510312 | 1060 | 12 | 1000 | 7410 |  | 合格 | 12.1
2025-10-09 | Y2510323-2 | SH1100Y | 13 | 1340 | 7330 |  | 合格 | 13
2025-10-09 | Y2509935 | SH1100Y | 13 | 1340 | 3164 |  | 合格 | 13.1 | 可以切原计划 |  |  |  |  | 针孔密集 9/27
2025-10-09 | Y25091150 | 1060 | 13 | 1000 | 5490 |  | 合格 | 13.1
2025-10-09 | Y2510336 | 1060 | 13 | 1560 | 11860 |  | 合格 | 13.1
2025-10-09 | Y2510337 | 1060 | 13 | 1560 | 11460 |  | 合格 | 13.02
2025-10-10 | H25091021-1 | 8079 | 5.3 | 1092 | 2880 |  | 不合格 | 5.4 | 5.47 | 4000 | 4000 | 红线处闪皱一次 针孔超
2025-10-10 | H25091021-2 | 8079 | 5.3 | 1092 | 1380 |  | 不合格 | 5.3 | 5.4 | 4000 | 4000 | 针孔超
2025-10-10 | H25091021-3 | 8079 | 5.3 | 1092 | 2000 |  | 不合格 | 5.31 | 5.3 | 3000 | 2000 | 小针孔多 改轧一车6的 19500
2025-10-10 | Y25091105-1 | 8079 | 5.3 | 1202 | 6655 |  | 不合格 | 5.4 | 5.4 | 3000 | 3000 | 针孔超
2025-10-10 | Y25091105-2 | 8079 | 5.3 | 1202 | 2105 |  | 不合格 | 5.42 | 5.42 | 3000 | 3000 | 针孔超
2025-10-10 | Y2510369 | 1060 | 13 | 1700 | 12520 |  | 合格 | 13 |  |  |  | 13
2025-10-10 | Y2510325-1 | 1060 | 13 | 1660 | 7000 |  | 合格 | 13.1 |  |  |  | Q100-200MM 轻微串泡
2025-10-10 | Y2510325-2 | 1060 | 13 | 1660 | 5010 |  | 合格 | 13
2025-10-10 | Y25091055 | 1060 | 13 | 1570 | 1588 |  | 合格 | 12.95 | 31000-32000 |  |  | 13 |  | 气道 退 10/1
2025-10-10 | Y25081151-1 | 1060 | 13 | 1360 | 5590 |  | 合格 | 13.1 | 26000-27000/精切极电 |  |  |  |  | 针孔密集 油斑 04D 9/3
2025-10-10 | Y2509912 | 1060 | 13 | 1310 | 7070 |  | 合格 | 13.1 | 26000-27000/精切极电 |  |  |  |  | 来料孔洞断带 10/3
2025-10-10 | Y2509739 | 1060 | 12 | 1330 | 4793 |  | 合格 | 12.2 | 让步放行 |  |  |  |  | 黑点密集 05H 9/22
2025-10-10 | Y2510356-2 | 1060 | 12 | 1470 | 1350 |  | 合格 | 12.16 |  |  | 12
2025-10-10 | Y2510357 | 1060 | 12 | 1470 | 10910 |  | 合格 | 12.1
2025-10-10 | Y25091208 | 1060 | 13 | 1520 | 10450 |  | 不合格 | 12.9 |  |  |  | 色差白条 辊印 S0.1
2025-10-10 | Y2510338 | 1060 | 12 | 1470 | 10960 |  | 合格 | 12.1
2025-10-10 | Y2510306-1 | 1060 | 13 | 1360 | 1380 |  | 不合格 | 13.2 |  |  | 9
2025-10-10 | Y2510306-2 | 1060 | 13 | 1360 | 8520 |  | 合格 | 12.9 |  |  |  | 上C520左右白条
2025-10-10 | Y2510307 | 1060 | 13 | 1360 | 10260 |  | 合格 | 13
2025-10-10 | Y2510392 | SH1100Y | 13 | 1000 | 5095 |  | 合格 | 13.1 | 8 |  |  | 上表面多条白条 反开卷
2025-10-10 | Y2510393 | SH1100Y | 13 | 1000 | 7500 |  | 合格 | 13.1
2025-10-10 | Y2509781-1 | 8079 | 6 | 1202 | 1650 |  | 合格 | 5.9 | 5.96 | 200 | 200 |  |  | 来料针孔密集 针孔超 退Q5 9/29 | 暗道 退6北 10/1
2025-10-11 | Y2510410-2 | 1060 | 12 | 1570 | 8400 |  | 合格 | 12.05
2025-10-11 | Y25091106 | 8079 | 5.3 | 1202 | 7630 |  | 合格 | 5.29 | 5.38 | 800 | 700
2025-10-11 | Y25091107-1 | 8079 | 5.3 | 1202 | 1460 |  | 合格 | 5.31 | 5.37 | 700 | 700
2025-10-11 | Y25091107-2 | 8079 | 5.3 | 1202 | 5500 |  | 合格 | 5.31 | 5.35 | 1000 | 1000
2025-10-11 | Y2510326 | 1060 | 13 | 1660 | 10080 |  | 合格 | 13.1
2025-10-11 | Y2509892 | 1060 | 12 | 1320 | 6462 |  | 合格 | 12.2 | 可以切优箔原计划 |  |  |  |  | 下榻量超 11D 10/1
2025-10-11 | Y25091001-2 | 1100 | 12 | 1646 | 1450 |  | 合格 | 12.1
2025-10-11 | Y2510339 | 1060 | 12 | 1470 | 7660 |  | 合格 | 12.3-11.9
2025-10-11 | Y2510381 | 1060 | 12 | 1470 | 11020 |  | 合格 | 12.1
2025-10-11 | Y2510362 | 1060 | 12 | 1360 | 1890 |  | 合格 | 12
2025-10-11 | Y2510363 | 1060 | 12 | 1360 | 9680 |  | 合格 | 12.1
2025-10-11 | Y2510409-2 | 1060 | 12 | 1570 | 5800 |  | 合格 | 12.1
2025-10-11 | Y2510410-1 | 1060 | 12 | 1570 | 1800 |  | 不合格 | 12 |  |  |  | Q395 轻划伤
2025-10-11 | Y2510409-1 | 1060 | 12 | 1570 | 4500 |  | 合格 | 11.9
2025-10-11 | Y25091120-1 | SH1100Y | 13 | 1340 | 2830 |  | 合格 | 13.1 | 8
2025-10-11 | Y2510323-3 | SH1100Y | 13 | 1340 | 1190 |  | 合格 | 13.1
2025-10-11 | Y2510389-2 | SH1100Y | 13 | 1340 | 4370 |  | 合格 | 13.1 |  |  |  | 上C380 Q400 白条
2025-10-11 | Y2510390-1 | SH1100Y | 13 | 1340 | 8000 |  | 合格 | 13.1 |  |  |  | 上表面多条白条
2025-10-11 | Y2509995 | SH1100Y | 12 | 1000 | 954 |  | 合格 | 12
2025-10-11 | Y2510390-2 | SH1100Y | 13 | 1340 | 1870 |  | 合格 | 13.2 |  |  |  | 上表面多条白条
2025-10-11 | Y2510391-1 | SH1100Y | 13 | 1340 | 2350 |  | 合格 | 13.1 |  |  |  | 多条白条
2025-10-11 | Y2510391-2 | SH1100Y | 13 | 1340 | 4670 |  | 合格 | 13.1 |  |  |  | 多条白条
2025-10-11 | Y2510391-3 | SH1100Y | 13 | 1340 | 2910 |  | 合格 | 13.1 |  |  |  | 多条白条
2025-10-11 | Y2510453 | 1100 | 13 | 1520 | 11550 |  | 合格 | 12.9
2025-10-12 | Y2510477 | 1060 | 13 | 1520 | 10880 |  | 合格 | 13.1
2025-10-12 | H25091022 | 8079 | 5.3 | 1092 | 435 |  | 合格 | 5.31 | 5.35 | 1500 | 1500
2025-10-12 | Y25091108-1 | 8079 | 5.3 | 1202 | 2465 |  | 不合格 | 5.34 | 5.39 | 1500 | 1500 | C38 辊印 S0.2 L2710
2025-10-12 | Y25081066-1 | 8079 | 7 | 1442 | 2920 |  | 合格 | 7.15 | 7 | 50 | 50
2025-10-12 | Y2506967-22 | 8079 | 7 | 1512 | 1560 |  | 合格 | 7 | 7.1 | 50 | 50
2025-10-12 | Y2507547-3 | 8079 | 7 | 982 | 1580 |  | 合格 | 7.05 | 6.95 | 40 | 40 | 版型波动大 两边毛刺
2025-10-12 | Y2510452 | 1100 | 13 | 1520 | 4094 |  | 合格 | 13.2
2025-10-12 | Y2510425 | 1060 | 15 | 1310 | 9900 |  | 合格 | 15.1
2025-10-12 | Y2510426-1 | 1060 | 15 | 1310 | 8450 |  | 不合格 | 15.1 |  |  |  | 来料C0-100 擦划伤重
2025-10-12 | Y2510426-2 | 1060 | 15 | 1310 | 1200 |  | 不合格 | 15.15 |  |  |  | 来料C0-100 擦划伤重
2025-10-12 | Y2510427 | 1060 | 15 | 1310 | 9740 |  | 不合格 | 15.05 |  |  |  | 白条擦划伤
2025-10-12 | Y2510395 | 1100 | 13 | 1000 | 7450 |  | 不合格 | 13.15 |  |  |  | 来料C315 S0.1 L500 C270 轻亮线
2025-10-12 | Y2510396-1 | 1100 | 13 | 1000 | 1680 |  | 合格 | 13.1
2025-10-12 | Y2510414-1 | 1060 | 12 | 1000 | 4850 |  | 合格 | 12.1 |  |  |  | 间断性白条
2025-10-12 | Y2510414-2 | 1060 | 12 | 1000 | 2550 |  | 不合格 | 12.1 |  |  |  | C300 接班辊印 S0.2 L990MM C0-100 来料擦划伤
2025-10-12 | Y2510342 | 1060 | 13 | 1360 | 4750 |  | 合格 | 13.2
2025-10-12 | Y2510343 | 1060 | 13 | 1360 | 10260 |  | 合格 | 13.1
2025-10-12 | Y2510341-1 | 1060 | 13 | 1360 | 3110 |  | 合格 | 13.1 |  |  |  | 厚差波动大
2025-10-12 | Y2510344 | 1060 | 15 | 1310 | 9890 |  | 合格 | 14.9 |  |  |  | 来料白条重
2025-10-12 | Y2510345 | 1060 | 15 | 1310 | 9890 |  | 合格 | 14.95
2025-10-12 | Y25091120-2 | SH1100Y | 13 | 1340 | 3600 |  | 不合格 | 13.1 |  |  |  | Q214 辊印 S0.1 印过 未透白色
2025-10-12 | Y25091121-21 | SH1100Y | 13 | 1340 | 960 |  | 合格 | 13.1
2025-10-12 | Y2510454-1 | SH1100Y | 13 | 1340 | 1210 |  | 合格 | 13.1 |  |  |  | 多条白条
2025-10-12 | Y2510454-2 | SH1100Y | 13 | 1340 | 3470 |  | 合格 | 13.2 |  |  |  | 多条白条
2025-10-12 | Y2508913-3 | 8079 | 6.5 | 1682 | 1315 |  | 合格 | 6.4 | 6.4 | 100 | 100 | 接头下 5.5 接头上6.35 |  | 开缝无法生产 9/16 | 开缝无法生产 10/8
2025-10-12 | Y2508540-1 | 8079 | 6.3 | 1492 | 1810 |  | 合格 | 6.2 | 6.3 | 150 | 150 | 红线下改轧7 |  | 毛边重 9/2 | 毛边重 断带多次 无法生存 退15H 9/5
2025-10-13 | H25091110-1 | 8079 | 6 | 1092 | 4480 |  | 合格 | 5.97 | 5.96 | 200 | 200
2025-10-13 | H25091110-2 | 8079 | 6 | 1092 | 3270 |  |  | 5.83 | 5.91 | 300 | 300 | 最外围接头上改轧7
2025-10-13 | R25091174-1 | 8079 | 5.5 | 1542 | 5900 |  | 合格 | 5.36 | 5.42 | 1000 | 1000
2025-10-13 | R25091174-2 | 8079 | 5.5 | 1542 | 3390 |  | 不合格 | 5.36 | 5.4 | 2000 | 2000 | 针孔超
2025-10-13 | Y2506590-3 | 8079 | 7 | 1708 | 2020 |  | 合格 | 7.09 | 7.03 | 80 | 70 | 处理料头
2025-10-13 | Y2508914-2 | 8079 | 7 | 1682 | 2600 |  | 合格 | 7.09 | 7.12 | 80 | 80
2025-10-13 | Y2509721 | 1060 | 12 | 1590 | 3732 |  | 合格 | 12 | 26000-27000 |  |  |  | 局部针孔密集，可再切试试 | 针孔密集 退D13 9/20
2025-10-13 | Y2509827 | 1060 | 12 | 1590 | 3700 |  | 合格 | 12.07 | 26000-27000 |  |  |  |  | 边部针孔密集 横折 退E1 9/26
2025-10-13 | Y2510416 | 1060 | 12 | 1000 | 700 |  | 合格 | 12 |  |  |  | 来料C140-80 擦划伤重
2025-10-13 | Y2510417 | 1060 | 12 | 1000 | 4900 |  | 合格 | 12.1 |  |  |  | 来料白条重
2025-10-13 | Y2510463 | 1100 | 13 | 1595 | 11960 |  | 不合格 | 13.01 |  |  |  | Q443 辊印印过 S0.2
2025-10-13 | Y2510346 | 1060 | 15 | 1310 | 7630 |  | 合格 | 14.95
2025-10-13 | Y2510411-2 | 1060 | 15 | 1310 | 1460 |  | 不合格 | 15.2 |  |  |  | C480 辊印印过
2025-10-13 | Y2510411-3 | 1060 | 15 | 1310 | 5460 |  | 合格 | 14.92
2025-10-13 | Y2510412 | 1060 | 15 | 1310 | 5170 |  | 不合格 | 15 |  |  |  | 多条亮线
2025-10-13 | Y2510412-2 | 1060 | 15 | 1310 | 4250 |  | 不合格 | 15.11 |  |  |  | 间断性擦划伤
2025-10-13 | Y2510413 | 1060 | 15 | 1310 | 9820 |  | 不合格 | 14.9 |  |  |  | 来料间断性白条 擦划伤
2025-10-13 | Y2510505-1 | 1100 | 13 | 1595 | 3340 |  | 合格 | 13
2025-10-13 | Y2510396-2 | 1100 | 13 | 1000 | 3080 |  | 合格 | 13.2
2025-10-13 | Y2510478 | 1060 | 13 | 1520 | 570 |  | 合格 | 13
2025-10-13 | Y2510435 | 1060 | 13 | 1560 | 11290 |  | 合格 | 13.1
2025-10-13 | Y2510436 | 1060 | 13 | 1560 | 9660 |  | 合格 | 13.1
2025-10-13 | Y2510512 | 1060 | 12 | 1470 | 10810 |  | 合格 | 12.2
2025-10-14 | Y2501380-1 | 8079 | 6.3 | 1542 | 4000 |  | 不合格 | 6.34 | 6.45 | 300 | 600 | 上Q705辊印透 S0.5 |  | 计划完成退 18D
2025-10-14 | H25091111 | 8079 | 6 | 1092 | 4150 |  | 合格 | 5.78 | 5.85 | 500 | 500
2025-10-14 | R25091172 | 8079 | 7 | 1539 | 9480 |  | 合格 | 7.1 | 6.9 | 50 | 50
2025-10-14 | Y2509705 | 8079 | 7 | 1332 | 7204 |  | 合格 | 7.05 | 6.98 | 80 | 80
2025-10-14 | Y2509679 | 1060 | 13 | 1330 | 5856 |  | 合格 | 13 | 30000-31000 |  |  |  |  | 线性针孔 退C7 9/22 | 针孔超 退I3 9/25
2025-10-14 | Y2509856 | 1060 | 13 | 1330 | 5878 |  | 合格 | 13.2 | 30000-31000 |  |  |  |  | 针孔密集 退J5 9/29
2025-10-14 | Y2509858 | 1060 | 13 | 1330 | 7333 |  | 合格 | 13.1 | 30000-31000 |  |  |  |  | 针孔起 退G5 9/30
2025-10-14 | Y2510464 | 1100 | 13 | 1595 | 1832 |  | 不合格 | 13.2 |  |  |  | 白条
2025-10-14 | Y2510465 | 1100 | 13 | 1595 | 11750 |  | 合格 | 12.9 |  |  |  | C400 Q200 间断性白条 擦划伤
2025-10-14 | Y2510364 | 1060 | 13 | 1360 | 10340 |  | 合格 | 13.1
2025-10-14 | Y2510365 | 1060 | 13 | 1360 | 10320 |  | 合格 | 13.1
2025-10-14 | Y2510482 | 1060 | 13 | 1140 | 7607 |  | 合格 | 13.05
2025-10-14 | Y2510422 | 1060 | 13 | 1360 | 10080 |  | 合格 | 13
2025-10-14 | Y2510423 | 1060 | 13 | 1360 | 10030 |  | 合格 | 13
2025-10-14 | Y2510466 | 1060 | 13 | 1520 | 11480 |  | 合格 | 12.9
2025-10-14 | Y2510467 | 1060 | 13 | 1520 | 10200 |  | 合格 | 12.9
2025-10-14 | Y2510468 | 1060 | 13 | 1520 | 11420 |  | 合格 | 12.9
2025-10-14 | Y2509828 | 1060 | 12 | 1590 | 4860 |  | 合格 | 12.1 | 26000-27000 |  |  |  |  | 下榻量超 退R4 9/30 | 版型差 10G 10/13
2025-10-14 | Y2510494 | 1060 | 13 | 1570 | 6820 |  | 合格 | 13 | [5 empty] | 针孔超 02C 10/13
2025-10-15 | R25091173 | 8079 | 7 | 1539 | 8440 |  | 不合格 | 7 | 6.97 | 70 | 70 | Q361 下轻亮线
2025-10-15 | Y2509705-2 | 8079 | 7 | 1332 | 980 |  | 合格 | 7.05 | 7.09 | 80 | 80
2025-10-15 | Y2510475 | 1060 | 13 | 1700 | 7784 |  | 合格 | 13 |  |  |  | 厚差大
2025-10-15 | Y2510476 | 1060 | 12 | 1700 | 12720 |  | 合格 | 12.01
2025-10-15 | Y2510576 | 1100 | 13 | 1595 | 11700 |  | 合格 | 13.2
2025-10-15 | Y2510532-2 | 1100 | 13 | 1595 | 7580 |  | 不合格 | 13 |  |  |  | 来料Q100 S0.4 L1682MM
2025-10-15 | Y2510514 | 1060 | 12 | 1470 | 6215 |  | 合格 | 12.2 |  |  |  | C210 来料暗道轧后可见
2025-10-15 | Y2510515 | 1100 | 13 | 1000 | 7510 |  | 合格 | 13.1
2025-10-15 | Y2510516 | 1100 | 13 | 1000 | 7490 |  | 合格 | 13.1
2025-10-15 | Y2510424 | 1060 | 13 | 1360 | 7798 |  | 合格 | 13.1
2025-10-15 | Y2510411-1 | 1060 | 15 | 1310 | 5000 |  | 不合格 | 15.1 |  |  |  | Q侧 60 间接性油斑
2025-10-15 | Y25091075-2 | 1060 | 12 | 1320 | 700 |  | 合格 | 12.2
2025-10-15 | Y2510382 | 1060 | 15 | 1360 | 10240 |  | 合格 | 15.3
2025-10-15 | Y2510383 | 1060 | 15 | 1360 | 10130 |  | 合格 | 15.3
2025-10-15 | Y2510470 | 1100 | 13 | 1500 | 570 |  |  | 13.1
2025-10-15 | Y2510471 | 1100 | 13 | 1500 | 11120 |  | 合格 | 13
2025-10-15 | Y2510509 | 1100 | 13 | 1500 | 11380 |  | 合格 | 13.1
2025-10-15 | Y2510510 | 1100 | 13 | 1500 | 11230 |  | 合格 | 13.1
2025-10-16 | Y2510517-3 | SH1100Y | 13 | 1340 | 3120 |  | 合格 | 13.1
2025-10-16 | Y2510518-2 | SH1100Y | 13 | 1340 | 4460 |  | 合格 | 13.1 |  |  |  | C400 Q400 白条
2025-10-16 | Y2510533 | 1100 | 13 | 1595 | 10835 |  | 不合格 | 12.97 |  |  |  | 1.上C430 Q400 轻暗道 2.Q100MM来料辊印 S0.4 L1685MM 印过无深度
2025-10-16 | Y2510542-1 | 1100 | 13 | 1700 | 4120 |  | 不合格 | 13.02 |  |  |  | C640处来料辊印 L1625 S0.03
2025-10-16 | Y2510542-2 | 1100 | 13 | 1700 | 8510 |  | 不合格 | 13 |  |  |  | C640处来料辊印 L1625 S0.03
2025-10-16 | Y2510577 | 1100 | 13 | 1595 | 10400 |  | 合格 | 13.1
2025-10-16 | Y2510469-1 | 1100 | 13 | 1520 | 2820 |  | 合格 | 13.2
2025-10-16 | Y2510469-2 | 1100 | 13 | 1520 | 4120 |  | 合格 | 13.05
2025-10-16 | Y2510481-1 | 1060 | 13 | 1140 | 770 |  | 合格 | 13
2025-10-16 | Y2510481-2 | 1060 | 13 | 1140 | 7700 |  | 合格 | 13.1
2025-10-16 | Y2510531 | 1060 | 13 | 1140 | 5900 |  | 合格 | 13
2025-10-16 | Y2510479 | 1060 | 15 | 1360 | 5878 |  | 合格 | 15.05 |  |  |  | 上表面白条
2025-10-16 | Y2510480 | 1060 | 15 | 1360 | 10270 |  | 合格 | 15.1
2025-10-16 | Y2510523 | 1060 | 13 | 1570 | 11720 |  | 合格 | 13.3
2025-10-16 | Y2510513 | 1060 | 12 | 1470 | 5360 |  | 合格 | 12
2025-10-16 | Y2510504 | 1060 | 13 | 1330 | 9970 |  | 合格 | 13
2025-10-16 | Y25091220 | 1100 | 12 | 1595 | 6555 |  | 合格 | 12.1 |  |  |  | 可切 |  | 超厚 退6北 10/8
2025-10-16 | Y2510596-1 | 1100 | 12 | 1330 | 3690 |  | 合格 | 12
2025-10-17 | Y2412525 | 1100-44 | 13 | 1350 | 3060 |  | 合格 | 13.1 |  |  |  | 上表面多处白条 等性能出？
2025-10-17 | Y2410791-1/Y2503791-1 | 1100-4 | 13 | 1350?? | 2960 |  | 合格 | 13.17 |  |  |  | 0-1500米厚度波动明显实际为1100-5合金
2025-10-17 | Y2510543-2 | 1100 | 12 | 1700 | 2230 |  | 合格 | 12.1
2025-10-17 | Y2510544 | 1100 | 12 | 1700 | 12530 |  | 合格 | 11.96
2025-10-17 | Y2510565 | 1060 | 13 | 1660 | 8400 |  | 合格 | 13.1
2025-10-17 | Y2510578 | 1100 | 13 | 1595 | 11940 |  | 合格 | 13.1
2025-10-17 | Y2510541 | 1100 | 13 | 1000 | 1090 |  | 合格 | 13.1
2025-10-17 | Y2510505-2 | 1100 | 13 | 1595 | 7560 |  | 合格 | 13.1
2025-10-17 | Y2510615 | 1060 | 13 | 1570 | 11940 |  |  | 13.3
2025-10-17 | Y2510617 | 1060 | 13 | 1570 | 11890 |  | 合格 | 13.05
2025-10-17 | Y2510596-2 | 1100 | 12 | 1330 | 2022 |  | 合格 | 12.1
2025-10-17 | Y2510597 | 1100 | 12 | 1330 | 8880 |  | 合格 | 12.1
2025-10-17 | Y2510555-1 | 1060 | 13 | 1570 | 4150 |  | 合格 | 13.2 |  |  |  | 来料C0-100 色差 下Q520轻亮线
2025-10-17 | Y2510555-2 | 1060 | 13 | 1570 | 7390 |  | 合格 | 13.05
2025-10-17 | Y2510570 | 1060 | 12 | 1360 | 10060 |  | 合格 | 12.1
2025-10-17 | Y2508615 | 1100 | 13 | 1595 | 5300 |  | 合格 | 13.1 | 30000 |  |  | C375.465.490 轻亮线 |  | 亮线重退 D1 8/20
2025-10-17 | Y2510507 | 1100 | 12 | 1595 | 11650 |  | 合格 | 12.1
2025-10-17 | Y2510592 | 1100 | 12 | 1595 | 11600 |  | 合格 | 12 |  |  |  | 来料多处暗道
2025-10-17 | Y2510557 | 1060 | 15 | 1470 | 10910 |  | 合格 | 15.1 |  |  |  | Q476 表面轻亮线
2025-10-17 | Y2510517-1 | SH1100Y | 13 | 1340 | 880 |  | 不合格 | 13.1 |  |  |  | Q240 S0.1 印过未透
2025-10-18 | Y2502433 | 1100-32 | 13 | 1290 | 5180 | 11000-12000 | 合格 | 13 |  |  |  | 莱尔精切2吨 850 |  | 计划满退S2 | 计划退料 退I4 3/26
2025-10-18 | Y2510556 | 1060 | 13 | 1520 | 10910 |  | 合格 | 13.1
2025-10-18 | Y2510563 | 1060 | 12 | 1750 | 13030 |  | 合格 | 12.1
2025-10-18 | Y2510564 | 1060 | 12 | 1750 | 12920 |  | 合格 | 12.1
2025-10-18 | Y2510567 | 1100 | 12 | 1595 | 5135 |  | 合格 | 12.1
2025-10-18 | Y2510558 | 1060 | 15 | 1470 | 10950 |  | 合格 | 15.1
2025-10-18 | Y2510559 | 1060 | 15 | 1470 | 11030 |  | 合格 | 15.1
2025-10-18 | Y2510620 | 1060 | 12 | 1360 | 10200 |  | 合格 | 12.1 |  |  |  | C624 白条 厚差大
2025-10-18 | Y2510538 | 1060 | 13 | 1470 | 3695 |  | 合格 | 13
2025-10-18 | Y2510539 | 1060 | 13 | 1470 | 10970 |  | 合格 | 13.1
2025-10-18 | Y2510568 | 1100 | 13 | 1500 | 10910 |  | 合格 | 13.2
2025-10-18 | Y2510569 | 1100 | 13 | 1500 | 10890 |  | 合格 | 13.1
2025-10-18 | Y2510518-1 | SH1100Y | 13 | 1340 | 4456 |  | 不合格 | 13.1 |  |  |  | C173-283 辊印印过未透 S0.3
2025-10-18 | Y2510616 | 1060 | 13 | 1570 | 11930 |  | 合格 | 13.3
2025-10-18 | Y2510421-1 | 1060 | 12 | 1470 | 1930 |  | 合格 | 12.2 |  |  |  | 斜纹下料为找到
2025-10-18 | Y2510640-2 | 1060 | 13 | 1590 | 3520 |  | 不合格 | 13.1 |  |  |  | Q261 来料辊印 S0.2
2025-10-18 | Y2510641-1 | 1060 | 13 | 1590 | 8100 |  | 合格 | 13.25
2025-10-18 | Y2502674 | 1060-1 | 13 | 1620 | 5124 |  | 不合格 | 13 | 需要现场确定条纹 |  |  | 整幅条纹 C610/Q375 条纹重 |  | 白条退O4 2/19
2025-10-18 | Y2508777-1 | 8011 | 13 | 1400 | 6400 |  | 不合格 | 13.15 | 性能不合格 |  |  | Q320.C310 直棱 整幅花纹 | Q320,C310直棱切除
2025-10-18 | Y2502527-1 | 1070 | 48 | 1250 | 2720 | 3890 | 合格 | 48 | [5 empty] | 计划退 D4 4/2 | 退料至 L1 4/21
2025-10-19 | Y2502527-2 | 1070 | 17 | 1250 | 4430 |  | 合格 | 17
2025-10-19 | Y2510629 | 1060 | 12 | 1750 | 980 |  | 合格 | 12.1
2025-10-19 | Y2510630-1 | 1060 | 12 | 1750 | 5300 |  | 合格 | 12.1 |  |  |  | Q280-300 条纹重
2025-10-19 | Y2510630-2 | 1060 | 12 | 1750 | 8070 |  | 合格 | 12.08
2025-10-19 | Y2510687-2 | 1100 | 12 | 1595 | 9040 |  | 合格 | 12.1
2025-10-19 | Y2510687-1 | 1100 | 12 | 1595 | 2910 |  | 合格 | 12.1
2025-10-19 | Y2510679 | 1060 | 15 | 1400 | 10440 |  | 合格 | 15.1
2025-10-19 | Y2510680 | 1060 | 15 | 1400 | 10220 |  | 不合格 | 15.2 |  |  |  | C59 辊印 S0.1
2025-10-19 | Y2510681-1 | 1060 | 15 | 1400 | 2300 |  | 不合格 | 15.2 |  |  |  | C59 辊印 S0.1
2025-10-19 | Y2510621 | 1060 | 12 | 1360 | 5218 |  | 合格 | 12.2 |  |  |  | 多处暗道
2025-10-19 | Y2510622 | 1060 | 12 | 1360 | 10310 |  | 不合格 | 12.05 |  |  |  | Q145 来料辊印 S0.05
2025-10-19 | Y2510571 | 1060 | 12 | 1360 | 9880 |  | 合格 | 12.03 |  |  |  | 厚差大，来料白条
2025-10-19 | Y2510618-1 | 1060 | 12 | 1470 | 6920 |  | 合格 | 12.1
2025-10-19 | Y2510618-2 | 1060 | 12 | 1470 | 2320 |  | 合格 | 12.1
2025-10-19 | Y2510581 | 1060 | 12 | 1330 | 3098 |  | 合格 | 12.05
2025-10-19 | Y2510675 | 1060 | 12 | 1590 | 12170 |  | 合格 | 11.9
2025-10-19 | Y2510676 | 1060 | 12 | 1590 | 12060 |  | 合格 | 12.12
2025-10-19 | Y2510641-2 | 1060 | 13 | 1590 | 648 |  | 不合格 | 13.1 |  |  |  | Q260 S0.2 来料辊印
2025-10-19 | Y2510644-2 | 1060 | 13 | 1570 | 1700 |  | 合格 | 13
2025-10-19 | Y2510689-1 | 1060 | 13 | 1570 | 5450 |  | 合格 | 13.2
2025-10-19 | Y2510689-2 | 1060 | 13 | 1570 | 5580 |  | 合格 | 13.1
2025-10-19 | Y2510690-1 | 1060 | 13 | 1570 | 6800 |  | 不合格 | 13 |  |  |  | 来料辊印印过未透 S0.2
2025-10-19 | Y2510690-2 | 1060 | 13 | 1570 | 4990 |  | 不合格 | 13 |  |  |  | 来料辊印印过未透 S0.2
2025-10-19 | Y2510654 | SH1100Y | 13 | 1340 | 9890 |  | 合格 | 13
2025-10-20 | Y2507469-2 | 8079 | 5.3 | 982 | 1040 |  | 不合格 | 5.33 | 5.3 | 10000 | 10000 | 针孔超 |  | 肋松无法起车退R3 7/20 | 来料错层严重 18H 10/12
2025-10-20 | Y2507468-12 | 8079 | 5.3 | 982 | 1310 |  | 合格 | 5.4 | 5.38 | 4800 | 3800 |  |  | 版型差 无法起车 退10G 9/4 | 来料间断松卷夹箔 10/12
2025-10-20 | Y24091008-2/Y25021008-2 | 1100 | 13 | 1595 | 2750 |  | 不合格 | 13.1 |  |  |  | C460 来料辊印走刀纹 | 分切二级品
2025-10-20 | Y2501621 | 1100 | 13 | 1595 | 2760 |  | 不合格 | 13.01 |  |  |  | 下C720沙刻 S0.3 L915 未印过 |  | 来料闪筋退 R1 1/19 | 表检确定闪筋位置
2025-10-20 | Y2507553 | 1070 | 12 | 1470 | 1220 |  | 合格 | 12 | [5 empty] | 张力线重 06G 7/15
2025-10-20 | Y2509751-2 | 1100 | 12 | 1595 | 2750 |  | 合格 | 12 | [5 empty] | 线性针孔密集 23G 9/23
2025-10-20 | Y2510508 | 1100 | 12 | 1595 | 2600 |  | 合格 | 12.11 | [5 empty] | 松卷退轧机 15H 10/17
2025-10-20 | Y2509790 | 1100 | 12 | 1360 | 3090 |  | 合格 | 12.2 | 11.81 |  |  |  |  | 来料直棱 03E 9/23
2025-10-20 | Y2509944 | 1100 | 12 | 1360 | 4492 |  | 合格 | 12.19 | [5 empty] | 超厚 13#后 10/4
2025-10-20 | Y25091162-1 | 1060 | 12 | 1000 | 2566 |  | 合格 | 12.1 | [5 empty] | 来料整幅擦划伤 针孔密集 10/8
2025-10-20 | Y2510389-1 | SH1100Y | 13 | 1340 | 2760 |  | 合格 | 13.1 |  |  |  | C320 Q615 白条 |  | 油斑气道 8#后 10/11
2025-10-20 | Y2510681-21 | 1060 | 15 | 1400 | 3820 |  |  | 15.2 |  |  |  | 下Q40 轻亮线
2025-10-20 | Y2510681-22 | 1060 | 15 | 1400 | 3760 |  | 合格 | 15.3
2025-10-20 | Y2510618-3 | 1060 | 12 | 1470 | 600 |  | 合格 | 12.1
2025-10-20 | Y2510691-1 | 1060 | 13 | 1570 | 3260 |  | 不合格 | 13 |  |  |  | 来料辊印印过未透 S0.2
2025-10-20 | Y2510691-2 | 1060 | 13 | 1570 | 8650 |  | 合格 | 13
2025-10-20 | Y2510692 | 1060 | 13 | 1570 | 11810 |  |  | 13.1
2025-10-20 | Y2510807 | 1060 | 20 | 1470 | 11170 |  | 合格 | 19.8
2025-10-20 | Y2510808 | 1060 | 20 | 1470 | 11150 |  | 合格 | 20.2 |  |  |  | 下Q78 轻亮线
2025-10-20 | Y2510677 | 1060 | 12 | 1590 | 3038 |  | 合格 | 11.9
2025-10-20 | Y2510580 | 1060 | 12 | 1360 | 10220 |  | 合格 | 12.13 |  |  |  | 中间间接厚差大
2025-10-20 | Y2510619 | 1060 | 12 | 1470 | 10940 |  | 合格 | 12.1
2025-10-20 | Y2510420-1 | 1060 | 12 | 1470 | 3580 |  | 不合格 | 12.1 |  |  |  | 来料斜纹在线照到
2025-10-20 | Y2510572 | 1060 | 13 | 1330 | 9870 |  | 合格 | 13.3
2025-10-20 | Y2510646 | 1060 | 12 | 1470 | 10970 |  | 不合格 | 12.1 |  |  |  | Q0-400 压靠印
2025-10-20 | Y2510636 | 1060 | 12 | 1330 | 9710 |  | 合格 | 12.25
2025-07-06 | Y2507462-2 | 1100 | 12 | 1350 | 3100 | 扒废/10/19 | 合格 | 12.1 |  | 已处理 |  | 已通知尹佳伟退料 | 通知扒废 | 松卷横折退 08E 7/23
2025-09-04 | Y25081168-2 | 1100 | 12 | 1595 | 2851 | 扒废/10/19 | 合格 | 12.5 | [5 empty] | 来料线性针孔 退9#轧机前 9/4
2025-09-01 | Y25081106-1 | 1100 | 13 | 1460 | 1370 | 扒废/10/19 | 不合格 | 13.07 | [5 empty] | 整幅油泥
2025-10-21 | Y2510688 | 1100 | 12 | 1595 | 11660 |  | 合格 | 12.1
2025-10-21 | Y2510678 | 1060 | 13 | 1570 | 5450 |  | 不合格 | 13.1 |  |  |  | 下C190 划伤
2025-10-21 | Y2510647-1 | 1060 | 13 | 1330 | 3130 |  | 不合格 | 13.2 |  |  |  | 暗道白条 间接性油线
2025-10-21 | Y2510708 | 1060 | 15 | 1400 | 4202 |  | 不合格 | 15.1 |  |  |  | C5MM 下表面划伤
2025-10-21 | Y2510709 | 1060 | 15 | 1400 | 10600 |  | 不合格 | 15.1
2025-10-21 | Y2510789 | 1060 | 13 | 1330 | 10080 |  | 合格 | 13.05 |  |  |  | 多条白条
2025-10-21 | Y2510791 | 1060 | 12 | 1310 | 9820 |  | 合格 | 12.2
2025-10-21 | Y2510682 | 1060 | 12 | 1330 | 9860 |  | 合格 | 12.1
2025-10-21 | Y2510693 | 1100 | 12 | 1360 | 7178 |  | 合格 | 12.1
2025-10-21 | Y2510717-1 | 1100 | 15 | 1595 | 3400 |  | 合格 | 15.1
2025-10-21 | Y2510717-2 | 1100 | 15 | 1595 | 8600 |  | 合格 | 15.1
2025-10-21 | Y2510718 | 1100 | 15 | 1595 | 11950 |  | 合格 | 15.1
2025-10-21 | Y2510648-1 | 1100 | 12 | 1595 | 3330 |  | 合格 | 11.9
2025-10-21 | Y2510648-2 | 1100 | 12 | 1595 | 8360 |  | 合格 | 11.9
2025-10-21 | Y2510655 | SH1100Y | 13 | 1340 | 6303 |  | 合格 | 13.1 | [5 empty] | 油斑重 10/19
2025-10-21 | Y2510656 | SH1100Y | 13 | 1340 | 5280 |  | 不合格 | 13.1 |  |  |  | 下C260 辊印印过未透 S0.2 |  | 油斑重 18D 10/20
2025-10-21 | Y2510573 | 1060 | 13 | 1330 | 5570 |  | 合格 | 13.1
2025-10-21 | Y2510695 | 1060 | 13 | 1330 | 9600 |  | 合格 | 13.1
2025-10-21 | Y2510696 | 1060 | 13 | 1330 | 10010 |  | 合格 | 13.1
2025-10-22 | Y2510647-2 | 1060 | 13 | 1330 | 4317 |  | 不合格 | 13.1 |  |  |  | 暗道白条 间接性油线
2025-10-22 | Y2510517-2 | SH1100Y | 13 | 1340 | 3100 |  | 合格 | 13.1 |  |  |  | 白条严重有手感 |  | 下榻量超 整幅白条 下料可见黑线 10/16
2025-10-22 | Y25091143 | 1060 | 12 | 1320 | 7710 |  | 合格 | 12.1 | [5 empty] | 板形差 下榻量超 10/3
2025-10-22 | Y2510506 | 1100 | 13 | 1595 | 10410 |  | 合格 | 13.1 | [5 empty] | 边部刮伤 10/17
2025-10-22 | Y2510540 | 1100 | 12 | 1000 | 5950 |  | 合格 | 12 | [5 empty] | 针孔超两车 10/17
2025-10-22 | Y2510582 | 1060 | 12 | 1330 | 7025 |  | 合格 | 12.1 | [5 empty] | 边部针孔密集 10/19
2025-10-22 | Y2510683 | 1060 | 12 | 1330 | 6510 |  | 合格 | 11.98
2025-10-22 | Y2510684 | 1060 | 12 | 1330 | 9910 |  | 合格 | 12.1 |  |  |  | 多条白条
2025-10-22 | Y2510749 | 1100 | 13 | 1595 | 11900 |  | 不合格 | 13.2 |  |  |  | C695 S0.1 印过未透
2025-10-22 | Y2510787-1 | 1100 | 12 | 1595 | 2140 |  | 合格 | 12.03
2025-10-22 | Y2510649-11 | 1100 | 12 | 1595 | 1500 |  | 不合格 | 12.1 |  |  |  | C695 S0.1 印过未透
2025-10-22 | Y2510649-31 | 1100 | 12 | 1595 | 1223 |  | 合格 | 12.1
2025-10-22 | Y2510649-32 | 1100 | 12 | 1595 | 3340 |  | 合格 | 12
2025-10-22 | Y2510725-1 | 1100 | 13 | 1360 | 2420 |  | 合格 | 13.1
2025-10-22 | Y2510725-2 | 1100 | 13 | 1360 | 7850 |  | 合格 | 12.95
2025-10-22 | Y2510726-3 | 1100 | 13 | 1360 | 2330 |  | 合格 | 13.17
2025-10-22 | Y2510645 | 1060 | 12 | 1470 | 1810 |  |  | 12.1 | [5 empty] | 油斑重 04F 10/19
2025-10-22 | Y2510598 | 1060 | 13 | 1330 | 9830 |  | 合格 | 13.1
2025-10-22 | Y2510754 | 1100 | 15 | 1360 | 10250 |  | 合格 | 15.1
2025-10-22 | Y2510752 | 1060 | 12 | 1470 | 11130 |  | 合格 | 12.1
2025-10-22 | Y2510758 | SH1100Y | 13 | 1340 | 9830 |  | 合格 | 13.1
2025-10-22 | Y2510722-1 | 1060 | 13 | 1570 | 5590 |  | 合格 | 13 |  |  |  | Q5CM 来料白油线
2025-10-23 | Y2510511 | 1060 | 12 | 1470 | 7700 |  | 合格 | 12.1 | [5 empty] | 来料DE针孔超 12H 10/13
2025-10-23 | Y2510380 | 1060 | 12 | 1470 | 5561 |  | 合格 | 12 | [5 empty] | 横折退 15D 10/11
2025-10-23 | Y2510522 | 1060 | 13 | 1570 | 8440 |  | 合格 | 13.17 | [5 empty] | 来料直棱横折重 10/16
2025-10-23 | Y25091184 | 1100 | 13 | 1595 | 9335 |  | 不合格 | 13 |  |  |  | C435 S0.1 辊印印过 |  | 整幅黑线 12分切后 10/4
2025-10-23 | Y2510449 | 1100 | 13 | 1595 | 6575 |  | 合格 | 12.99 |  | 精切30000-31000 |  | 整幅砂轮刻痕 |  | 针孔 气道 退R6 10/12
2025-10-23 | Y2510450-2 | 1100 | 13 | 1595 | 6428 |  | 合格 | 12.9 |  | 精切30000-31000 |  |  |  | 针孔 气道 退G7 10/12
2025-10-23 | Y2510678-2 | 1060 | 13 | 1570 | 4350 |  | 不合格 | 13.02 |  |  |  | Q543 辊印 S0.1 C85 亮线
2025-10-23 | Y2510790 | 1060 | 13 | 1330 | 10070 |  | 合格 | 13.05 |  |  |  | 多处白条
2025-10-23 | Y2510787-2 | 1100 | 12 | 1595 | 778 |  | 合格 | 12.08
2025-10-23 | Y2510430-2 | 1100 | 12 | 979 | 2470 |  | 合格 | 12.1
2025-10-23 | Y2510726-1 | 1100 | 13 | 1360 | 6600 |  | 不合格 | 13.15 |  |  |  | C566 S0.2 辊印
2025-10-23 | Y2510726-2 | 1100 | 13 | 1360 | 1250 |  | 不合格 | 13.2 |  |  |  | C566 S0.2 辊印
2025-10-23 | Y2510722-2 | 1060 | 13 | 1570 | 5970 |  | 合格 | 13 |  |  |  | Q5CM 来料白油线
2025-10-23 | Y2510755 | 1100 | 15 | 1360 | 6890 |  | 合格 | 15.1
2025-10-23 | Y2510756-1 | 1100 | 13 | 1360 | 2470 |  | 合格 | 13
2025-10-23 | Y2510756-2 | 1100 | 13 | 1360 | 7760 |  | 合格 | 13.1
2025-10-23 | Y2510757-1 | 1100 | 13 | 1360 | 4300 |  | 合格 | 13.1
2025-10-23 | Y2510757-2 | 1100 | 13 | 1360 | 5830 |  | 合格 | 13
2025-10-23 | Y2510707 | 1060 | 13 | 1570 | 8000 |  | 合格 | 13.25
2025-10-23 | Y2510806 | 1060 | 13 | 1570 | 11760 |  | 不合格 | 13.1 |  |  |  | 来料辊印 C450 Q790 L1710 S0.2
2025-10-23 | Y25091064-1 | 8079 | 5.3 | 1682 | 5100 |  | 合格 | 5.4 | 5.37 | 400 | 500
2025-10-23 | Y2510694 | 1100 | 12 | 1360 | 10200 |  | 合格 | 12.1
2025-10-24 | Y2509768 | 1100 | 12 | 1660 | 10830 |  | 合格 | 12.11 | 沟通放行 |  |  |  |  | 针孔密集 6#出口 9/24
2025-10-24 | Y2509715 | 1100 | 12 | 1660 | 9110 |  | 合格 | 12.1 | 沟通放行 |  |  |  |  | 多处横折 5#分切 9/24
2025-10-24 | Y2509323-2 | 1100 | 12 | 1670 | 4394 |  | 合格 | 12.1 | 沟通放行 |  |  |  | C0-200下榻量超，备注重新排上的第一车做板形。 | 张力线重 下榻量超 6北 9/17
2025-10-24 | Y2510776 | 1060 | 13 | 1570 | 11740 |  | 不合格 | 13.1 | 13 |  |  | Q0-100 来料擦划伤 Q575 来料片状辊印
2025-10-24 | Y2510711 | 1060 | 12 | 1330 | 7840 |  | 合格 | 12.2
2025-10-24 | Y2510706-2 | 1060 | 13 | 1570 | 601 |  | 不合格 | 13.05 |  |  |  | 来料辊印 Q550 L1700 S0.2
2025-10-24 | Y2510769 | 1100 | 13 | 1360 | 10240 |  | 合格 | 13.3-12.9
2025-10-24 | Y2510768 | 1100 | 13 | 1360 | 10300 |  | 合格 | 13.05
2025-10-24 | Y2510599 | 1060 | 13 | 1330 | 2003 |  | 合格 | 13.3 |  |  | 9
2025-10-24 | Y2510735 | 1060 | 15 | 1360 | 9470 |  | 合格 | 15
2025-10-24 | Y2510736 | 1060 | 15 | 1360 | 9490 |  | 合格 | 15.1
2025-10-24 | Y2510820 | 1060 | 20 | 1330 | 10020 |  | 合格 | 20.1 |  |  |  | 多条白条 建议反开卷
2025-10-24 | Y2510821 | 1060 | 20 | 1330 | 9990 |  | 合格 | 20.1
2025-10-24 | Y2510712 | 1060 | 13 | 1330 | 6674 |  | 合格 | 13.2 |  |  | 8 | 厚差大
2025-10-24 | Y2510713 | 1060 | 13 | 1330 | 9990 |  | 合格 | 13.1 |  |  |  | 厚差大
2025-10-24 | Y2510714 | 1060 | 13 | 1330 | 9960 |  | 合格 | 13.1
2025-10-24 | Y2510451-1 | 1100 | 13 | 1595 | 600 |  | 合格 | 13.1 |  | 精切30000-31000 |  | 上C470MM 亮线 |  | 针孔密集 亮线重 大针孔超 退5#后架 10/12
2025-10-24 | Y2510625 | 8079 | 7 | 1492 | 9550 |  | 合格 | 6.85 | 7.01 | 50 | 30 | 1.来料上下张厚差大 2.上C0-80MM来料轻色差
2025-10-24 | Y2510626-1 | 8079 | 7 | 1492 | 4660 |  | 合格 | 6.95 | 6.98 | 60 | 50
2025-10-24 | Y2510626-2 | 8079 | 7 | 1492 | 3800 |  | 合格 | 6.95 | 6.97 | 90 | 70 | Q线性针孔
2025-10-25 | Y25091064-2 | 8079 | 5.3 | 1682 | 5000 |  | 合格 | 5.38 | 5.41 | 300 | 800
2025-10-25 | Y25091043 | 8079 | 7 | 1292 | 8410 |  | 合格 | 6.91 | 6.96 | 60 | 30
2025-10-25 | Y2510659 | 8079 | 8 | 1202 | 7800 |  | 合格 | 8 | 8.05 | 20 | 20 | 版型波动
2025-10-25 | Y2510777 | 1060 | 13 | 1570 | 1254 |  | 不合格 | 13.2 |  |  |  | Q0-100 来料擦划伤 来料油纹
2025-10-25 | Y2510866 | 1100 | 13 | 1595 | 12140 |  | 合格 | 13.1 |  |  |  | Q600 650 C520 白条
2025-10-25 | Y2510867 | 1100 | 13 | 1595 | 12100 |  | 合格 | 13.1 |  |  |  | Q620 C485 来料白条 暗道
2025-10-25 | Y2510766 | 1100 | 12 | 1595 | 11960 |  | 合格 | 12.1
2025-10-25 | Y2510832 | 1100 | 13 | 1360 | 5736 |  | 合格 | 13.1 |  |  | 12
2025-10-25 | Y2510878 | 1100 | 13 | 1360 | 10450 |  | 合格 | 13.2-12.9 |  |  |  | 来料多处串层 轧后依旧串层
2025-10-25 | Y2510879 | 1100 | 13 | 1360 | 10230 |  | 合格 | 13.05
2025-10-25 | Y2510788 | 1100 | 12 | 1595 | 6520 |  | 合格 | 12 | [5 empty] | 油班重 退19H 10/23 已发谢
2025-10-25 | Y2510770-1 | 1100 | 12 | 1360 | 2450 |  | 不合格 | 12.1 |  |  |  | 整幅黑色辊印 S0.1-0.5
2025-10-25 | Y2510706-1 | 1060 | 13 | 1570 | 6600 |  | 合格 | 13.25
2025-10-25 | Y2510822 | 1060 | 12 | 1310 | 474 |  | 合格 | 12.2-11.9 |  |  | 9 | T-Q420 轻亮线
2025-10-25 | Y2510793-1 | 1060 | 13 | 1140 | 1560 |  | 合格 | 15.1
2025-10-25 | Y2510793-2 | 1060 | 13 | 1140 | 6940 |  | 合格 | 13.1
2025-10-25 | Y2510704 | 1060 | 13 | 930 | 6840 |  | 合格 | 13
2025-10-25 | Y2510823 | 1100 | 12 | 1000 | 7490 |  | 合格 | 12.1
2025-10-25 | Y2510824 | 1100 | 12 | 1000 | 7480 |  | 合格 | 12.1 |  |  |  | 整幅小黑点，辊印无规律
2025-10-25 | Y2510778 | 1060 | 13 | 1540 | 2400 |  | 合格 | 13.3 |  |  | 8
2025-10-25 | Y2510774 | 1060 | 12 | 1590 | 11800 |  | 合格 | 12.1 |  |  |  | 来料端面串层
2025-10-25 | Y2510775-1 | 1060 | 12 | 1590 | 2580 |  | 不合格 | 12.1 |  |  |  | T245M 亮线
2025-10-25 | Y2510775-2 | 1060 | 12 | 1590 | 9300 |  | 合格 | 12.2
2025-10-25 | Y2510313-11 | 1060 | 12 | 1000 | 540 |  | 合格 | 12.2
2025-10-25 | Y2510836-1 | 1060 | 12 | 1660 | 3730 |  | 合格 | 11.9
2025-10-25 | Y2510836-2 | 1060 | 12 | 1660 | 8680 |  | 合格 | 12
2025-10-26 | Y2510852 | 1060 | 13 | 1570 | 11770 |  | 合格 | 13.1
2025-10-26 | Y2510850 | 1100 | 13 | 1595 | 12270 |  | 不合格 | 12.95 |  |  |  | Q880 S0.1 辊印
2025-10-26 | H2510590 | 8079 | 6.3 | 1092 | 7000 |  | 合格 | 6.2 | 6.25 | 300 | 200
2025-10-26 | Y2510813 | 8079 | 8 | 1202 | 3150 |  | 合格 | 8.01 | 8.07 | 30 | 40
2025-10-26 | Y2510814 | 8079 | 8 | 1202 | 8060 |  | 合格 | 7.96 | 8.01 | 30 | 30
2025-10-26 | Y2510767 | 1100 | 12 | 1595 | 4185 |  | 合格 | 12.1
2025-10-26 | Y2510649-12 | 1100 | 12 | 1595 | 1940 |  | 合格 | 12
2025-10-26 | Y2510838 | 1060 | 13 | 1620 | 12140 |  | 不合格 | 13.1 |  |  |  | C150 来料辊印 印过 S3.0
2025-10-26 | Y2510847 | 1070 | 13 | 1240 | 7057 |  | 合格 | 13.2
2025-10-26 | Y2510848 | 1070 | 13 | 1240 | 9240 |  | 合格 | 13.3 |  |  |  | 两边部80色差
2025-10-26 | Y2510840 | 1060 | 13 | 1570 | 11800 |  | 合格 | 13.1
2025-10-26 | Y2510710 | 1060 | 12 | 1330 | 2880 |  | 合格 | 12.2 | [5 empty] | 油班重 与i12#分切料架 10/23已发谢
2025-10-26 | Y2510845 | 1060 | 15 | 1360 | 8344 |  | 合格 | 15.2
2025-10-26 | Y2510846 | 1060 | 15 | 1360 | 10360 |  | 合格 | 15.1
2025-10-26 | Y2510887 | 1060 | 13 | 1750 | 13240 |  | 合格 | 13
2025-10-26 | Y2510888 | 1060 | 13 | 1750 | 12900 |  | 合格 | 13.1
2025-10-26 | Y2510779 | 1060 | 13 | 1520 | 3619 |  | 合格 | 13.1
2025-10-26 | Y2510780 | 1060 | 13 | 1520 | 10800 |  | 不合格 | 13.1 |  |  |  | C506 来料辊印 C725 印过未透 S0.2
2025-10-26 | Y2510781 | 1060 | 13 | 1520 | 10770 |  | 不合格 | 13.1 |  |  |  | 来料 C260 C55 C225 C500 辊印印过未透 S0.2
2025-10-26 | Y2510678-3 | 1060 | 13 | 1570 | 1950 |  | 合格 | 13.15
2025-10-26 | Y2510868 | 1060 | 13 | 1620 | 12200 |  | 合格 | 13.1
2025-10-27 | Y2510919 | SH1100Y | 13 | 1400 | 10500 |  | 合格 | 13.1
2025-10-27 | Y2510853 | 1060 | 13 | 1570 | 8443 |  | 合格 | 13.1
2025-10-27 | Y2510851-1 | 1100 | 13 | 1595 | 2860 |  | 不合格 | 13 |  |  |  | Q上880 辊印S0.1
2025-10-27 | Y2510851-2 | 1100 | 13 | 1595 | 9120 |  | 合格 | 13.1
2025-10-27 | Y2510849 | 1070 | 13 | 1240 | 9250 |  | 合格 | 12.9
2025-10-27 | Y2510871 | 1060 | 13 | 1520 | 612 |  | 合格 | 13.02
2025-10-27 | Y2510420-2 | 1060 | 12 | 1470 | 7470 |  | 合格 | 12.2 |  |  |  | 扎后见轻微斜纹
2025-10-27 | Y2510421-2 | 1060 | 12 | 1470 | 8880 |  | 合格 | 12.1 |  |  |  | 扎后见轻微斜纹
2025-10-27 | Y2510906 | 1060 | 20 | 1330 | 10020 |  | 不合格 | 20.1 |  |  |  | 来料辊印 Q410 S0.2
2025-10-27 | Y2510907-2 | 1060 | 20 | 1330 | 5880 |  | 合格 | 19.85
2025-10-27 | Y2510889 | 1060 | 12 | 1750 | 3700 |  | 合格 | 12.1
2025-10-27 | Y2510855 | 1100 | 13 | 1520 | 11260 |  | 合格 | 13.15 |  |  |  | Q585 C450 来料白条暗道
2025-10-27 | Y2510800 | 1060 | 13 | 1700 | 12580 | [6 empty] | C0-300 擦划伤
2025-10-27 | Y2510869 | 1060 | 12 | 1590 | 2328 |  | 合格 | 12
2025-10-27 | Y2510870 | 1060 | 12 | 1590 | 11980 |  | 合格 | 12.15
2025-10-27 | Y2510837 | 1060 | 12 | 1660 | 12200 |  | 合格 | 12.1
2025-10-27 | Y2510908 | 1060 | 20 | 1330 | 10060 |  | 合格 | 19.79
2025-10-27 | Y2510802 | 1060 | 12 | 1700 | 12500 |  | 合格 | 12.1
2025-10-28 | H2510591 | 8079 | 6.3 | 1092 | 850 |  | 合格 | 6.26 | 6.29 | 300 | 200
2025-10-28 | Y2510872-1 | 1060 | 13 | 1400 | 9100 |  | 合格 | 13.2 |  |  |  | 来料 C515 Q530 白条
2025-10-28 | Y2510872-2 | 1060 | 13 | 1400 | 1370 |  | 合格 | 13.1
2025-10-28 | Y2504346 | 1060 | 13 | 1680 | 6663 | 2期 | 合格 | 12.93 | [5 empty] | 超薄退 19E 4/10 | 根据订单，确定是否可分
2025-10-28 | Y2501785-1 | 1060 | 12 | 1680 | 2767 |  | 合格 | 12.1 | [5 empty] | 针孔密集 R8 1/22 | 建议有二级品订单的时候进行分切
2025-10-28 | Y2510907-1 | 1060 | 20 | 1330 | 1880 |  | 不合格 | 20.05 |  |  |  | 来料辊印 Q410 S0.2
2025-10-28 | Y2510937-1 | 1060 | 13 | 1570 | 5520 |  | 不合格 | 13.2 |  |  |  | 上Q520 来料辊印 S0.2
2025-10-28 | Y2510937-2 | 1060 | 13 | 1570 | 6250 |  | 不合格 | 13.3 |  |  |  | 上Q520 来料辊印 S0.2
2025-10-28 | Y2510809 | 1060 | 15 | 1400 | 10600 |  | 不合格 | 14.9 |  |  |  | Q443 来料辊印 S0.2
2025-10-28 | Y2510810 | 1060 | 15 | 1400 | 10490 |  | 合格 | 15.2
2025-10-28 | Y2510938 | 1060 | 13 | 1570 | 1230 |  | 合格 | 13.1
2025-10-28 | Y2510801 | 1060 | 13 | 1700 | 3240 |  | 合格 | 13.1
2025-10-28 | Y2510803 | 1060 | 12 | 1700 | 12240 |  | 合格 | 12
2025-10-28 | Y2510830 | 1060 | 12 | 1590 | 11890 |  | 合格 | 12.1
2025-10-28 | Y2510831 | 1060 | 12 | 1590 | 11870 |  | 合格 | 12.15
2025-10-28 | Y2510856 | SH1100Y | 13 | 1400 | 7235 |  | 合格 | 13.1 | [5 empty] | 来料整幅油斑 10/27
2025-10-28 | Y2510857 | SH1100Y | 13 | 1340 | 10190 |  | 合格 | 13 |  |  |  | C570 白条
2025-10-28 | Y2510841-1 | 1060 | 12 | 1470 | 5420 |  | 不合格 | 12.1 |  |  |  | 带油需退火
2025-10-28 | Y2510841-2 | 1060 | 12 | 1470 | 3469 |  | 合格 | 12
2025-10-28 | Y2510886 | SH1100Y | 13 | 1340 | 10180 |  | 合格 | 13.1
2025-10-28 | Y2510928-1 | 1060 | 12 | 1360 | 5030 |  | 合格 | 12.1
2025-10-28 | Y2510928-2 | 1060 | 12 | 1360 | 5160 |  | 合格 | 12.05
2025-10-28 | Y2510929 | 1060 | 12 | 1360 | 10310 |  | 合格 | 12.05 |  |  |  | C510 来料白条
2025-10-28 | Y2510939 | 1060 | 15 | 1360 | 10270 |  | 合格 | 15.2
2025-10-28 | H2510589-1 | 8079 | 6.3 | 1092 | 1700
2025-10-28 | H2510589-2 | 8079 | 6.3 | 1092 | 5800 |  | 合格 | 6.25 | 6.29 | 150 | 130
2025-10-29 | Y2401932-2 | 1060 | 12 | 1640 | 4490 |  | 合格 | 11.8 |  |  |  | 合金需确认，白条料 需重新评审
2025-10-29 | Y2411336/Y2501336 | 1070 | 12 | 1570 | 8766 |  | 合格 | 11.8 | [5 empty] | 针孔超整幅密集 17C 11/9
2025-10-29 | Y2411760/Y2501760 | 1070 | 12 | 1570 | 9100 |  | 合格 | 11.8 |  |  |  |  | 评审：与莱尔沟通后要求厚差正负3%，改切其他客户 | 超薄退 05D 11/23
2025-10-29 | Y2503746 | 1100 | 12 | 1570 | 1670 | [9 empty] | ？？？？？
2025-10-29 | Y24091010 | 1100 | 12 | 1490 | 3661 |  | 不合格 | 12.03 |  |  |  | 上Q525 白点辊印 S0.3 L955 | Q520-530辊印切除,Q1340-1480针孔密集切除 | 针孔超退 整幅张力线 10/7
2025-10-29 | Y2505329-2 | 1100 | 12 | 1340 | 4900 |  | 不合格 | 11.9 |  |  |  | C595 条纹 Q300 直棱 |  | 来料斜纹重 23E 5/8 | 斜纹？？
2025-10-29 | Y2506709-2 | 1060 | 12 | 1000 | 3967 |  | 合格 | 12 | 切二级品 |  |  |  |  | 温度高性能不合格 06G 6/26
2025-10-29 | Y25081120 | 1060 | 15 | 930 | 2419 |  | 合格 | 15.1 | [5 empty] | 来料整幅黑线 7#后 9/10
2025-10-29 | Y2510940 | 1060 | 15 | 1360 | 7230 |  | 合格 | 15.06
2025-10-29 | Y2510968 | 1060 | 15 | 1360 | 10340 |  | 合格 | 15.1
2025-10-29 | Y2510969 | 1060 | 15 | 1360 | 10310 |  | 合格 | 14.96
2025-10-29 | Y2510961 | 1060 | 20 | 1330 | 440
2025-10-29 | Y2510962 | 1060 | 20 | 1330 | 9940 |  | 合格 | 20.1
2025-10-29 | Y2510873 | 1060 | 13 | 1330 | 10170 |  | 合格 | 13.2
2025-10-29 | Y2510874 | 1060 | 13 | 1330 | 10080 |  | 合格 | 13.15
2025-10-29 | Y2510875-1 | 1060 | 13 | 1330 | 1350 |  | 合格 | 13.05
2025-10-29 | Y2510875-2 | 1060 | 13 | 1330 | 8690 |  | 合格 | 13.1
2025-10-29 | Y2510920 | SH1100Y | 13 | 1400 | 992 |  | 合格 | 13.1 | [5 empty] | 来料整幅油斑 10/27
2025-10-29 | Y2510951-2 | SH1100Y | 13 | 1340 | 6180 |  | 合格 | 13.1 |  |  |  | 整幅白条
2025-10-29 | Y25101005 | 1060 | 13 | 1570 | 11800 |  | 合格 | 13.2
2025-10-29 | Y25101006 | 1060 | 13 | 1570 | 11720 |  | 合格 | 13.1
2025-10-29 | Y2510842-1 | 1060 | 12 | 1470 | 6380 |  | 合格 | 12.05
2025-10-29 | Y2510842-2 | 1060 | 12 | 1470 | 4410 |  | 合格 | 12.1
2025-10-29 | Y2510971 | 1060 | 15 | 1310 | 9700 |  | 合格 | 15.1 |  |  |  | 来料整幅白条
2025-10-29 | Y2510943 | 1060 | 15 | 1000 | 5060 |  | 合格 | 15.2 |  |  |  | 间断性黑油线
2025-10-30 | Y25091167 | 1060 | 13 | 1360 | 5780 |  | 合格 | 13.12 | [5 empty] | 来料大针孔 13#胺座 10/6
2025-10-30 | Y2510686-1 | 1100 | 12 | 1595 | 2070 |  | 合格 | 12.1
2025-10-30 | Y2510839 | 1060 | 13 | 1620 | 12120 |  | 不合格 | 13.05 |  |  |  | 来料C168 C394 C543 Q190 S2.0 来料C660-C1070 整片辊印
2025-10-30 | Y2510899 | 1060 | 13 | 1140 | 8620 |  | 不合格 | 12.9 |  |  |  | 中间来料擦划伤
2025-10-30 | Y2510949 | 1100 | 13 | 1470 | 11040 |  | 不合格 | 13.1 |  |  |  | Q249MM 辊印 S0.5
2025-10-30 | Y2510770-2 | 1100 | 12 | 1360 | 6298 |  | 合格 | 12.2 | [5 empty] | 油班重 退12#备料架 10/24 已发谢
2025-10-30 | Y2510941 | 1060 | 13 | 1330 | 10040 |  |  | 13.3 |  |  |  | 上Q147 S0.2 辊印
2025-10-30 | Y2510942-1 | 1060 | 13 | 1330 | 1600 |  |  | 13.2 |  |  |  | 上Q147 S0.2 辊印
2025-10-30 | Y2510942-2 | 1060 | 13 | 1330 | 8270 |  | 合格 | 13.2
2025-10-30 | Y2510562-21 | 1060 | 13 | 1750 | 3640 |  | 合格 | 13.1
2025-10-30 | Y2510562-22 | 1060 | 13 | 1750 | 2030 |  | 合格 | 13.13
2025-10-30 | Y2510892-1 | 1100 | 15 | 1360 | 1360 |  |  | 15.01 |  |  |  | Q90MM L900 S0.1
2025-10-30 | Y2510892-2 | 1100 | 15 | 1360 | 8850 |  | 合格 | 14.9
2025-10-30 | Y2510893 | 1100 | 15 | 1360 | 10010 |  | 合格 | 15
2025-10-30 | Y25101003 | 1060 | 13 | 1660 | 11640 |  | 合格 | 13
2025-10-30 | Y25101081 | 1060 | 13 | 1570 | 11900 |  | 合格 | 13.1
2025-10-30 | Y2510952 | SH1100Y | 13 | 1340 | 5580 |  | 不合格 | 13.1 |  |  |  | 外圈松卷
2025-10-30 | Y2510844 | 1060 | 12 | 1470 | 11010 |  | 合格 | 12
2025-10-31 | Y25101037 | 1060 | 13 | 1330 | 9950 |  |  | 13.2
2025-10-31 | Y25101033 | 1060 | 12 | 1570 | 1140 |  | 合格 | 12.05
2025-10-31 | Y25101034 | 1060 | 12 | 1570 | 11760 |  | 合格 | 12.1
2025-10-31 | Y2510882 | 1100 | 13 | 1240 | 4540 |  | 合格 | 13.2
2025-10-31 | Y2510883-1 | 1100 | 13 | 1240 | 1550 |  | 合格 | 13.17
2025-10-31 | Y2510883-2 | 1100 | 13 | 1240 | 7920 |  | 合格 | 13.1
2025-10-31 | Y2510911 | 1060 | 13 | 1660 | 12220 |  | 合格 | 13.1
2025-10-31 | Y2510990 | 1100 | 13 | 1360 | 10160 |  | 合格 | 13.15
2025-10-31 | Y25101035 | 1060 | 15 | 1360 | 10300 |  | 合格 | 15.1
2025-10-31 | Y25101036 | 1060 | 15 | 1360 | 10170 |  | 合格 | 15.2
2025-10-31 | Y25101004 | 1060 | 13 | 1660 | 450 |  | 合格 | 13
2025-10-31 | Y2510884 | 1100 | 13 | 1240 | 9300 |  | 合格 | 13.2
2025-10-31 | Y2510885 | 1100 | 13 | 1240 | 9160 |  | 合格 | 13.16
2025-10-31 | Y25101072 | 1060 | 15 | 1330 | 9600 |  | 合格 | 15.1
2025-10-31 | Y25101073 | 1060 | 15 | 1330 | 10110 |  | 不合格 | 15.1 |  |  |  | 直棱
2025-10-31 | Y2510974 | 1100 | 13 | 1360 | 1220 |  | 合格 | 12.9
2025-10-31 | Y2510914 | 1060 | 15 | 1360 | 10350 |  | 合格 | 15.1
2025-10-31 | Y2510915 | 1060 | 15 | 1360 | 10180 |  | 合格 | 15.1 |  |  |  | C250 365 Q385 白条
2025-10-31 | Y2510916-1 | 1060 | 15 | 1360 | 4340 |  | 合格 | 15.1
2025-10-31 | Y2510916-2 | 1060 | 15 | 1360 | 5470 |  | 合格 | 15.1
2025-10-31 | Y25101009 | 1060 | 15 | 1360 | 10320 |  | 合格 | 15.1
2025-10-31 | Y25101010-1 | 1060 | 15 | 1310 | 6070 |  | 合格 | 15.1
2025-11-01 | Y25101014 | 1100 | 12 | 1240 | 9120 |  | 合格 | 11.95
2025-11-01 | Y2510747 | 8079 | 6.3 | 1162 | 8590 |  | 合格 | 6.1 | 6.2 | 100 | 100
2025-11-01 | Y2510748 | 8079 | 6.3 | 1162 | 8200 |  | 不合格 | 5.99 | 6.21 | 100 | 100
2025-11-01 | Y2510950 | 1100 | 13 | 1240 | 9340 |  | 不合格 | 13.1 |  |  |  | Q150 划伤
2025-11-01 | Y2510977 | 1100 | 13 | 1240 | 9060 |  | 不合格 | 13.05 |  |  |  | Q100 划伤
2025-11-01 | Y2510978-1 | 1100 | 13 | 1240 | 4040 |  | 合格 | 13.05
2025-11-01 | Y2510978-2 | 1100 | 13 | 1240 | 4880 |  | 合格 | 13.1
2025-11-01 | Y2510979 | 1100 | 13 | 1240 | 5660 |  | 合格 | 13.2
2025-11-01 | Y25101038 | 1060 | 13 | 1330 | 7460 |  | 合格 | 13.05
2025-11-01 | Y25101056 | 1060 | 13 | 1570 | 11880 |  | 合格 | 13.1 |  |  |  | 两肋间断性油线
2025-11-01 | Y25101057 | 1060 | 13 | 1570 | 11720 |  | 合格 | 13.1
2025-11-01 | Y25101058 | 1060 | 13 | 1570 | 11720 |  | 合格 | 13.1
2025-11-01 | Y25101082 | 1060 | 13 | 1570 | 11810 |  | 合格 | 13.1 |  |  |  | C侧 边部轻微带油
2025-11-01 | Y25101083 | 1060 | 13 | 1570 | 11770 |  | 合格 | 13.03
2025-11-01 | Y25101010-2 | 1060 | 15 | 1310 | 685 |  | 合格 | 15.1
2025-11-01 | Y25101011-1 | 1060 | 15 | 1310 | 5100 |  | 不合格 | 15.1 |  |  |  | C563辊印印过 S0.2
2025-11-01 | Y25101011-2 | 1060 | 15 | 1310 | 4670 |  | 合格 | 15.1
2025-11-01 | Y25101012 | 1060 | 15 | 1310 | 9940 |  | 合格 | 15.1
2025-11-01 | Y2510951-1 | SH1100Y | 13 | 1340 | 3700 |  | 不合格 | 13.1 |  |  |  | 整幅白条 顶部松卷
2025-11-01 | Y25101074 | SH1100Y | 13 | 1400 | 10450 |  | 合格 | 13.1 |  |  |  | 多段白条 Q300-500 明显
2025-11-02 | Y25101062 | 1060 | 13 | 1330 | 9840 |  | 合格 | 13.05 |  |  |  | 白条
2025-11-02 | Y2510965 | 1060 | 13 | 1620 | 4140 |  | 合格 | 13.1
2025-11-02 | Y2510966 | 1060 | 13 | 1620 | 12070 |  | 合格 | 13.05
2025-11-02 | Y25101086 | 1060 | 13 | 1620 | 12070 |  | 合格 | 13.04
2025-11-02 | Y25101087-1 | 1060 | 13 | 1620 | 10470 |  | 合格 | 13.2
2025-11-02 | Y25101087-2 | 1060 | 13 | 1620 | 1360 |  | 合格 | 13.15
2025-11-02 | Y25101060 | 1060 | 13 | 1330 | 9930 |  |  | 13.2 |  |  |  | 间断性油线
2025-11-02 | Y25101061 | 1060 | 13 | 1330 | 9860 |  | 合格 | 13.05
2025-11-02 | Y2510881 | 1100 | 15 | 1240 | 3040 |  | 合格 | 15.1
2025-11-02 | Y2510980 | 1060 | 13 | 1140 | 7100 |  | 合格 | 13.1
2025-11-02 | Y25101007 | 1100 | 12 | 1500 | 4160 |  |  | 12.1
2025-11-02 | Y25101008 | 1100 | 12 | 1500 | 11340 |  | 合格 | 12
2025-11-02 | Y2510975-1 | 1100 | 13 | 1360 | 6240 |  | 合格 | 13.1
2025-11-02 | Y2510975-2 | 1100 | 13 | 1360 | 3910 |  | 合格 | 13.1
2025-11-02 | Y25101045-1 | 1100 | 13 | 1360 | 3400 |  | 合格 | 13
2025-11-02 | Y25101045-2 | 1100 | 13 | 1360 | 6760 |  | 合格 | 12.9
2025-11-02 | Y2510995-1 | 8079 | 7 | 1649 | 6350 |  | 合格 | 7.03 | 6.98 | 80 | 80 | Q侧带油
2025-11-02 | R2510829 | 8079 | 6.5 | 1042 | 6560 |  | 合格 | 6.55 | 6.6 | 200 | 200
2025-11-02 | Y2510998-1 | 8079 | 6 | 1412 | 5430 |  | 合格 | 5.98 | 6.05 | 200 | 200
2025-11-02 | Y2510999 | 8079 | 6 | 1412 | 8560 |  | 合格 | 6 | 5.9 | 100 | 150
2025-11-02 | Y25101041 | 1100 | 13 | 1700 | 546 |  | 合格 | 12.96
2025-11-02 | Y25101042 | 1100 | 13 | 1700 | 11690 |  | 合格 | 13.02
2025-02-16 | Y2502383-3 | 1070 | 13 | 1570 | 3300 |  | 不合格 | 13.09 | [5 empty] | 松卷，轧制叠轧料用 2/16 | 现场确认
2025-11-03 | Y2510910 | 1060 | 12 | 1000 | 3585 |  | 合格 | 12.1 | [5 empty] | 条纹 E/D针孔，版型差 下榻量超 01F 11/2
2025-11-03 | Y2510815 | 8079 | 8 | 1202 | 890 |  | 合格 | 7.82 | 7.96 | 20 | 20 | 来料厚差大 上下张厚差大 |  | 不足一车 10/26
2025-11-03 | Y2510627 | 8079 | 6 | 1412 | 1700 |  | 合格 | 6.01 | 5.98 | 150 | 200
2025-11-03 | Y2510998-2 | 8079 | 7 | 1412 | 650 |  | 合格 | 7 | 7.05 | 40 | 40
2025-11-03 | Y25101000 | 8079 | 7 | 1362 | 9060 |  | 合格 | 6.98 | 6.96 | 30 | 20
2025-11-03 | Y25101088 | 1060 | 13 | 1620 | 4600 |  | 合格 | 13.1
2025-11-03 | Y2510384 | 1060 | 12 | 1320 | 4838 |  | 合格 | 12.2-11.9 | [5 empty] | 针孔密集 16D 10/11
2025-11-03 | Y2510964 | 1060 | 13 | 1620 | 12130 |  | 不合格 | 13.17 |  |  |  | 来料间断性油点
2025-11-03 | Y25101105 | 1060 | 13 | 1620 | 12360 |  | 合格 | 13.05
2025-11-03 | Y25101106-1 | 1060 | 13 | 1620 | 5970 |  | 合格 | 13.1
2025-11-03 | Y2510415 | 1060 | 12 | 1000 | 3663 |  | 不合格 | 12.1 |  |  |  | 间断性白条 C150 擦划伤重 |  | 横折 12后 10/13
2025-11-03 | Y25101091 | 1060 | 13 | 1570 | 11750 |  | 合格 | 13.2 |  |  |  | 白条
2025-11-03 | Y25101089 | 1060 | 13 | 1570 | 11800 |  | 合格 | 13.24
2025-11-03 | Y25101090-1 | 1060 | 13 | 1570 | 5400 |  | 不合格 | 13.1 |  |  |  | 边部带油
2025-11-03 | Y25101066 | 1060 | 13 | 1750 | 7460 |  | 合格 | 13
2025-11-03 | Y25101067 | 1060 | 13 | 1750 | 9830 |  | 合格 | 13.1
2025-11-03 | Y25101068 | 1060 | 12 | 1750 | 10700
2025-11-03 | Y25101175 | SH1100Y | 12 | 1090 | 7780 |  | 合格 | 12.1
2025-11-03 | Y2510976 | 1100 | 13 | 1360 | 3290 |  |  | 13.1
2025-11-03 | Y25101076 | SH1100Y | 13 | 1400 | 10620 |  | 合格 | 13.1
2025-11-04 | Y2510995-2 | 8079 | 7 | 1649 | 980 |  | 合格 | 7.01 | 7.1 | 40 | 40
2025-11-04 | Y25091127 | 8079 | 5.3 | 1612 | 10100 |  | 不合格 | 5.48 | 5.45 | 100 | 150 | 来料Q289 Q285 L=2650 T=1.4
2025-11-04 | Y25101106-2 | 1060 | 13 | 1620 | 1020 |  | 合格 | 12.9
2025-11-04 | Y25101107 | 1060 | 13 | 1620 | 12060 |  | 合格 | 13.15
2025-11-04 | Y25101121-1 | 1060 | 13 | 1620 | 8070 |  | 合格 | 13.18
2025-11-04 | Y25101121-2 | 1060 | 13 | 1620 | 4020 |  | 合格 | 13.1
2025-11-04 | Y25101122-1 | 1060 | 13 | 1620 | 11000 |  | 合格 | 12.95
2025-11-04 | Y25101122-2 | 1060 | 13 | 1620 | 1010 |  | 合格 | 12.97
2025-11-04 | Y25101123 | 1060 | 13 | 1620 | 11050 |  | 合格 | 12.9
2025-11-04 | Y25101164 | 1060 | 20 | 1330 | 10000 |  | 合格 | 20.1 |  |  |  | Q570 C270 白条
2025-11-04 | Y25101090-2 | 1060 | 13 | 1570 | 6350 |  | 合格 | 13.2 |  |  |  | Q侧间接性油点
2025-11-04 | Y2509985-1 | 1060 | 12 | 1320 | 1355 |  | 合格 | 11.95 | [5 empty] | 横折 23D 10/2
2025-11-04 | Y2509448-1 | 1060 | 12 | 1000 | 2830 |  | 合格 | 12.2 | [5 empty] | 整幅油斑 18H 9/16
2025-11-04 | Y2510313-2 | 1060 | 12 | 1000 | 2260 |  | 合格 | 12.05 | [5 empty] | 边部黑油线重 10/27
2025-11-04 | Y25091147 | 1060 | 13 | 1000 | 3065 |  | 合格 | 13 | [5 empty] | 针孔密集 10/8
2025-11-04 | Y25101098 | 1060 | 13 | 1330 | 10030 |  | 合格 | 13
2025-11-04 | Y2510909 | 1060 | 12 | 1000 | 5210 |  | 合格 | 12.1
2025-11-04 | Y25101108 | 1100 | 12 | 1500 | 11200 |  | 合格 | 12.1
2025-11-04 | Y25101134-1 | 1060 | 13 | 1570 | 2910 |  | 合格 | 13.1
2025-11-04 | Y25101137-1 | 1060 | 12 | 1470 | 1480 |  | 合格 | 12.1
2025-11-04 | Y2509752 | 1100 | 12 | 1595 | 7889 |  | 合格 | 12.15 | [5 empty] | 纵向针孔 9/23
2025-11-04 | Y25101176 | SH1100Y | 12 | 1050 | 3630 |  | 合格 | 12.2
2025-11-04 | Y25101043 | 1060 | 15 | 1470 | 11110 |  | 合格 | 15.1
2025-11-04 | Y25101044 | 1060 | 15 | 1470 | 10920 |  | 合格 | 15.1
2025-11-04 | Y25101196 | SH1100Y | 13 | 1400 | 10520 |  | 合格 | 13.1 |  |  |  | Q285 510 670 白条重
2025-11-04 | Y25101197 | SH1100Y | 13 | 1400 | 10470 |  | 合格 | 13.1
2025-11-04 | R2510983 | 8079 | 6.5 | 1562 | 9380 |  | 合格 | 6.5 | 6.48 | 100 | 100
2025-11-04 | Y25101133 | 8079 | 8 | 1202 | 7810 |  | 合格 | 7.87 | 7.94 | 30 | 20
2025-11-05 | Y25101135-2 | 1060 | 13 | 1570 | 7480 |  | 合格 | 13.1
2025-11-05 | Y25101136 | 1060 | 13 | 1570 | 5642 |  | 合格 | 13.2 |  |  |  | 串层 厚差大
2025-11-05 | Y25101094 | 1100 | 15 | 1360 | 10220 |  | 合格 | 14.97
2025-11-05 | Y25101095 | 1100 | 15 | 1360 | 10210 |  | 不合格 | 14.9 |  |  |  | Q500 擦划伤
2025-11-05 | Y25101096 | 1100 | 15 | 1360 | 10060 |  | 合格 | 14.9
2025-11-05 | Y25101167-1 | 1060 | 13 | 1660 | 980 |  | 不合格 | 13.15 |  |  |  | Q389 辊印 来料 S0.1
2025-11-05 | Y25101099 | 1060 | 13 | 1330 | 5865 |  | 合格 | 12.9
2025-11-05 | Y25101100 | 1060 | 13 | 1330 | 9950 |  | 合格 | 13.2
2025-11-05 | Y25101032 | 1060 | 12 | 1570 | 600 |  | 合格 | 12.2 |  |  |  | 底部两顿带油需退火 |  | 油斑重 11/2 | 来料横向压坑 断带两次 7#分切后 11/3 | 压坑断带退轧机扒废 11/5
2025-11-05 | Y25101140 | 1060 | 13 | 1330 | 9700 |  | 合格 | 12.9
2025-11-05 | Y2509527 | 1100 | 12 | 1360 | 6490 |  | 合格 | 12.1 | [5 empty] | 纵向针孔 退21G 9/18
2025-11-05 | Y25101198 | SH1100Y | 13 | 1400 | 10400 |  | 不合格 | 13.06 |  |  |  | C435 S0.1 辊印
2025-11-05 | Y25101230-1 | SH1100Y | 12 | 1050 | 3410 |  | 不合格 | 12.15 |  |  |  | C256 S0.1 辊印
2025-11-05 | Y25101230-2 | SH1100Y | 12 | 1050 | 4270 |  | 合格 | 12.1 |  |  |  | C325 白条 Q315 白条
2025-11-05 | Y25101148 | 8079 | 5.3 | 1542 | 7150 |  | 合格 | 5.32 | 5.37 | 500 | 800
2025-11-05 | Y25101149-1 | 8079 | 5.3 | 1542 | 5780 |  | 合格 | 5.32 | 5.38 | 800 | 800
2025-11-06 | Y25101149-2 | 8079 | 5.3 | 1542 | 2620 |  | 合格 | 5.3 | 5.3 | 1500 | 1500
2025-11-06 | R2510984-1 | 8079 | 6.5 | 1542 | 6500 |  | 合格 | 6.51 | 6.51 | 200 | 200
2025-11-06 | R2510984-2 | 8079 | 6.5 | 1542 | 2660 |  | 合格 | 6.5 | 6.6 | 100 | 100 | C200 S0.1 未透印过
2025-11-06 | B2510858-1 | 8079 | 6.5 | 1732 | 8440 |  | 不合格 | 6.52 | 6.46 | 300 | 300 | Q50MM 带油 C580 辊印
2025-11-06 | Y25101167-2 | 1060 | 13 | 1660 | 4720 |  | 不合格 | 13 |  |  |  | Q389 辊印 来料 S0.1
2025-11-06 | Y25101167-31 | 1060 | 13 | 1660 | 3860 |  | 不合格 | 13.22 |  |  |  | Q389 辊印 来料 S0.1
2025-11-06 | Y25101167-32 | 1060 | 13 | 1660 | 860 |  | 不合格 | 13.16 |  |  |  | Q389 辊印 来料 S0.1
2025-11-06 | Y2511309-1 | 1060 | 13 | 1330 | 6750 |  | 合格 | 13.1
2025-11-06 | Y2511309-2 | 1060 | 13 | 1330 | 3020 |  | 合格 | 13.3
2025-11-06 | Y25101092-2 | 1100 | 12 | 1500 | 6420 |  | 不合格 | 12.1 |  |  |  | C705 辊印未透 S0.2 来料
2025-11-06 | Y25101039 | 1060 | 13 | 1330 | 10010 |  | 合格 | 13.05
2025-11-06 | Y25101159 | 1060 | 13 | 1570 | 11610 |  | 不合格 | 13.1 |  |  |  | 直棱印
2025-11-06 | Y25101134-2 | 1060 | 13 | 1570 | 8970 |  | 不合格 | 12.88 |  |  |  | Q65 259 S0.1
2025-11-06 | Y25101135-1 | 1060 | 13 | 1570 | 3850 |  | 不合格 | 12.9 |  |  |  | Q65 259 S0.1
2025-11-06 | Y2509789 | 1100 | 12 | 1360 | 6041 |  | 合格 | 11.98 | [5 empty] | 来料碰伤边松来料起皱 14#分切 9/23
2025-11-06 | Y25101189-1 | 1060 | 13 | 1750 | 5400 |  | 合格 | 13.02
2025-11-06 | Y25101189-2 | 1060 | 13 | 1750 | 7590 |  | 合格 | 13.18
2025-11-06 | Y25101231-1 | SH1100Y | 12 | 1050 | 450 |  | 不合格 | 12.1 |  |  |  | 横纹
2025-11-06 | Y25101231-2 | SH1100Y | 12 | 1050 | 5850 |  | 合格 | 12.1
2025-11-06 | Y25101232 | SH1100Y | 12 | 1050 | 7500 |  | 合格 | 12.1
2025-11-06 | Y2511301 | 1060 | 13 | 1660 | 11880 |  | 合格 | 13.2 |  |  |  | Q690 来料辊印 S0.2 L1760MM
2025-11-07 | B2510858-2 | 8079 | 6.5 | 1732 | 1095 |  | 合格 | 6.39 | 6.41 | 100 | 100
2025-11-07 | B2510859 | 8079 | 6.5 | 1732 | 11670 |  | 不合格 | 6.5 | 6.5 | 100 | 100 | C280内 多个小辊印 未透 S0.1 L2540
2025-11-07 | Y25101150-1 | 8079 | 5.3 | 1542 | 810 |  | 合格 | 5.29 | 5.3 | 500 | 500
2025-11-07 | Y25101150-2 | 8079 | 5.3 | 1542 | 5110 |  | 合格 | 5.32 | 5.35 | 800 | 800 | Q侧版型差
2025-11-07 | Y2511303-1 | 1060 | 13 | 1660 | 3510 |  | 不合格 | 13.2 |  |  |  | 来料Q690 S0.2 L1760
2025-11-07 | Y25101187-1 | 1060 | 13 | 1330 | 3610 |  | 合格 | 12.95 |  |  |  | 上CQ160 白条
2025-11-07 | Y25101059 | 1060 | 13 | 1330 | 8780
2025-11-07 | Y25101097 | 1060 | 13 | 1330 | 10020 |  | 合格 | 13.1
2025-11-07 | Y25101137-2 | 1060 | 12 | 1470 | 8441 |  | 合格 | 12.1 |  | 9
2025-11-07 | Y25101112 | 1100 | 13 | 1360 | 5520 |  | 不合格 | 13.1 |  |  |  | C侧直棱 |  | 棱印已切除 余料退轧机退火 11/4
2025-11-07 | Y25101229 | SH1100Y | 12 | 1090 | 540 |  | 合格 | 12.1 |  | 8
2025-11-07 | Y25101047 | 1060 | 15 | 1310 | 9400 |  | 合格 | 15.1
2025-11-07 | Y25101109 | 1100 | 12 | 1500 | 11130 |  | 不合格 | 12.1 |  |  |  | C571 辊印 S0.2
2025-11-07 | Y25101110 | 1100 | 12 | 1500 | 11160 |  | 合格 | 12.1
2025-11-07 | Y25101227-11 | 1235D | 9 | 1210 | 800 |  | 合格 | 9
2025-11-07 | Y25101227-12 | 1235D | 9 | 1210 | 2560 |  | 合格 | 9
2025-11-08 | B25101015-1 | 8079 | 5.3 | 1682 | 7450 |  | 不合格 | 5.35 | 5.41 | 2020 | 2000
2025-11-08 | B25101015-2 | 8079 | 5.3 | 1682 | 2440 |  | 不合格 | 5.32 | 5.38 | 3000 | 25000 | 版型差 有轻微闪筋
2025-11-08 | R25101205-11 | 8079 | 6 | 1028 | 730 |  | 合格 | 5.97 | 6.05 | 400 | 400
2025-11-08 | Y2511302 | 1060 | 13 | 1660 | 11720 |  | 不合格 | 13.15 | 13 |  |  | 来料Q690 S0.2 L1760
2025-11-08 | Y2511303-2 | 1060 | 13 | 1660 | 3260 |  | 不合格 | 13.1 |  |  |  | 来料Q690 S0.2 L1760
2025-11-08 | Y25101168 | 1060 | 13 | 1660 | 12110 |  | 不合格 | 13.11 |  |  |  | Q389 辊印 来料 S0.1
2025-11-08 | Y25101192 | 1060 | 13 | 1620 | 12030 |  | 合格 | 13.1
2025-11-08 | Y25101224 | 1100 | 13 | 1360 | 4920 |  | 合格 | 13.1
2025-11-08 | Y25101247 | 1060 | 13 | 1360 | 10340 |  | 合格 | 13.1 |  |  |  | C330 轻亮线
2025-11-08 | Y25101248 | 1060 | 13 | 1360 | 10000 |  | 不合格 | 13.1 |  |  |  | 上C130 Q605 175 白条重 有手感
2025-11-08 | Y25101249 | 1060 | 13 | 1330 | 9880 |  | 不合格 | 13.05 |  |  |  | C100 Q600 Q153 白条重
2025-11-08 | Y25101139 | 1060 | 13 | 1330 | 6482 |  | 合格 | 13.1
2025-11-08 | Y25101141 | 1060 | 13 | 1330 | 2450 |  | 合格 | 13
2025-11-08 | Y25101190-1 | 1060 | 13 | 1750 | 3690 |  | 合格 | 13.03
2025-11-08 | Y25101190-2 | 1060 | 13 | 1750 | 8760 |  | 合格 | 13.01
2025-11-08 | Y25101191 | 1060 | 12 | 1750 | 12970 |  | 合格 | 12.02
2025-11-08 | Y25101063 | 1060 | 13 | 1310 | 9900 |  | 合格 | 13.2 |  |  |  | 辊印 C351 S0.2
2025-11-08 | Y25101064 | 1060 | 13 | 1310 | 9840 |  | 不合格 | 13.05 |  |  |  | C上265 辊印 S0.2
2025-11-08 | Y25101256 | SH1100Y | 12 | 1050 | 4350 |  | 合格 | 12.1
2025-11-09 | R25101206-1 | 8079 | 6 | 1042 | 1560 |  | 合格 | 6.02 | 6.03 | 700 | 600 | 头部针孔较多 红线处Q侧闪筋
2025-11-09 | R25101206-2 | 8079 | 6 | 1042 | 5310 |  | 合格 | 5.97 | 5.89 | 200 | 200
2025-11-09 | Y25101193 | 1060 | 13 | 1620 | 10680 |  | 合格 | 13.1
2025-11-09 | Y2510967 | 1060 | 13 | 1570 | 8460 |  | 合格 | 13.1 | [5 empty] | 针孔超退 23G 10/30
2025-11-09 | Y25101156 | 1060 | 13 | 1620 | 12000 |  | 合格 | 13.04
2025-11-09 | Y25101092-1 | 1100 | 12 | 1500 | 3960 |  | 不合格 | 12.3 | 12 |  |  | C705 辊印未透 S0.2 来料
2025-11-09 | Y25101187-2 | 1060 | 13 | 1330 | 6350 |  | 不合格 | 12.9-13.2 |  |  |  | C105 C130 来料白条 轧后有凹陷手感 Q153 Q400 Q590 Q790 来料白条 轧后有凸起手感
2025-11-09 | Y25101250 | 1060 | 13 | 1330 | 4940 |  | 合格 | 13.1
2025-11-09 | Y25101243 | 1060 | 13 | 1620 | 11840 |  | 合格 | 13.25 |  |  |  | C520 Q580 白条
2025-11-09 | Y25101244-1 | 1060 | 13 | 1620 | 7330 |  | 合格 | 13.17
2025-11-09 | Y25101244-2 | 1060 | 13 | 1620 | 4750 |  | 合格 | 13.1
2025-11-09 | Y2511377-1 | 1100 | 13 | 1500 | 3440 |  | 合格 | 13.1
2025-11-09 | Y25101111 | 1100 | 13 | 1360 | 6085 |  | 合格 | 13.1 |  |  |  | C侧间断性油斑 |  | 来料 横向油班重 需退火 退 14H 11/6
2025-11-09 | Y2511353 | 1060 | 13 | 1470 | 11000 |  | 合格 | 12.95
2025-11-09 | Y2511359-1 | SH1100Y | 12 | 1050 | 1900 |  | 合格 | 12.1 |  |  |  | C320 Q320 来料白条
2025-11-09 | Y25101065 | 1060 | 13 | 1310 | 3000 |  | 合格 | 13.2
2025-11-09 | Y25101046 | 1100 | 13 | 1360 | 10170 |  | 合格 | 13.1 |  |  |  | 上表面白条
2025-11-09 | Y25101101 | 1100 | 13 | 1240 | 9240 |  | 合格 | 13.1
2025-11-10 | Y2511434 | 1060 | 15 | 1470 | 11110 |  | 合格 | 15.1
2025-11-10 | B25101016-1 | 8079 | 5.3 | 1682 | 2660 |  | 合格 |  |  |  |  | 5.3的16000米 6.3的25000米
2025-11-10 | B25101016-2 | 8079 | 5.3 | 1682 | 3170
2025-11-10 | Y2510996 | 8079 | 5.3 | 1652 | 2995 |  | 合格 | 5.41 | 5.42 | 900 | 700 | C90MM 亮点胶辊印 印过未透 S0.1
2025-11-10 | B25101015-3 | 8079 | 7 | 1682 | 1770 |  | 不合格 | 7.03 | 7.05 | 80 | 80 | 改轧7 断头上500米 红线处 Q侧闪筋 来料肋松
2025-11-10 | Y25101227-2 | 1235D | 9 | 1210 | 2250 |  | 不合格 | 9.1 |  |  |  | 两边部150以内起棱
2025-11-10 | Y2511310 | 1060 | 13 | 1330 | 9740 |  | 合格 | 13.1
2025-11-10 | Y25101226 | 1100 | 13 | 1360 | 10060 |  | 合格 | 13.04
2025-11-10 | Y2511377-2 | 1100 | 13 | 1500 | 7090 |  | 合格 | 13
2025-11-10 | Y25101235 | 1060 | 12 | 1750 | 12780 |  | 合格 | 12.01
2025-11-10 | Y25101236 | 1060 | 12 | 1750 | 12580 |  | 合格 | 12.03
2025-11-10 | Y25101177 | 1100 | 13 | 1660 | 6810 |  | 合格 | 13.1
2025-11-10 | Y25101178 | 1100 | 13 | 1660 | 12080 |  | 合格 | 13.1
2025-11-10 | Y25101142-1 | 1100 | 12 | 1240 | 1600 |  | 合格 | 12.1
2025-11-10 | Y25101223 | 1100 | 13 | 1360 | 1050 |  | 合格 | 13.1
2025-11-10 | Y25101225 | 1100 | 13 | 1360 | 10250 |  | 合格 | 13.2
2025-11-10 | Y25101169 | 1100 | 12 | 1360 | 10200 |  | 合格 | 12.1
2025-11-10 | Y25101138 | 1060 | 12 | 1470 | 11110 |  | 合格 | 12.08
2025-11-11 | R25101207 | 8079 | 6 | 1042 | 1540 |  | 合格 | 6 | 5.99 | 300 | 300
2025-11-11 | R25101208 | 8079 | 6 | 1042 | 6580 |  | 合格 | 6.01 | 5.89 | 40 | 400
2025-11-11 | Y2511306 | 1060 | 13 | 1590 | 2657 |  | 合格 | 13.1
2025-11-11 | Y2511307 | 1060 | 13 | 1590 | 11500 |  | 合格 | 12.9
2025-11-11 | Y25101220 | 1060 | 13 | 1620 | 6520 |  | 合格 | 13.1 |  |  |  | Q600 C600 来料白条
2025-11-11 | Y2510649-2 | 1100 | 12 | 1595 | 800 |  | 合格 | 12.05
2025-11-11 | Y25101157 | 1060 | 13 | 1620 | 12150 |  | 合格 | 13.1
2025-11-11 | Y25101130 | 8079 | 5.3 | 1542 | 9870 |  | 合格 | 5.39 | 5.35 | 400 | 400
2025-11-11 | Y2511405 | 1060 | 13 | 1570 | 8170 |  | 合格 | 13.1 |  |  |  | Q侧带油退火后分切 |  | 筒底横折重
2025-11-11 | Y2511367 | 1060 | 13 | 1590 | 8075 |  | 合格 | 13.05
2025-11-11 | Y2511374 | 1060 | 13 | 1360 | 10140 |  | 合格 | 13
2025-11-11 | Y2511378 | 1100 | 13 | 1500 | 11500 |  | 合格 | 13.2
2025-11-11 | Y2511368 | 1060 | 13 | 1470 | 11090 |  | 不合格 | 12.8 |  |  |  | Q237 辊印 S0.1
2025-11-11 | Y25101221 | 1060 | 15 | 1360 | 4913 |  |  | 14.9-15.2 |  |  |  | 来料C620 C480 C470 Q530 白条 轧后可见 来料料面有间断油线 轧后可见
2025-11-11 | Y25101142-2 | 1100 | 12 | 1240 | 415 |  | 合格 | 12.1
2025-11-12 | Y25101131 | 8079 | 5.3 | 1542 | 9690 |  | 不合格 | 5.35 | 5.42 | 1200 | 1500 | 上C74 辊印印过 S0.15 底部一车7μ
2025-11-12 | R2510985 | 8079 | 6.5 | 1542 | 9910 |  | 合格 | 6.5 | 6.5 | 50 | 50
2025-11-12 | Y25101158 | 1060 | 13 | 1620 | 1553 |  | 合格 | 13.05
2025-11-12 | Y2510313-3 | 1060 | 13 | 1000 | 1100 |  | 合格 | 13.05
2025-11-12 | Y2511412-1 | 1100 | 13 | 1500 | 1400 |  | 合格 | 13.1 |  |  |  | Q0-150 间接带油 C450 白条 出炉
2025-11-12 | Y2511341 | 1060 | 13 | 1330 | 10060 |  | 合格 | 13.02
2025-11-12 | Y2511342 | 1060 | 13 | 1330 | 9940 |  | 合格 | 13.1
2025-11-12 | Y2511343 | 1060 | 13 | 1330 | 9810 |  | 合格 | 13.1
2025-11-12 | Y2511406 | 1060 | 13 | 1360 | 2305 |  | 合格 | 13.1
2025-11-12 | Y2511437 | 1100 | 12 | 1320 | 2200 |  | 合格 | 12.1
2025-11-12 | Y2511438 | 1100 | 12 | 1320 | 9320 |  | 合格 | 12 |  |  |  | 整幅小黑点
2025-11-12 | Y25101172 | 1060 | 13 | 1330 | 468 |  | 合格 | 13.05 | [5 empty] | 筒底闪皱 退轧机扒废 11/12
2025-11-12 | Y25101173 | 1060 | 13 | 1330 | 9860 |  | 合格 | 13.1
2025-11-12 | Y2511383 | SH1100Y | 13 | 1400 | 10250 |  | 合格 | 13.2 |  |  |  | C340 Q565 670 白条
2025-11-12 | Y2511370-1 | 1060 | 13 | 1470 | 4410 |  |  | 13.1 |  |  |  | C侧带油需退火 出炉
2025-11-12 | Y2511359-2 | SH1100Y | 12 | 1050 | 5650 |  | 合格 | 12.1 |  |  |  | Q330 C320 白条
2025-11-12 | Y2511315 | 1100 | 13 | 1360 | 9340 |  | 不合格 | 13 |  |  |  | Q上430轻亮线
2025-11-13 | Y2511329 | 8079 | 6.3 | 1162 | 6060 |  | 合格 | 6.25 | 6.25 | 10 | 10
2025-11-13 | Y2511344 | 1060 | 13 | 1330 | 5330 |  | 合格 | 13.1
2025-11-13 | Y2511314-1 | 1100 | 13 | 1360 | 6240 |  | 合格 | 13.1 |  |  |  | C580 白条 C侧带油 |  | 油斑重 11/11 11/11发谢
2025-11-13 | Y2511443 | 1060 | 13 | 1660 | 11450 |  | 合格 | 13.1
2025-11-13 | Y2511336 | 1060 | 13 | 1620 | 11910 |  | 不合格 | 13.05 |  |  |  | C506 来料辊印 S2.0
2025-11-13 | Y2511356 | 1060 | 13 | 1330 | 955 |  | 合格 | 13
2025-11-13 | Y2511357 | 1060 | 13 | 1330 | 9950 |  | 合格 | 13.1
2025-11-13 | Y25101214 | 1060 | 13 | 1140 | 8390 |  | 合格 | 13.1
2025-11-13 | Y25101215 | 1060 | 13 | 1140 | 6890 |  | 合格 | 13.1
2025-11-13 | Y25101216 | 1060 | 13 | 1140 | 5900 |  | 合格 | 13.1
2025-11-13 | Y2511413 | 1100 | 12 | 1320 | 6920 |  | 合格 | 12.2 |  |  |  | 出炉
2025-11-13 | Y2511360 | SH1100Y | 12 | 1050 | 7530 |  | 合格 | 12.03
2025-11-13 | Y25101222 | 1060 | 15 | 1360 | 10290 |  | 合格 | 14.8-15.4 |  |  |  | Q570 Q300 来料白条 来料间断性油线 轧后可见
2025-11-14 | Y2511501 | 1100 | 13 | 1360 | 9900 |  | 合格 | 13
2025-11-14 | Y2511325-1 | 8079 | 6 | 1412 | 470 |  | 合格 | 5.93 | 5.95 | 200 | 200
2025-11-14 | Y2511325-2 | 8079 | 6 | 1412 | 4370 |  | 合格 | 5.95 | 5.93 | 200 | 200
2025-11-14 | B25101016-3 | 8079 | 7 | 1682 | 1160 |  | 合格 | 7.02 | 6.98 | 80 | 80 | 改轧7μ18000米
2025-11-14 | Y2511398 | 1060 | 13 | 1620 | 7365 |  | 合格 | 12.95
2025-11-14 | Y2511435 | 1060 | 15 | 1470 | 11020 |  | 合格 | 15.2
2025-11-14 | Y2511400 | 1060 | 13 | 1620 | 12060 |  | 合格 | 13.15
2025-11-14 | Y2511375 | 1060 | 13 | 1620 | 11980 |  | 合格 | 12.9
2025-11-14 | Y2511358 | 1060 | 13 | 1330 | 6301 |  | 合格 | 13.15
2025-11-14 | Y2511308 | 1060 | 13 | 1330 | 9930 |  | 合格 | 13.2
2025-11-14 | Y25101165 | 1060 | 12 | 1330 | 9900 |  | 合格 | 12.1
2025-11-14 | Y25101143 | 1100 | 12 | 1240 | 2690 |  | 合格 | 12.2
2025-11-14 | Y25101144 | 1100 | 12 | 1240 | 9370 |  | 合格 | 12.1
2025-11-14 | Y2511354-1 | 1060 | 13 | 1470 | 6100 |  | 合格 | 13.05
2025-11-14 | Y2511354-2 | 1060 | 13 | 1470 | 4900 |  | 合格 | 13.1
2025-11-14 | Y2511355 | 1060 | 13 | 1470 | 11070 |  | 合格 | 13.15
2025-11-14 | Y2511369 | 1060 | 13 | 1470 | 2008 |  | 合格 | 13 |  |  |  | C侧间断性油斑
2025-11-14 | Y2511313 | 1100 | 13 | 1360 | 10270 |  | 合格 | 12.8
2025-11-14 | Y25101185 | 1060 | 15 | 1400 | 6950 |  | 合格 | 15.2
2025-11-14 | Y25101188 | 1060 | 13 | 1000 | 5330 |  | 合格 | 13.1
2025-11-14 | Y2511411 | 1100 | 13 | 1500 | 11270 |  | 合格 | 13.1
2025-11-15 | Y2511487 | 8079 | 7 | 1292 | 2580 |  | 合格 | 7.04 | 6.99 | 50 | 50
2025-11-15 | Y2511488 | 8079 | 7 | 1292 | 7880 |  | 合格 | 7.01 | 6.99 | 40 | 40
2025-11-15 | Y2511456 | 1060 | 13 | 1620 | 3261 |  | 合格 | 13.1
2025-11-15 | Y2511371 | 1060 | 15 | 1360 | 7020 |  | 合格 | 15.2
2025-11-15 | Y2511372 | 1060 | 15 | 1360 | 7000 |  | 合格 | 15.15
2025-11-15 | Y2511338 | 1060 | 12 | 1590 | 12390 |  | 合格 | 12
2025-11-15 | Y2511408 | 1060 | 13 | 1750 | 12460 |  | 合格 | 13.1
2025-11-15 | Y25101166 | 1060 | 12 | 1330 | 8884 |  | 合格 | 12.2 |  |  |  | 断面中间间断性油斑，下料可见
2025-11-15 | Y2511348 | 1060 | 12 | 1590 | 11750 |  | 合格 | 12
2025-11-15 | Y25091077 | 1060 | 12 | 1320 | 6109 |  | 合格 | 12.09 | [5 empty] | 横折 13C 10/3
2025-11-15 | Y2511376 | 1060 | 13 | 1620 | 12000 |  | 合格 | 12.9
2025-11-15 | Y2511455 | 1060 | 13 | 1620 | 11460 |  | 合格 | 13.05
2025-11-15 | Y2511457-1 | 1060 | 13 | 1620 | 9450 |  | 合格 | 13.15
2025-11-15 | Y2511457-2 | 1060 | 13 | 1620 | 2710 |  | 合格 | 13.1
2025-11-15 | Y2511385 | SH1100Y | 13 | 1400 | 7720 |  | 合格 | 13.1 |  |  | 已导卷 | C280 C720 来料白条印，外圈松卷
2025-11-15 | Y2511414 | 1100 | 12 | 1260 | 9600 |  | 合格 | 12.05
2025-11-16 | Y2511541 | 1060 | 13 | 1470 | 10980 |  | 合格 | 13.1 |  |  |  | C侧闪筋 间断性肋松 C侧带油
2025-11-16 | Y2511330 | 8079 | 6.3 | 1162 | 1940 |  | 合格 | 6.18 | 6.14 | 100 | 100
2025-11-16 | Y2511491 | 8079 | 6.3 | 1162 | 7580 |  | 合格 | 6.25 | 6.25 | 5 | 5
2025-11-16 | Y2511492 | 8079 | 6.3 | 1162 | 8370 |  | 合格 | 6.14 | 6.1 | 100 | 100
2025-11-16 | Y2511494 | 1060 | 13 | 1750 | 2607 |  | 合格 | 13.03
2025-11-16 | Y2511495 | 1060 | 12 | 1750 | 13140 |  | 合格 | 12.05
2025-11-16 | Y2511459 | 1060 | 13 | 1360 | 10380 |  | 合格 | 13.1 |  |  |  | 打底10万米 来料白条 整幅多处白条
2025-11-16 | Y2511460 | 1060 | 13 | 1360 | 10040 |  | 合格 | 13.1
2025-11-16 | Y2511525-1 | 1060 | 13 | 1660 | 9100 |  | 合格 | 12.9
2025-11-16 | Y2511539-2 | 1060 | 13 | 1620 | 3020 |  | 合格 | 12.9
2025-11-16 | Y2511483 | 1060 | 12 | 1590 | 1014 |  | 合格 | 12.1
2025-11-16 | Y2511503 | 1060 | 13 | 1360 | 10200 |  | 合格 | 13.15
2025-11-16 | Y2511412-2 | 1100 | 13 | 1500 | 8689 |  | 合格 | 13.2 |  |  |  | C450 Q425 520 白条
2025-11-16 | Y2511432-2 | 1100 | 12 | 1500 | 2830 |  | 合格 | 11.9 |  |  |  | Q465 C540 白条
2025-11-16 | Y2511433 | 1100 | 12 | 1500 | 10850 |  | 合格 | 12.2 |  |  |  | Q465 C540 白条暗道
2025-11-16 | Y2511409 | 1060 | 13 | 1590 | 10130 |  | 合格 | 13.05
2025-11-16 | Y2511409-1 | 1060 | 13 | 1590 | 1770 |  | 合格 | 13
2025-11-16 | Y2511415-1 | 1100 | 12 | 1260 | 1300 |  | 合格 | 12
2025-11-16 | Y2511415-2 | 1100 | 12 | 1260 | 8110 |  | 合格 | 12
2025-11-16 | Y2511439-1 | 1100 | 12 | 1260 | 5480 |  | 不合格 | 12.15 |  |  |  | C293 S0.1 辊印未透
2025-11-16 | Y2511417 | 1100 | 12 | 1260 | 3630 |  | 合格 | 12.1
2025-11-16 | Y25101075 | SH1100Y | 13 | 1400 | 5660 |  |  | 13.1 | [5 empty] | 来料油斑重 8#分切 11/3 已发谢
2025-11-17 | B2511485-1 | 8079 | 6 | 1512 | 6130 |  | 合格 | 6.08 | 5.99 | 200 | 200
2025-11-17 | B2511485-3 | 8079 | 6 | 1512 | 4680 |  | 合格 | 5.96 | 5.97 | 100 | 100
2025-11-17 | Y2511539-1 | 1060 | 13 | 1620 | 9000
2025-11-17 | Y2511527 | 1060 | 13 | 1620 | 6660 |  | 不合格 | 13.1 |  |  |  | C415 Q236 S0.2 来料辊印
2025-11-17 | Y2511517 | 1060 | 13 | 1360 | 10270 |  | 合格 | 13.11
2025-11-17 | Y2511505 | 1060 | 13 | 1360 | 4926 |  | 合格 | 13.1
2025-11-17 | Y2511484 | 1060 | 13 | 1360 | 10100 |  | 合格 | 13
2025-11-17 | Y2511314-2 | 1100 | 13 | 1360 | 2130 |  | 合格 | 13.1
2025-11-17 | Y2511436 | 1100 | 13 | 1360 | 10160 |  | 合格 | 12.9
2025-11-17 | Y2511575 | 1060 | 13 | 1470 | 7220 |  | 不合格 | 13 |  |  |  | C515 Q605 来料白条 操作测带油 需退火
2025-11-17 | Y2511410 | 1060 | 13 | 1590 | 1524 |  | 合格 | 13.09
2025-11-17 | Y2511518 | 1060 | 13 | 1360 | 5710 |  | 合格 | 13.2 |  |  |  | 来料多处白条 来料油线
2025-11-17 | Y2511519 | 1060 | 13 | 1360 | 10200 |  | 合格 | 13.2
2025-11-17 | Y2511447 | 1060 | 13 | 1330 | 9930 |  | 合格 | 13.1
2025-11-17 | Y2511546 | 1060 | 13 | 1330 | 7160 |  | 合格 | 12.9
2025-11-17 | Y2511439-2 | 1100 | 12 | 1260 | 2635 |  | 不合格 | 12.1 |  |  |  | C293 S0.1 辊印未透
2025-11-17 | Y2511469 | 1100 | 12 | 1260 | 9290 |  | 合格 | 12.1
2025-11-18 | B2511486 | 8079 | 6 | 1512 | 6450 |  | 合格 | 5.95 | 5.95 | 100 | 200
2025-11-18 | Y2511504 | 1060 | 13 | 1360 | 6310 |  | 合格 | 13.1
2025-11-18 | Y2511500 | 1100 | 13 | 1360 | 9820 |  | 合格 | 12.9
2025-11-18 | Y2511532 | 1060 | 13 | 1750 | 13010 |  | 合格 | 13.1 |  |  |  | 来料多处白条 来料小辊印 C375 S0.2 L1590MM 四道暂判合格
2025-11-18 | Y2511533 | 1060 | 13 | 1750 | 13000 |  | 合格 | 13.03
2025-11-18 | Y2511520 | 1060 | 13 | 1330 | 4990 |  | 合格 | 13.1 |  |  |  | 整幅多处白条 间断油线
2025-11-18 | Y2511540 | 1060 | 13 | 1470 | 10960 |  | 合格 | 13.1
2025-11-18 | Y2511574 | 1060 | 13 | 1470 | 10870 |  | 合格 | 13.1 |  |  |  | C520-560 白条 Q620 650 C肋部小油星
2025-11-18 | Y2511585-1 | 1060 | 12 | 1550 | 4080 |  | 合格 | 12.1
2025-11-18 | Y2511585-2 | 1060 | 12 | 1550 | 920 |  | 不合格 | 12 |  |  |  | C700-800 划伤
2025-11-18 | Y2511585-3 | 1060 | 12 | 1550 | 5950 |  | 合格 | 12.1
2025-11-18 | Y2511586 | 1060 | 12 | 1550 | 11100 |  | 合格 | 11.9
2025-11-18 | Y2511579 | 1060 | 13 | 1330 | 2050 |  | 合格 | 13.05
2025-11-18 | Y2511468 | 1100 | 12 | 1260 | 6555 |  | 合格 | 12.1
2025-11-18 | Y2511416 | 1100 | 12 | 1260 | 1968 |  | 合格 | 12.1
2025-11-18 | Y2511676-1 | 1100 | 12 | 1500 | 6780 |  | 合格 | 12
2025-11-18 | Y2511676-2 | 1100 | 12 | 1500 | 4520 |  | 合格 | 12.1
2025-11-18 | Y2511445-1 | SH1100Y | 12 | 1400 | 6100 |  | 合格 | 12.3
2025-11-19 | Y2511534 | 1060 | 12 | 1750 | 3970 |  | 合格 | 12.1
2025-11-19 | Y2511542 | 1060 | 13 | 1360 | 10190 |  | 合格 | 12.9 |  |  |  | 间断性两肋松
2025-11-19 | Y2511544 | 1060 | 13 | 1360 | 10280 |  | 合格 | 13.1
2025-11-19 | Y2511603-1 | 1060 | 13 | 1620 | 1990 |  | 合格 | 13.1
2025-11-19 | Y2511603-2 | 1060 | 13 | 1620 | 10200 |  | 合格 | 13
2025-11-19 | Y2511673 | 1060 | 20 | 1330 | 10010 |  | 合格 | 19.9 |  |  |  | 来料多处白条 扎后也有
2025-11-19 | Y2511674 | 1060 | 20 | 1330 | 9750 |  | 合格 | 20.4 |  |  |  | Q580 白条
2025-11-19 | Y2511675 | 1060 | 20 | 1330 | 9820 |  | 合格 | 19.9
2025-11-19 | Y2511652-1 | 1100 | 13 | 1360 | 5180 |  | 合格 | 13.1
2025-11-19 | Y2509716 | 1100 | 12 | 1595 | 2429 |  | 合格 | 12.1 | [5 empty] | 针孔密集 7#后 9/22
2025-11-19 | Y2509751-1 | 1100 | 12 | 1595 | 3900 |  | 合格 | 12 |  |  |  | 两边部色差 |  | 线性针孔密集 17D 9/23
2025-11-19 | Y2511523-1 | 1060 | 12 | 1000 | 4160 |  | 不合格 | 12.1 |  |  |  | Q107上 亮线 重
2025-11-19 | Y2511523-2 | 1060 | 12 | 1000 | 3130 |  | 合格 | 12.1
2025-11-19 | Y2511605-1 | 1060 | 13 | 1400 | 4890 |  | 合格 | 13.1
2025-11-19 | Y2511605-21 | 1060 | 13 | 1400 | 4510 |  | 合格 | 13.1
2025-11-19 | Y2511606-1 | 1060 | 13 | 1400 | 1240 |  | 合格 | 13.1
2025-11-19 | Y2511606-2 | 1060 | 13 | 1400 | 8650 |  | 合格 | 13.15
2025-11-19 | Y2511445-2 | SH1100Y | 12 | 1400 | 2350 |  | 合格 | 12.1
2025-11-19 | Y2511370-2 | 1060 | 13 | 1470 | 4200 |  | 合格 | 13.1
2025-11-19 | Y2511507 | 1100 | 15 | 1260 | 9440 |  | 合格 | 15.1 |  |  |  | C240 C540 C280 白条
2025-11-19 | Y2511649-1 | 1100 | 13 | 1550 | 3400 |  | 合格 | 13.1 |  |  |  | 带油退火后分切
2025-11-19 | Y2511649-2 | 1100 | 13 | 1550 | 5435 |  | 合格 | 13.1 |  |  |  | 上C167MM 轻亮线
2025-11-19 | Y2511650 | 1100 | 13 | 1550 | 6030 |  | 合格 | 13.1 |  |  |  | 带油退火后分切
2025-11-20 | Y2511651 | 1060 | 13 | 1520 | 4755 |  | 不合格 | 13 |  |  |  | C633 下表面划伤
2025-11-20 | Y2511594 | 1100 | 13 | 1660 | 10230 |  | 合格 | 13.07
2025-11-20 | Y2511595 | 1100 | 13 | 1660 | 11080 |  | 合格 | 13.1
2025-11-20 | Y2511553-1 | 1100 | 13 | 1360 | 8600 |  | 合格 | 13 |  |  |  | Q上280亮线
2025-11-20 | Y2511553-2 | 1100 | 13 | 1360 | 1680 |  |  | 13.2
2025-11-20 | Y2511652-2 | 1100 | 13 | 1360 | 1790 |  | 合格 | 13 |  |  |  | Q侧 来料黑色划伤
2025-11-20 | Y2511551-1 | 1060 | 13 | 1470 | 3240 |  | 合格 | 13.1
2025-11-20 | Y2511551-2 | 1060 | 13 | 1470 | 7720 |  | 合格 | 13.1
2025-11-20 | Y2511576 | 1100 | 13 | 1360 | 8610 |  | 合格 | 12.9
2025-11-20 | Y2511379 | 1060 | 13 | 1360 | 4250 |  | 合格 | 13.1
2025-11-20 | Y2511380 | 1060 | 13 | 1360 | 10360 |  | 合格 | 12.9
2025-11-20 | Y2511543 | 1060 | 13 | 1360 | 10080 |  | 合格 | 13.05
2025-11-21 | Y2511577 | 1100 | 13 | 1360 | 6210 |  | 合格 | 13.1 |  | 13
2025-11-21 | Y2511525-2 | 1060 | 13 | 1660 | 3120 |  | 合格 | 13
2025-11-21 | Y2511583-1 | 1060 | 13 | 1700 | 4260 |  | 合格 | 13.1
2025-11-21 | Y2511583-2 | 1060 | 13 | 1700 | 8340 |  | 合格 | 13.1
2025-11-21 | Y2511615 | 1060 | 13 | 1700 | 12700 |  | 合格 | 13.1
2025-11-21 | Y2511608 | 1060 | 13 | 1360 | 10030 |  | 合格 | 13
2025-11-21 | Y2511555 | 1100 | 13 | 1360 | 10330 |  | 合格 | 13.2
2025-11-21 | Y2511552 | 1060 | 13 | 1470 | 8870 |  | 合格 | 13.1 | 12
2025-11-21 | Y2511502 | 1060 | 13 | 1360 | 10220 |  | 不合格 | 13.2 |  |  |  | 来料Q42 Q45 Q48 擦划伤
2025-11-21 | Y2511607 | 1060 | 13 | 1360 | 10140 |  | 合格 | 13.05
2025-11-21 | Y2511578 | 1100 | 13 | 1360 | 3130 |  |  | 13.1 | 9
2025-11-21 | Y2511639 | 1060 | 13 | 1470 | 10900 |  | 不合格 | 13.1 |  |  |  | C695 辊印 印过 白条
2025-11-21 | Y2511587-1 | 1060 | 13 | 1520 | 2900 |  | 合格 | 13.1
2025-11-21 | Y2511587-3 | 1060 | 13 | 1520 | 6290 |  | 合格 | 13.1
2025-11-21 | Y2511587-2 | 1060 | 12 | 1520 | 1340 |  | 合格 | 11.9
2025-11-21 | Y2511619-1 | 1060 | 13 | 1330 | 3230 |  | 合格 | 13.2 |  |  |  | Q585 白条
2025-11-21 | Y2511545 | 1060 | 13 | 1360 | 7640 |  | 合格 | 13.1 | 8
2025-11-21 | Y2511610 | 1060 | 13 | 1330 | 9930 |  | 合格 | 13.1
2025-11-21 | Y2511547-1 | 1060 | 13 | 1660 | 1580 |  | 合格 | 13.1
2025-11-21 | Y2511547-2 | 1060 | 13 | 1660 | 960 |  | 合格 | 13.1
2025-11-21 | Y2511601 | 1060 | 13 | 1620 | 12200 |  | 合格 | 13.1
2025-11-22 | Y2511653 | 1100 | 13 | 1360 | 9880 |  | 不合格 | 13.25 | 13 |  |  | Q230 辊印 S0.1 印过 C365 480 Q380 白条
2025-11-22 | Y2511647 | 1060 | 13 | 1750 | 13100 |  | 合格 | 13.1
2025-11-22 | Y2511648 | 1060 | 12 | 1750 | 12950 |  | 合格 | 12
2025-11-22 | Y2511636 | 1060 | 13 | 1700 | 12460 |  | 合格 | 13.1
2025-11-22 | Y2511609 | 1060 | 13 | 1360 | 8710 |  | 合格 | 13.08 | 12
2025-11-22 | Y2511703-1 | 1060 | 12 | 1000 | 890 |  | 合格 | 12.11
2025-11-22 | Y2511703-3 | 1060 | 12 | 1000 | 1790 |  | 合格 | 12
2025-11-22 | Y2511588-1 | 1060 | 13 | 1360 | 1660 |  | 不合格 | 13.1 |  |  |  | C545 下表面划伤
2025-11-22 | Y2511588-2 | 1060 | 13 | 1360 | 8680 |  | 合格 | 13
2025-11-22 | Y2511640 | 1060 | 13 | 1360 | 10300 |  | 合格 | 12.91
2025-11-22 | Y2511604 | 1060 | 12 | 1590 | 4390 |  | 合格 | 12.1 | 9
2025-11-22 | Y2511448 | 1060 | 13 | 1330 | 9860 |  | 合格 | 13.1
2025-11-22 | Y2511611 | 1060 | 13 | 1330 | 9880 |  | 合格 | 12.9
2025-11-22 | Y2511619-2 | 1060 | 13 | 1330 | 6680 |  | 合格 | 13.1
2025-11-22 | Y2511547-3 | 1060 | 13 | 1660 | 4010 |  | 合格 | 13.11 | 8
2025-11-22 | Y2511538 | 1060 | 13 | 1620 | 12060 |  | 合格 | 13.15
2025-11-22 | Y2511573 | 1100 | 13 | 1550 | 11760 |  | 合格 | 13.1
2025-11-22 | Y2511677-1 | 1100 | 12 | 1500 | 6750 |  | 合格 | 12.2
2025-11-22 | Y2511581-2 | 1100 | 12 | 1260 | 1100 |  | 合格 | 11.95 |  |  |  | C240 400 550 Q420 白条
2025-11-23 | Y2511589 | 1060 | 13 | 1360 | 3050 |  | 合格 | 13
2025-11-23 | Y2511462 | 1060 | 13 | 1000 | 7550 |  | 合格 | 13.2 |  |  |  | 多处白条
2025-11-23 | Y2511661 | 1060 | 13 | 1580 | 11230 |  | 合格 | 13.1
2025-11-23 | Y2511645-1 | 1060 | 13 | 1000 | 5170 |  | 合格 | 13.1
2025-11-23 | Y2511645-2 | 1060 | 13 | 1000 | 1930 |  | 合格 | 13
2025-11-23 | Y2511641 | 1060 | 13 | 1360 | 6180 |  | 合格 | 13.1 |  |  |  | C100-350 上Q
2025-11-23 | Y2511554 | 1100 | 13 | 1360 | 10180 |  | 不合格 | 13.05 |  |  |  | Q25 辊印 S0.1
2025-11-23 | Y2511602 | 1060 | 13 | 1620 | 11940 |  | 合格 | 13.15
2025-11-23 | Y2511764 | 1060 | 20 | 1330 | 9920 |  | 合格 | 20.2
2025-11-23 | Y2511621 | 1060 | 13 | 1330 | 6240 |  | 合格 | 13.1 |  |  |  | Q570 暗道
2025-11-23 | Y2511743 | 1060 | 13 | 1330 | 9990 |  | 合格 | 13
2025-11-23 | Y2511654-2 | 1100 | 12 | 1320 | 3120 |  | 合格 | 12
2025-11-23 | Y2511664 | 1060 | 13 | 1470 | 410 |  | 合格 | 13.2 | [5 empty] | 筒底断带扒废 11/23
2025-11-23 | Y2511571 | 1100 | 13 | 1550 | 7490 |  | 合格 | 13.1 |  |  |  | 串层
2025-11-23 | Y2511572 | 1100 | 13 | 1550 | 11630 |  | 合格 | 13
2025-11-24 | Y2511801-1 | 1060 | 13 | 1360 | 4900 |  | 不合格 | 13.1 |  |  |  | C485 530 Q350 540 白条重
2025-11-24 | Y2511677-2 | 1100 | 12 | 1500 | 4300 |  | 合格 | 12
2025-11-24 | Y2511668 | 1060 | 13 | 1660 | 12470 |  | 合格 | 12.9
2025-11-24 | Y2511796 | 1060 | 13 | 1360 | 10220 |  | 合格 | 13.1
2025-11-24 | Y2511769 | 1060 | 12 | 1000 | 4710 |  | 合格 | 12.1 |  |  |  | C295 485 Q290 白条 料尾整幅白条
2025-11-24 | Y2511646-1 | 1060 | 12 | 1000 | 4190 |  | 合格 | 12.2
2025-11-24 | Y2511646-2 | 1060 | 12 | 1000 | 2870 |  | 合格 | 12
2025-11-24 | Y2511771 | 1060 | 12 | 1000 | 7550 |  | 合格 | 12.2
2025-11-24 | Y2511612 | 1060 | 13 | 1000 | 7010 |  | 合格 | 13.2 |  |  |  | 来料两边部0-2mm 间断油线
2025-11-24 | Y2511735-1 | 1060 | 13 | 1620 | 1400 |  | 合格 | 13.1
2025-11-24 | Y2511735-2 | 1060 | 13 | 1620 | 5480 |  | 合格 | 13.05
2025-11-24 | Y2511736 | 1060 | 13 | 1620 | 11760 |  | 不合格 | 13.1 |  |  |  | C585 L1712 来料辊印 S0.1 印过 未透
2025-11-24 | Y2510952-1 | SH1100Y | 13 | 1340 | 1600 |  | 合格 | 13.1
2025-11-24 | Y2511761 | 1060 | 13 | 1590 | 3440 |  | 合格 | 13.07
2025-11-24 | Y2511762-1 | 1060 | 13 | 1590 | 1600 |  | 不合格 | 13.1 |  |  |  | C510 L1002 S0.2 辊印 印过 未透
2025-11-24 | Y2511762-2 | 1060 | 13 | 1590 | 10380 |  | 合格 | 12.9
2025-11-24 | Y2511730-1 | 1060 | 13 | 1330 | 8410 |  | 合格 | 13
2025-11-24 | Y2511730-2 | 1060 | 13 | 1330 | 1600 |  | 合格 | 13.2
2025-11-24 | Y2511580 | 1100 | 12 | 1260 | 3012 |  | 合格 | 11.8
2025-11-24 | Y2511558-2 | 1100 | 12 | 1260 | 5840 |  | 合格 | 12 |  |  |  | C230 400 530 Q430 白条
2025-11-25 | Y2511613 | 1060 | 13 | 1000 | 4630 |  | 合格 | 13.1 |  |  |  | 上C100-350 来料白条
2025-11-25 | Y2511323 | 8079 | 6 | 1412 | 5455 |  | 不合格 | 6 | 6 | 300 | 300 | Q463 辊印 S0.2 未透 | Q50-80 针孔密集 | 来料针孔密集 14B 11/13
2025-11-25 | B2511485-2 | 8079 | 6 | 1512 | 500
2025-11-25 | Y2511477 | 8079 | 5.3 | 1542 | 9800 |  | 合格 | 5.35 | 5.04 | 500 | 500
2025-11-25 | Y2511909 | 1060 | 10 | 1000 | 7490 |  | 合格 | 10.2
2025-11-25 | Y2511910-1 | 1060 | 10 | 1000 | 3210 |  | 合格 | 10.1
2025-11-25 | Y2511910-2 | 1060 | 10 | 1000 | 4230 |  | 合格 | 10.01
2025-11-25 | Y2511733 | 1060 | 13 | 1620 | 4677 |  | 合格 | 12.9
2025-11-25 | Y2511734 | 1060 | 13 | 1620 | 11930 |  | 不合格 | 13.09 |  |  |  | C510 L1002 S0.2 辊印 印过 未透
2025-11-25 | Y2511875 | 1060 | 13 | 1520 | 11010 |  | 合格 | 13.1
2025-11-25 | Y2511737 | 1100 | 13 | 1500 | 11230 |  | 合格 | 13.1
2025-11-25 | Y2511732 | 1060 | 13 | 1330 | 581 |  | 合格 | 12.8
2025-11-25 | Y2511798 | 1060 | 13 | 1330 | 10060 |  | 合格 | 13.04
2025-11-25 | Y2511704 | 1060 | 12 | 1000 | 7460 |  | 合格 | 11.9
2025-11-25 | Y2511768 | 1060 | 12 | 1000 | 7470 |  | 合格 | 12.05 |  |  |  | C290 Q280 白条
2025-11-25 | Y2511669 | 1060 | 13 | 1660 | 5160 |  | 合格 | 13
2025-11-25 | Y2511720 | 1060 | 13 | 1330 | 9850 |  | 合格 | 13.05 |  |  |  | Q590 白条
2025-11-25 | Y2511642 | 1060 | 13 | 1330 | 10040 |  | 合格 | 13.1 |  |  |  | C180 C340 白条
2025-11-25 | Y2511697 | 1060 | 13 | 1620 | 12050 |  |  | 13.1
2025-11-26 | Y2511324 | 8079 | 6 | 1412 | 5790 |  | 合格 | 6.01 | 5.95 | 600 | 600 |  | Q50-100 针孔密集 | 来料针孔密集 20H 11/13
2025-11-26 | Y25101204 | 8079 | 5.3 | 1162 | 6660 |  | 不合格 | 5.32 | 5.35 | 3000 | 3000 | 针孔超 |  | 14H 操作测缺双合油 边部20 11/15
2025-11-26 | Y2511911 | 1060 | 10 | 1000 | 5140 |  | 合格 | 10.1
2025-11-26 | Y2511766 | 1070 | 13 | 1240 | 9270 |  | 合格 | 13.2
2025-11-26 | Y2511767 | 1070 | 13 | 1240 | 9200 |  | 合格 | 13
2025-11-26 | Y2511644-1 | 1060 | 13 | 1000 | 1300 |  | 合格 | 13.1
2025-11-26 | Y2511644-2 | 1060 | 13 | 1000 | 6070 |  | 合格 | 13.1 |  |  |  | Q270白条 C端面毛边
2025-11-26 | Y2511655 | 1100 | 12 | 1260 | 7065 |  | 合格 | 12 |  |  |  | C230 400 520 Q410 白条 来料外围串层 导致筒底串层 起箭头
2025-11-26 | Y2511556 | 1100 | 12 | 1260 | 9530 |  | 合格 | 12.1 |  |  |  | C210 420 520 Q185 410 白条
2025-11-26 | Y2511557 | 1100 | 12 | 1260 | 9500 |  | 合格 | 12 |  |  |  | C420 Q420 白条
2025-11-26 | Y2511705 | 1060 | 12 | 1000 | 3892 |  | 合格 | 11.85 |  |  |  | 白条
2025-11-26 | Y2511731 | 1060 | 13 | 1330 | 10030 |  | 合格 | 12.85
2025-11-26 | Y2511679 | 1100 | 12 | 1470 | 11040 |  | 合格 | 12
2025-11-26 | Y2511698 | 1060 | 13 | 1620 | 8850 |  | 合格 | 13.1
2025-11-26 | Y2511670 | 1060 | 13 | 1570 | 11200 |  | 合格 | 13.2
2025-11-26 | Y2511671 | 1060 | 13 | 1570 | 11650 |  | 合格 | 13.17
2025-11-26 | Y2511786-1 | 1100 | 12 | 1550 | 5640 |  | 合格 | 12.2
2025-11-26 | Y2511786-2 | 1100 | 12 | 1550 | 820 |  | 合格 | 12.1
2025-11-27 | Y2511916-1 | 1060 | 13 | 1520 | 10650 |  | 合格 | 12.9
2025-11-27 | Y2511787 | 1100 | 12 | 1550 | 6132 |  | 不合格 | 12.1 |  |  |  | C38 辊印 S0.2
2025-11-27 | Y2511828 | 1060 | 13 | 1310 | 9980 |  | 合格 | 12.95 |  |  |  | C400 C490 白条
2025-11-27 | Y2511829 | 1060 | 13 | 1310 | 9860 |  | 合格 | 13.11 |  |  |  | 405白条
2025-11-27 | Y25091108-2 | 8079 | 5.3 | 1202 | 580 |  | 不合格 | 5.4 | 5.4 | 1500 | 1500 | C38 辊印 S0.2 L2710 |  | 来料满天星 10/12
2025-11-27 | Y2511903-1 | 1100 | 13 | 1660 | 9000 |  | 合格 | 13
2025-11-27 | Y2511780 | 1100 | 13 | 1000 | 5500 |  | 合格 | 13.1 |  |  |  | C320 白条
2025-11-27 | Y2511781-1 | 1100 | 13 | 1000 | 4400 |  | 合格 | 13.1
2025-11-27 | Y2511781-2 | 1100 | 13 | 1000 | 2980 |  | 合格 | 13.05
2025-11-27 | Y2511807 | 1100 | 13 | 1000 | 7440 |  | 合格 | 13.17
2025-11-27 | Y2511831 | 1060 | 12 | 1000 | 6030 |  |  | 12.2 |  |  |  | Q280 白条 串层
2025-11-27 | Y2511832 | 1060 | 12 | 1000 | 6930 |  | 合格 | 12
2025-11-27 | Y2511832-2 | 1060 | 12 | 1000 | 570 |  | 合格 | 12.1
2025-11-27 | Y2511765 | 1060 | 20 | 1330 | 850 |  | 合格 | 20.2 |  |  |  | 来料多处白条，轧后可见
2025-11-27 | Y2511859-21 | 1060 | 13 | 1570 | 3450 |  | 合格 | 13.2
2025-11-27 | Y2410925 | 1100 | 12 | 1440 | 6863 | 23000-25500 | 不合格 |  |  |  |  | Q215 340 270 来料辊印 印过S0.2 |  | 来料张力线擦划伤退 08G 10/30
2025-11-27 | Y2511876 | 1060 | 12 | 1470 | 7430 |  | 合格 | 12
2025-11-27 | Y2511794-1 | 1060 | 13 | 1570 | 5100 |  | 合格 | 13.05
2025-11-27 | Y2511847 | 1060 | 13 | 1570 | 10660 |  | 合格 | 13.1
2025-11-28 | Y2511954-2 | 1100 | 13 | 1595 | 10380 |  | 合格 | 12.9 |  |  |  | C420 600 Q420 白条
2025-11-28 | Y2511916-2 | 1060 | 13 | 1520 | 530 |  | 合格 | 13.15 |  | 扒废
2025-11-28 | Y2511848 | 1060 | 13 | 1570 | 3130 |  | 合格 | 13.1
2025-11-28 | Y2511849 | 1060 | 13 | 1570 | 10630 |  | 合格 | 13.1 |  |  |  | Q400-650 C200-650 多处白条
2025-11-28 | Y2511860 | 1060 | 13 | 1570 | 11610 |  | 不合格 | 12.7 |  |  |  | 超薄
2025-11-28 | Y2511808 | 1100 | 13 | 1000 | 2962 |  | 合格 | 13.1 |  |  |  | C285 白条
2025-11-28 | Y2511797 | 1060 | 13 | 1360 | 10150 |  | 合格 | 13.2
2025-11-28 | Y2511830 | 1070 | 13 | 1240 | 9100 |  | 合格 | 13.1
2025-11-28 | Y2511867 | 1100 | 13 | 1660 | 11730 |  | 合格 | 13.1
2025-11-28 | Y2509472 | 1100 | 12 | 1360 | 6350 | 23000-25500 | 合格 | 12.1 | [5 empty] | 纵向双条针孔密集 20D 9/15
2025-11-28 | Y2511878-1 | 1060 | 12 | 1470 | 6550 |  | 合格 | 12.1
2025-11-28 | Y2511878-2 | 1060 | 12 | 1470 | 2080 |  | 合格 | 12.03
2025-11-28 | Y2511878-3 | 1060 | 12 | 1470 | 2300 |  | 合格 | 12.2
2025-11-28 | Y2511834-1 | 1060 | 12 | 1470 | 4730 |  | 合格 | 12.1
2025-11-28 | Y2511917 | 1060 | 13 | 1520 | 11480 |  | 不合格 | 13.1 |  |  |  | 上C310 S0.1 辊印
2025-11-28 | Y2511883 | 1060 | 13 | 1330 | 4807 |  | 合格 | 13.1
2025-11-28 | Y2511721 | 1100 | 12 | 1260 | 9550 |  | 合格 | 12.1 |  |  |  | Q415 C525 白条
2025-11-28 | Y2511786-3 | 1100 | 12 | 1550 | 5330 |  | 不合格 | 12.1 |  |  |  | C38 辊印 S0.2
2025-11-28 | Y2511382-3 | 1060 | 13 | 1000 | 510 |  | 合格 | 13.1
2025-11-28 | Y2511404-1 | 1060 | 12 | 1590 | 880 |  | 合格 | 12.3
2025-11-29 | Y2511802-1 | 1060 | 13 | 1360 | 2500 |  | 合格 | 13 |  |  |  | 白条
2025-11-29 | Y2511802-21 | 1060 | 13 | 1360 | 610 |  | 合格 | 13.1
2025-11-29 | Y2511868 | 1100 | 13 | 1660 | 1407 |  | 合格 | 13.1
2025-11-29 | Y2511864 | 1060 | 13 | 1700 | 12700 |  | 合格 | 13
2025-11-29 | Y2511873 | 1060 | 13 | 1660 | 12540 |  | 合格 | 13
2025-11-29 | Y2511856 | 1060 | 13 | 1660 | 11730 |  | 合格 | 13.2
2025-11-29 | Y2511834-2 | 1060 | 12 | 1470 | 2800 |  | 合格 | 12.1
2025-11-29 | Y2511835-1 | 1060 | 12 | 1470 | 2930 |  | 合格 | 12
2025-11-29 | Y2511835-2 | 1060 | 12 | 1470 | 8140 |  | 合格 | 12
2025-11-29 | Y2511823 | 1060 | 13 | 1590 | 11960 |  | 合格 | 13.1 |  |  |  | Q460 白条
2025-11-29 | Y2511788 | 1100 | 12 | 1260 | 4412 |  | 合格 | 12.1
2025-11-29 | Y2511789 | 1100 | 12 | 1260 | 9970 |  | 合格 | 12.2
2025-11-29 | Y2511841-1 | 1060 | 13 | 1310 | 6070 |  | 合格 | 13.1 |  |  |  | C510 白条
2025-11-29 | Y2511841-2 | 1060 | 13 | 1310 | 3500 |  | 合格 | 12.9
2025-11-29 | Y2511852 | 1060 | 13 | 1570 | 790 |  | 合格 | 13.15
2025-11-29 | Y2511853 | 1060 | 13 | 1570 | 11770 |  | 合格 | 13.1
2025-11-29 | Y2511877 | 1060 | 12 | 1470 | 11110 |  | 合格 | 12
2025-11-29 | Y2511914 | 1060 | 13 | 1570 | 11770 |  | 合格 | 13.11
2025-11-30 | Y2511958 | 1100 | 13 | 1340 | 9930 |  | 合格 | 12.9 |  |  |  | 带油 白条
2025-11-30 | Y2506590 | 8079 | 7 | 1252 | 1140 |  | 合格 | 7.15 | 7.1 | 50 | 50
2025-11-30 | Y2511493-11 | 8079 | 6.1 | 1162 | 3520 |  | 合格 | 6.03 | 6.08 | 300 | 300
2025-11-30 | Y2511493-12 | 8079 | 6.1 | 1162 | 710 |  | 合格 | 6.05 | 6.07 | 300 | 300
2025-11-30 | Y2511493-2 | 8079 | 6.1 | 1162 | 2180 |  | 合格 | 6.12 | 6.15 | 300 | 300
2025-11-30 | Y2511722 | 1100 | 13 | 1000 | 500 |  | 合格 | 13.1
2025-11-30 | Y2511912 | 1100 | 13 | 1660 | 12320 |  | 合格 | 13
2025-11-30 | Y2511913-1 | 1100 | 13 | 1660 | 4050 |  | 合格 | 13
2025-11-30 | Y2511913-2 | 1100 | 13 | 1660 | 8130 |  | 合格 | 13.1
2025-11-30 | Y2511921 | 1060 | 13 | 1100 | 8450 |  | 合格 | 13.1
2025-11-30 | Y2511922 | 1060 | 13 | 1100 | 8370 |  | 合格 | 13.1
2025-11-30 | Y2511839 | 1100 | 13 | 1340 | 4350 |  | 合格 | 13.2
2025-11-30 | Y2511824 | 1060 | 13 | 1590 | 11920 |  | 合格 | 13.1
2025-11-30 | Y2511889 | 1060 | 13 | 1590 | 12020 |  | 合格 | 13 |  |  |  | Q520-Q420 白条
2025-11-30 | Y2511918-1 | 1060 | 12 | 1520 | 3170 |  | 不合格 | 12.2 |  |  |  | 上C310 S0.1 辊印
2025-11-30 | Y2511918-2 | 1060 | 12 | 1520 | 6760 |  | 合格 | 12.12
2025-11-30 | Y2511918-3 | 1060 | 12 | 1520 | 330 |  | 合格 | 12.1
2025-11-30 | Y2511890-2 | 1060 | 13 | 1590 | 5630 |  | 合格 | 13.1
2025-11-30 | Y2511897 | 1060 | 13 | 1310 | 3763 |  | 合格 | 13.1
2025-11-30 | Y2511898 | 1060 | 13 | 1310 | 9760 |  | 合格 | 13.1
2025-11-30 | Y2511955 | 1060 | 13 | 1400 | 7600 |  | 合格 | 13
2025-11-30 | Y2511956-1 | 1060 | 13 | 1400 | 5120 |  | 合格 | 12.9
2025-11-30 | Y2511915 | 1060 | 13 | 1570 | 6230 |  | 合格 | 13.05
2025-11-30 | Y2511884 | 1060 | 13 | 1330 | 9850 |  | 合格 | 12.9
2025-11-30 | Y2511879 | 1060 | 13 | 1400 | 10560 |  | 合格 | 13.1 |  |  |  | C330 360 白条重
2025-11-30 | Y2511880 | 1060 | 13 | 1400 | 10460 |  | 合格 | 12.9 |  |  |  | C330 360 白条重
2025-10-15 | Y2510566 | 1100 | 12 | 1595 | 2510 |  | 合格 | 12.15 |  |  |  | 来料多处暗道 | 11/30 无 | 松卷 10/16 | 断带米数不足 10/21
2025-10-16 | Y2510640-1 | 1060 | 13 | 1590 | 2260 |  | 不合格 | 13.1 |  |  | 13 | 来料辊印 Q260 S0.2 | 11/30 无 | 来料内部起皱 10/18
2025-11-11 | Y2511432-1 | 1100 | 12 | 1500 | 2510 |  | 不合格 | 12.3 |  |  | 已处理 | 外圈松卷 待处理 已发谢 |  | 内部横折 11/15
2025-11-11 | Y2511385-1 | SH1100Y | 13 | 1400 | 2800 |  | 合格 | 13.1 |  |  | 已导卷 | C280 C720 来料白条印，外圈松卷 |  | 松卷导出部分 11/15
2025-12-01 | Y2511979 | SH1100Y | 13 | 1340 | 10100
2025-12-01 | Y2511754 | 8079 | 6.3 | 1162 | 5980 |  | 合格 | 6.18 | 6.16 | 300 | 300
2025-12-01 | Y2511930-12 | 1060 | 13 | 1100 | 2850 |  | 合格 | 13.1
2025-12-01 | Y2511931 | 1060 | 13 | 1100 | 7850 |  | 合格 | 13.1
2025-12-01 | Y2511948-2 | 1060 | 12 | 1700 | 5180 |  | 合格 | 12.2 |  |  |  | 来料超薄 改轧12
2025-12-01 | Y2511949-1 | 1060 | 13 | 1700 | 6310 |  | 合格 | 13.1
2025-12-01 | Y2511945 | 1060 | 13 | 1100 | 8200 |  | 合格 | 13.1
2025-12-01 | Y2511946 | 1060 | 13 | 1100 | 8240 |  | 合格 | 12.9
2025-12-01 | Y2511890-1 | 1060 | 13 | 1590 | 2925 |  | 合格 | 13.1 |  |  |  | 白条
2025-12-01 | Y2511891 | 1060 | 13 | 1590 | 11420 |  | 合格 | 13.1
2025-12-01 | Y2511919 | 1100 | 13 | 1340 | 10150 |  | 合格 | 13
2025-12-01 | Y2511920 | 1100 | 13 | 1340 | 9800 |  | 合格 | 13.1
2025-12-01 | Y25111025 | 1100 | 13 | 1340 | 10060 |  | 合格 | 13.1
2025-12-01 | Y2511956-2 | 1060 | 13 | 1400 | 720 |  | 合格 | 13.1
2025-12-01 | Y2511953-2 | 1100 | 13 | 1595 | 6990
2025-12-01 | Y2511960 | 1100 | 15 | 1340 | 9910 |  | 合格 | 15.05
2025-12-01 | Y2511961 | 1100 | 15 | 1340 | 9990 |  | 合格 | 15.1
2025-12-01 | Y2511962 | 1100 | 15 | 1340 | 10010 |  | 合格 | 15.1
2025-12-01 | Y2511881 | 1060 | 13 | 1360 | 3300 |  | 合格 | 12.95 |  |  |  | C430 Q280 白条
2025-12-01 | Y2511882 | 1060 | 13 | 1360 | 10140 |  | 合格 | 13.02
2025-12-01 | Y2511895 | SH1100Y | 13 | 1340 | 9840 |  | 合格 | 13
2025-12-01 | Y2511980-1 | SH1100Y | 13 | 1340 | 1650 |  | 合格 | 13.1
2025-12-02 | Y2511694 | 8079 | 6.3 | 1162 | 2180 |  | 合格 | 6.2 | 6.2 | 300 | 300
2025-12-02 | Y2511696-1 | 8079 | 6.3 | 1162 | 6840 |  | 合格 | 6.1 | 6.3 | 300 | 300
2025-12-02 | Y2511696-2 | 8079 | 6.3 | 1162 | 1730 |  | 合格 | 6.1 | 6.12 | 200 | 200
2025-12-02 | Y2511947 | 1060 | 13 | 1100 | 6340 |  | 合格 | 13.1 |  |  |  | 白条
2025-12-02 | Y2511949-2 | 1060 | 12 | 1700 | 6160 |  | 合格 | 12.01
2025-12-02 | Y25111013 | 1060 | 12 | 1660 | 11960 |  | 合格 | 12.1 |  |  |  | 来料轻微串层 版型差
2025-12-02 | Y2511939 | 1060 | 13 | 1750 | 12400 |  | 合格 | 13.09 |  |  |  | 在线Q110MM处 轻白条
2025-12-02 | Y2511943 | 1060 | 12 | 1590 | 12240 |  | 合格 | 11.92
2025-12-02 | Y2511944 | 1060 | 12 | 1590 | 12090 |  | 合格 | 12.1
2025-12-02 | Y2511976 | 1060 | 13 | 1400 | 10520 |  | 合格 | 13.2 |  |  |  | 白条
2025-12-02 | Y2511967 | 1100 | 12 | 1595 | 4241 |  | 合格 | 12.1
2025-12-02 | Y2511968 | 1100 | 12 | 1595 | 11450 |  | 合格 | 12.1
2025-12-02 | Y2511969-1 | 1100 | 12 | 1595 | 10280 |  | 合格 | 12.1 |  |  |  | 间断竖纹 中间
2025-12-02 | Y2511969-2 | 1100 | 12 | 1595 | 1590 |  | 合格 | 12.1
2025-12-02 | Y2511825-1 | 1060 | 12 | 1470 | 6910 |  | 不合格 | 12.1 |  |  |  | Q367 S0.1 辊印
2025-12-02 | Y2511825-2 | 1060 | 12 | 1470 | 2950 |  | 合格 | 12.11
2025-12-02 | Y2511833 | 1060 | 12 | 1000 | 7520 |  |  | 12.2 |  |  |  | 白条
2025-12-02 | Y2511980-2 | SH1100Y | 13 | 1340 | 1220 |  | 合格 | 13.1 |  |  |  | C480 白条
2025-12-02 | Y2511981 | SH1100Y | 13 | 1340 | 9810 |  | 合格 | 13 |  |  |  | C480 白条
2025-12-02 | Y2511970-1 | 1060 | 12 | 1470 | 4000 |  | 合格 | 12.1
2025-12-02 | Y2511970-2 | 1060 | 12 | 1470 | 1800 |  | 不合格 | 12.11 |  |  |  | Q705 白条
2025-12-02 | Y2511970-3 | 1060 | 12 | 1470 | 4550 |  | 不合格 | 12.1 |  |  |  | Q705 白条
2025-12-03 | Y25111123 | 1060 | 12 | 1470 | 9860 |  | 合格 | 12.1
2025-12-03 | Y2511995 | 1060 | 12 | 1750 | 517 |  | 合格 | 12.1
2025-12-03 | Y25111059 | 1060 | 13 | 1100 | 8300 |  | 合格 | 13.1
2025-12-03 | Y25111048 | 1060 | 13 | 1750 | 12990 |  | 合格 | 13.1
2025-12-03 | Y25111079 | 1060 | 13 | 1660 | 12430 |  | 不合格 | 13.1 |  |  |  | C315 Q528 L1750 来料辊印 印过
2025-12-03 | Y25111098-1 | 1060 | 12 | 1700 | 4200 |  | 合格 | 12.01
2025-12-03 | Y25111098-2 | 1060 | 12 | 1700 | 8300 |  | 合格 | 12
2025-12-03 | Y25111004-1 | 1060 | 15 | 1360 | 1880 |  | 不合格 | 14.8 |  |  |  | C209 S0.1 辊印
2025-12-03 | Y25111024 | 1100 | 15 | 1420 | 2110 |  | 合格 | 15
2025-12-03 | Y25111001-1 | 1060 | 13 | 1520 | 5380 |  | 不合格 | 13 |  |  |  | 打滑震纹
2025-12-03 | Y25111153 | 1060 | 13 | 1470 | 11100 |  | 合格 | 13.05 |  |  |  | C380 Q370 白条
2025-12-03 | Y25111154 | 1060 | 13 | 1470 | 11050 |  | 合格 | 13.1
2025-12-03 | Y2511826 | 1060 | 12 | 1470 | 7890 |  | 合格 | 12.1
2025-12-03 | Y2511827-1 | 1060 | 12 | 1470 | 2980 |  | 不合格 | 12 |  |  |  | Q侧 1.5CM 辊印 S0.1
2025-12-03 | Y2511827-2 | 1060 | 12 | 1470 | 1860 |  | 不合格 | 12 |  |  |  | 辊印
2025-12-03 | Y2511827-3 | 1060 | 12 | 1470 | 5260 |  | 合格 | 12.15
2025-12-03 | Y25111056 | 1060 | 12 | 1520 | 11160 |  | 合格 | 12.12
2025-12-03 | Y2511971 | 1060 | 12 | 1470 | 4997 |  | 合格 | 11.99
2025-12-03 | Y2511978 | 1100 | 13 | 1340 | 10050 |  | 合格 | 13.1
2025-12-03 | Y2511974 | 1060 | 13 | 1400 | 10300 |  | 不合格 | 13.2 |  |  |  | Q260 Q400 白条 错层
2025-12-03 | Y2511605-2 | 1060 | 13 | 1400 | 1060 |  | 合格 | 12.95
2025-12-04 | Y25111004-2 | 1060 | 15 | 1360 | 6800 |  | 合格 | 15.05
2025-12-04 | Y25111003 | 1060 | 15 | 1360 | 10260 |  | 合格 | 15.2
2025-12-04 | Y25111053 | 1060 | 13 | 1570 | 11730 |  | 合格 | 12.9 |  |  |  | C425 白条
2025-12-04 | Y25111060 | 1060 | 13 | 1100 | 8320 |  | 合格 | 13
2025-12-04 | Y25111049-1 | 1060 | 13 | 1750 | 8300 |  | 合格 | 12.9
2025-12-04 | Y25111001-2 | 1060 | 13 | 1520 | 3358 |  | 合格 | 13
2025-12-04 | Y25111081-1 | 1060 | 13 | 1520 | 4070 |  | 合格 | 13
2025-12-04 | Y25111081-2 | 1060 | 13 | 1520 | 7260 |  | 合格 | 13
2025-12-04 | Y25111052-2 | 1060 | 13 | 1570 | 8810 |  | 合格 | 13.1
2025-12-04 | Y25111054 | 1060 | 13 | 1570 | 11740 |  | 合格 | 12.9
2025-12-04 | Y25111057 | 1060 | 15 | 1360 | 568 |  | 不合格 | 15.1 |  |  |  | 带油
2025-12-04 | Y25111057-2 | 1060 | 15 | 1360 | 6290 |  | 合格 | 15.1 |  |  |  | Q400 白条
2025-12-04 | Y2511975 | 1060 | 13 | 1400 | 10300 |  | 合格 | 13.1
2025-12-04 | Y25111084-1 | 1060 | 12 | 1470 | 1320 |  | 不合格 | 12.05 |  |  |  | Q423 S0.1 来料辊印
2025-12-04 | Y25111084-2 | 1060 | 12 | 1470 | 9810 |  | 不合格 | 12.05 |  |  |  | Q423 S0.1 来料辊印
2025-12-04 | Y25111085 | 1060 | 12 | 1470 | 11090 |  | 合格 | 11.9
2025-12-04 | Y2511952 | 1060 | 13 | 1660 | 12230 |  | 合格 | 13
2025-12-04 | Y2511933 | 1060 | 13 | 1620 | 11920 |  | 合格 | 13.01
2025-12-04 | Y2510498 | 1060 | 13 | 1570 | 4490 |  | 合格 | 13 |  |  | 分莱尔母卷 |  |  | 来料针孔超 09G 10/14 | 整幅针孔密集 16D 11/3
2025-12-05 | Y25111049-2 | 1060 | 12 | 1750 | 1410 |  | 合格 | 12.01
2025-12-05 | Y2511998-1 | 1060 | 12 | 1660 | 2480 |  | 合格 | 12.1
2025-12-05 | Y2511998-2 | 1060 | 12 | 1660 | 9980 |  | 合格 | 11.9
2025-12-05 | Y25111128 | 1100 | 13 | 1660 | 11640 |  | 合格 | 13.1
2025-12-05 | Y25111129 | 1100 | 13 | 1660 | 12400 |  | 合格 | 13.1
2025-12-05 | Y25111107-1 | 1060 | 13 | 1750 | 12350 |  | 合格 | 13.1
2025-12-05 | Y25111026 | 1100 | 12 | 1320 | 5082 |  | 合格 | 12.15
2025-12-05 | Y25111027 | 1100 | 12 | 1320 | 14010 |  | 合格 | 12.1
2025-12-05 | Y25111028 | 1100 | 12 | 1320 | 9860 |  | 合格 | 12
2025-12-05 | Y25111029 | 1100 | 12 | 1320 | 7650 |  | 合格 | 12.12
2025-12-05 | Y2511954-1 | 1100 | 13 | 1595 | 519 |  | 不合格 | 13 | 退火 |  |  | 带油需退火
2025-12-05 | Y2511842-1 | 1070 | 13 | 1240 | 3800 |  | 不合格 | 13.4 | 退火 |  |  | 超厚
2025-12-05 | Y2511842-2 | 1070 | 13 | 1240 | 2480 |  | 不合格 | 13.4 | 退火 |  |  | 超厚
2025-12-05 | Y2511842-3 | 1070 | 13 | 1240 | 2300 |  | 不合格 | 13.02 | 退火 |  |  | 操作测下表面有油线
2025-12-05 | Y2511930-1 | 1060 | 13 | 1100 | 3300 |  | 不合格 | 13 | 退火 |  |  | 带油
2025-12-05 | Y2511930-2 | 1060 | 13 | 1100 | 1130 |  | 不合格 | 13 | 退火 |  |  | 带油
2025-12-05 | Y2511963-1 | 1060 | 13 | 1310 | 1000 |  | 不合格 | 13 |  |  |  | 带油
2025-12-05 | Y2511963-2 | 1060 | 13 | 1310 | 1690 |  | 不合格 | 12.8 |  |  |  | 带油
2025-12-05 | Y25111093 | 1060 | 13 | 1360 | 9220 |  | 不合格 | 13.05 |  |  |  | 筒底10万米 中间擦划伤重
2025-12-05 | Y25111082 | 1060 | 13 | 1520 | 11290 |  |  | 13.2
2025-12-05 | Y25111083 | 1060 | 13 | 1520 | 10540 |  | 合格 | 13.1
2025-12-05 | Y25111150 | 1060 | 13 | 1520 | 11570 |  | 合格 | 13.1
2025-12-05 | Y2511929-1 | 1060 | 13 | 1360 | 6200 |  | 不合格 | 13.05 | 退火 |  |  | 两侧肋部 轻微带油 尹佳伟说可以分
2025-12-05 | Y2511957 | 1100 | 13 | 1340 | 10000 |  | 不合格 | 13.1 |  |  |  | 带油 白条
2025-12-05 | Y25111009 | 8079 | 7 | 1362 | 8800 |  | 合格 | 7.05 | 7.1 | 140 | 140 | 红线处闪皱
2025-12-06 | Y25111141-1 | 8079 | 6.3 | 1252 | 4200 |  | 合格 | 6.12 | 6.08 | 400 | 300
2025-12-06 | Y2512341 | 1060 | 20 | 1330 | 10000 |  | 不合格 | 20.2 |  |  |  | Q430 Q420 Q355 白条
2025-12-06 | Y2512342 | 1060 | 20 | 1330 | 7780 |  | 不合格 | 20.2 |  |  |  | Q420 430 C400 Q600 白条
2025-12-06 | Y25111033 | 8079 | 6.3 | 1252 | 3620 |  | 合格 | 6.15 | 6.15 | 300 | 500 |  |  | 直棱重 14G 12/2
2025-12-06 | Y25111032 | 8079 | 7 | 1362 | 2700 |  | 合格 | 7.11 | 7.03 | 80 | 80 | 筒底16000米断头下打滑下小 版型差停机 红线处前打滑 两侧闪筋
2025-12-06 | Y25111034 | 8079 | 6.3 | 1252 | 7700 |  | 合格 | 6.15 | 6.15 | 150 | 150
2025-12-06 | Y2511940 | 1060 | 12 | 1727 | 6350 |  | 合格 | 12.02 | 13
2025-12-06 | Y25111112 | 1060 | 13 | 1360 | 10040 |  | 不合格 | 13.1 |  |  |  | 上C0-100 片状小辊印 周期不明 Q380 白条
2025-12-06 | Y2511886-2 | 1060 | 13 | 1000 | 3760 |  | 合格 | 13.1 |  |  |  | Q270 白条
2025-12-06 | Y25111058 | 1060 | 15 | 1360 | 10030 |  | 不合格 | 15.1 |  |  |  | C209 S0.1 辊印
2025-12-06 | Y25081250 | 1100Y | 12 | 1595 | 1480 |  | 不合格 | 12.1 |  |  |  | 操作测 油膜重
2025-12-06 | Y25111087 | 1060 | 13 | 1400 | 8225 |  | 合格 | 13.1
2025-12-06 | Y25111088 | 1060 | 13 | 1400 | 10320 |  | 合格 | 13.2
2025-12-06 | Y25111089 | 1060 | 13 | 1400 | 10460 |  | 合格 | 13.1 |  |  |  | 白条
2025-12-06 | Y25111120 | 1060 | 12 | 1520 | 11420 |  | 合格 | 11.9
2025-12-06 | Y25111135-2 | 1060 | 13 | 1520 | 9580 |  | 合格 | 13.2
2025-12-06 | Y25111136 | 1060 | 13 | 1520 | 11390 |  | 合格 | 13.1
2025-12-06 | Y25111121 | 1060 | 12 | 1520 | 8526 |  | 合格 | 12 | 8
2025-12-06 | Y25111110 | 1060 | 13 | 1520 | 11540 |  | 合格 | 13
2025-12-06 | Y25111111 | 1060 | 13 | 1520 | 11410 |  | 合格 | 12.9
2025-12-06 | Y2511896 | SH1100Y | 13 | 1340 | 9910 |  | 合格 | 13.1 |  |  |  | C255 390 Q120 Q400 440 白条
2025-12-06 | Y2511843 | 1070 | 13 | 1240 | 4490 |  | 不合格 | 13.2 | 退火 |  |  | 两侧肋部 轻微带油 尹佳伟说可以分
2025-12-07 | Y2511558-1 | 1100 | 12 | 1260 | 2870 |  | 合格 | 12.1 |  |  |  | Q430 C230 400 530 白条重 |  | 白条张力线重 横向油斑 串泡展不平 17D 11/22
2025-12-07 | Y25111137 | 1060 | 13 | 1520 | 2360 |  | 合格 | 13
2025-12-07 | Y25111152 | 1060 | 13 | 1520 | 11370 |  | 合格 | 13.1 |  |  |  | C372 146 Q430 白条
2025-12-07 | Y25111141-2 | 8079 | 6.3 | 1252 | 1540 |  | 合格 | 6.22 | 6.22 | 100 | 100
2025-12-07 | Y25111191 | 1060 | 13 | 1100 | 1039 |  | 合格 | 13.1
2025-12-07 | Y25111192 | 1060 | 13 | 1100 | 8330 |  | 合格 | 13
2025-12-07 | Y25111193 | 1060 | 13 | 1100 | 8000 |  | 合格 | 12.8-13.1 |  |  |  | C40 C270 Q490 轻白条
2025-12-07 | Y25111095 | 1060 | 13 | 1750 | 9480 |  | 合格 | 13
2025-12-07 | Y2511994 | 1060 | 13 | 1750 | 11990 |  | 合格 | 13.07 |  |  |  | Q658MM 辊印 S0.2 L960MM
2025-12-07 | Y25111094-1 | 1060 | 12 | 1750 | 3150 |  | 合格 | 12.08 |  |  |  | 筒底两万米处 厚差波动 轻微震纹
2025-12-07 | Y25111094-2 | 1060 | 12 | 1750 | 9920 |  | 合格 | 12.03 |  |  |  | Q730-750 张力线
2025-12-07 | Y25111187 | 1060 | 20 | 1330 | 7690 |  | 不合格 | 20.2 |  |  |  | C615 Q420 Q430 白条
2025-12-07 | Y25111188 | 1060 | 20 | 1330 | 10000 |  | 合格 | 20.2 |  |  |  | Q410 420 555 C345 白条
2025-12-07 | Y25111119 | 1060 | 13 | 1620 | 12250 |  | 合格 | 13.2
2025-12-07 | Y25111138 | 1060 | 12 | 1520 | 11230 |  | 合格 | 12.04
2025-12-07 | Y25111151 | 1060 | 13 | 1520 | 6750 |  | 合格 | 13
2025-12-07 | Y2512312 | 1100 | 15 | 1420 | 10530 |  | 合格 | 14.9
2025-12-07 | Y25111185 | SH1100Y | 13 | 1340 | 6745 |  | 合格 | 13
2025-12-07 | Y25111186 | SH1100Y | 13 | 1340 | 9970 |  | 合格 | 13.2 |  |  |  | Q410 C380 白条重
2025-12-07 | Y25111183 | SH1100Y | 13 | 1340 | 9870 |  | 合格 | 13 |  |  |  | C500 155 210 230 亮线
2025-12-07 | Y25111184 | SH1100Y | 13 | 1340 | 9700 |  | 合格 | 13
2025-12-07 | Y25091162-2 | 1060 | 12 | 1000 | 1360 |  | 合格 | 12.1 | [5 empty] | 来料整幅擦划伤 10/8 | 退 02F 12/6
2025-12-07 | Y2511794-2 | 1060 | 13 | 1570 | 1960 |  | 合格 | 13.1 | [5 empty] | 来料串层 规律性针孔 11/27
2025-12-07 | Y25111142-1 | 8079 | 6.3 | 1252 | 6900 |  | 合格 | 6.25 | 6.17 | 500 | 400
2025-12-07 | Y25111142-2 | 8079 | 6.3 | 1252 | 1290 |  | 合格 | 6.21 | 6.11 | 400 | 400
2025-12-07 | Y2511802-3 | 1060 | 13 | 1360 | 490 |  | 扒废
2025-12-07 | Y2511802-4 | 1060 | 13 | 1360 | 490 |  | 扒废
2025-12-08 | Y25111143 | 8079 | 6.3 | 1252 | 7570
2025-12-08 | Y25111127-1 | 1060 | 12 | 1700 | 6140 |  | 合格 | 12.01
2025-12-08 | Y25111127-2 | 1060 | 12 | 1700 | 3600 |  | 合格 | 12.1
2025-12-08 | Y2512306 | 1060 | 15 | 1400 | 10630 |  | 合格 | 15.1 |  |  |  | 白条
2025-12-08 | Y2511859-3 | 1060 | 13 | 1549 | 2380 |  | 合格 | 13.17
2025-12-08 | Y2512304 | 1060 | 13 | 1620 | 11840 |  | 合格 | 13.1
2025-12-08 | Y25111169 | 1060 | 12 | 1700 | 12550 |  | 合格 | 12.1
2025-12-08 | Y25101013 | 1100 | 12 | 1240 | 697 |  | 合格 | 12.15 |  |  |  | Q600-Q250 多处白条 |  | 黑线重 03H 11/1
2025-12-08 | Y2410886/Y2502886 | 1100 | 12 | 1595 | 7440 |  | 合格 | 11.8 | [5 empty] | 来料辊印透多处针孔密集退10G
2025-12-08 | Y2512305-1 | 1060 | 13 | 1570 | 5700 |  | 合格 | 13 |  |  |  | C430 500 Q500 600 白条
2025-12-08 | Y2512305-2 | 1060 | 13 | 1570 | 3730 |  | 合格 | 13 |  |  |  | C430 500 Q500 600 白条
2025-12-08 | Y2512311 | 1100 | 12 | 1595 | 11920 |  | 合格 | 12
2025-12-08 | Y25111115 | 1060 | 13 | 1310 | 9860 |  | 合格 | 12.9-13.1
2025-12-08 | Y2512313-1 | 1100 | 15 | 1420 | 580 |  | 合格 | 14.8
2025-12-08 | Y2512313-2 | 1100 | 15 | 1420 | 8490 |  | 合格 | 15.2
2025-12-08 | Y25111135-1 | 1060 | 13 | 1520 | 1820 |  | 合格 | 13.01
2025-12-08 | Y2512336-1 | 1060 | 13 | 1520 | 1790 |  | 不合格 | 13.1 |  |  |  | Q650 整幅划伤
2025-12-08 | Y2512336-2 | 1060 | 13 | 1520 | 9250 |  | 合格 | 13
2025-12-08 | Y2512337 | 1060 | 13 | 1520 | 11430 |  | 合格 | 13 |  |  |  | Q600 上表面擦划伤
2025-12-08 | Y2512338 | 1060 | 13 | 1520 | 11290 |  | 合格 | 13.09
2025-12-08 | Y2511894-1 | 1100 | 13 | 1340 | 530 |  | 合格 | 13.2
2025-12-08 | Y25111124 | 1060 | 12 | 1470 | 9300 |  | 合格 | 11.9-12.2
2025-12-08 | Y25111125-1 | 1060 | 12 | 1470 | 6370 |  | 合格 | 12.1
2025-12-08 | Y2512345 | 1100 | 12 | 1595 | 12260 |  | 合格 | 12.05 |  |  |  | C侧油膜
2025-12-08 | Y25111170 | 1060 | 13 | 1620 | 12050 |  | 合格 | 13.1
2025-10-10 | R25071012-5 | 8079 | 7 | 982 | 800 |  | 合格 | 7.13 | 7.11 | 40 | 60 | 来料版型波动大 |  | 毛边重 多次断带 10/13 | 毛边重 11/11
2025-09-06 | Y2507765-2 | 1060 | 13 | 1560 | 2140 |  | 合格 | 13 |  |  |  |  | 10/31 无 11/30 无 | 来料串层 松卷 13#分切 9/11
2025-11-28 | Y2511951 | 1060 | 13 | 1660 | 850 |  | 合格 | 13 | [5 empty] | 起皱断带两次 退15H 12/4
2025-12-09 | Y2512388-2 | 1100 | 12 | 1500 | 6790 |  | 合格 | 12
2025-12-09 | Y25111113 | 1060 | 13 | 1360 | 3850 |  | 合格 | 13.2-13 |  |  |  | Q350 Q490 白条
2025-12-09 | Y25111042 | 1070 | 13 | 1240 | 5220 |  | 合格 | 13.07
2025-12-09 | Y2512333 | 1060 | 12 | 1620 | 11900 |  | 合格 | 12.03
2025-12-09 | Y25111174 | 1060 | 15 | 1360 | 9650 |  | 合格 | 15.05
2025-12-09 | Y25111175 | 1060 | 15 | 1360 | 10120 |  | 合格 | 14.8 |  |  |  | 145000米 厚差大 17000米 C侧擦划伤
2025-12-09 | Y25111086 | 1060 | 12 | 1470 | 10920 |  | 合格 | 12.1
2025-12-09 | Y2512308 | 1060 | 13 | 1310 | 9970 |  | 合格 | 12.9
2025-12-09 | Y2512309 | 1060 | 13 | 1310 | 9890 |  | 合格 | 13.1 |  |  |  | Q257 360 白条
2025-12-09 | Y2512310-2 | 1060 | 13 | 1100 | 3780 |  | 合格 | 13
2025-12-09 | Y25111177-1 | 1060 | 13 | 1330 | 5900 |  | 合格 | 13.1 |  |  |  | 上Q430 白条
2025-12-09 | Y25111177-2 | 1060 | 13 | 1330 | 3990 |  |  | 13.1 |  |  |  | 白条
2025-12-09 | Y25111178 | 1060 | 13 | 1330 | 9940 |  | 不合格 | 13.2 |  |  |  | 来料上Q420/433白条轧后重
2025-12-09 | Y2512395 | 1100 | 13 | 1500 | 11280 |  | 合格 | 13
2025-12-09 | Y25111171 | 1060 | 13 | 1620 | 6980 |  | 合格 | 13.11
2025-12-09 | Y2512343 | 1060 | 13 | 1660 | 12360 |  | 合格 | 13
2025-12-09 | Y2512344 | 1060 | 13 | 1660 | 12370 |  | 合格 | 13.1
2025-12-09 | Y2512332 | 1060 | 13 | 1620 | 12180 |  | 合格 | 13.1
2025-12-10 | Y25111114 | 1060 | 13 | 1310 | 4740 |  | 合格 | 13.05
2025-12-10 | Y2512364 | 1060 | 13 | 1400 | 1790 |  | 合格 | 13.1 |  |  |  | C465 Q430 间断性白条
2025-12-10 | Y25111164 | 8079 | 7 | 1292 | 1870 |  | 合格 | 7.01 | 7.02 | 80 | 80
2025-12-10 | Y25111176 | 1060 | 15 | 1360 | 1090 |  | 合格 | 15 |  |  |  | Q320 白条 390 暗道
2025-12-10 | Y2512346 | 1060 | 13 | 1580 | 10670 |  | 合格 | 13.05 |  |  |  | 上C550 Q180 450 白条
2025-12-10 | Y25111043 | 1070 | 13 | 1240 | 2780 |  | 合格 | 13
2025-12-10 | Y2512413 | 1060 | 12 | 1620 | 12210 |  | 合格 | 12
2025-12-10 | Y25111116 | 1060 | 13 | 1000 | 5510 |  | 合格 | 13
2025-12-10 | Y25111117-2 | 1060 | 13 | 1000 | 4710 |  | 不合格 | 13.1 |  |  |  | Q253 辊印 S0.2
2025-12-10 | Y2512387 | 1100 | 12 | 1500 | 8730 |  | 不合格 | 12.1 |  |  |  | C445 辊印 印过未透
2025-12-10 | Y2512414-1 | 1060 | 13 | 1570 | 2830 |  | 合格 | 13.15
2025-12-10 | Y2512390-1 | 1100 | 13 | 1360 | 2600 |  | 不合格 | 12.8 |  |  |  | C侧 油膜重
2025-12-10 | Y2512390-21 | 1100 | 13 | 1360 | 4110 |  | 合格 | 13 |  |  |  | C490 白条
2025-12-10 | Y2512390-22 | 1100 | 13 | 1360 | 3160 |  | 合格 | 13 |  |  |  | C350 Q340 白条
2025-12-10 | Y2512355 | SH1100Y | 13 | 1340 | 10020 |  | 合格 | 13
2025-12-10 | Y2512396 | 1100 | 13 | 1500 | 8680 |  | 合格 | 13.1-13.3
2025-12-10 | Y2512317-2 | 1100 | 12 | 1320 | 8380 |  | 合格 | 12.1 |  |  |  | C320 390 Q330 Q175 白条
2025-12-10 | Y2512335 | 1060 | 13 | 1580 | 10670 |  | 不合格 | 13.1 |  |  |  | 来料白条
2025-12-10 | Y2512334-1 | 1060 | 13 | 1580 | 2240 |  | 不合格 | 13.15 |  |  |  | 来料白条
2025-12-10 | Y2512388-1 | 1100 | 12 | 1500 | 1500 |  | 不合格 | 12 |  |  |  | C445 辊印 印过未透
2025-12-10 | Y2512351 | 1060 | 20 | 1360 | 10200 |  | 合格 | 20.3
2025-12-10 | Y2512352 | 1060 | 20 | 1360 | 10170 |  | 合格 | 20.4
2025-12-10 | Y2512353 | 1060 | 20 | 1360 | 10090 |  | 合格 | 19.9
2025-12-10 | Y2512371 | 1060 | 20 | 1330 | 10020 |  | 合格 | 20.1
2025-12-10 | Y2512372-1 | 1060 | 20 | 1330 | 3270 |  |  | 19.94
2025-12-10 | Y2512372-2 | 1060 | 20 | 1330 | 6640 |  | 合格 | 20.2
2025-12-11 | Y25111005 | 8079 | 20 | 1732 | 4680 |  | 合格 | 20.2 | 20.1 | 0 | 0
2025-12-11 | Y2512373 | 8079 | 6.35 | 1492 | 11130 |  | 合格 | 6.35 | 6.4 | 300 | 300
2025-12-11 | Y2512339 | 1060 | 15 | 1400 | 1100 |  | 合格 | 15.2
2025-12-11 | Y2512340 | 1060 | 15 | 1400 | 10550 |  | 合格 | 15.2
2025-12-11 | Y2511903-2 | 1100 | 13 | 1660 | 2730 |  | 合格 | 13.1
2025-12-11 | Y25111044 | 1070 | 13 | 1240 | 6300 |  | 合格 | 13.05
2025-12-11 | Y2511717 | 1060 | 13 | 1620 | 3999 |  | 合格 | 13.1 | [5 empty] | 来料超厚退U2 11/25
2025-12-11 | Y2511718 | 1060 | 13 | 1620 | 9356 |  | 合格 | 13.1 | [5 empty] | 来料横折 下榻量超 11/25
2025-12-11 | Y25101245 | 1060 | 12 | 1590 | 9645 |  | 合格 | 12.07 |  |  |  | 厚差大 版型差 |  | E D 级针孔超 退V6 11/8
2025-12-11 | Y2511667 | 1060 | 13 | 1660 | 4310 |  | 合格 | 13.15 | [5 empty] | 横折重 01C 11/23
2025-12-11 | Y2512445 | 1100 | 12 | 1470 | 11000 |  | 合格 | 12
2025-12-11 | Y2512446 | 1100 | 12 | 1470 | 10940 |  | 合格 | 12.1 |  |  |  | C375 Q252 线上白条
2025-12-11 | Y2512383-1 | 1100 | 12 | 1595 | 5910 |  | 不合格 | 12.11 |  |  |  | 带油
2025-12-11 | Y2512408 | 1060 | 20 | 1360 | 10300 |  | 合格 | 19.7
2025-12-11 | Y2511963-3 | 1060 | 13 | 1310 | 633 |  | 不合格 | 13.1 |  |  |  | 带油
2025-12-11 | Y2512444 | 1100 | 13 | 1500 | 11180 |  | 合格 | 13 |  |  |  | 来料油点
2025-12-11 | Y2512347 | 1100 | 12 | 1550 | 11500 |  | 不合格 | 12.1 |  |  |  | C240 330 Q260 起棱
2025-12-11 | Y2512415 | 1060 | 13 | 1310 | 9620 |  | 合格 | 13.05
2025-12-11 | Y2512318 | 1100 | 12 | 1320 | 8980 |  | 合格 | 12.1 |  |  |  | C310 C450 545 Q175 白条
2025-12-11 | Y2512391 | 1060 | 13 | 1330 | 1930 |  | 合格 | 13.1
2025-12-11 | Y2512392 | 1060 | 13 | 1330 | 7380 |  | 合格 | 13.1
2025-12-11 | Y2512454 | 1100 | 12 | 1500 | 11020 |  | 合格 | 12.1
2025-12-11 | Y2512411 | 1060 | 13 | 1620 | 12160 |  | 合格 | 13.1
2025-12-11 | Y2512412 | 1060 | 13 | 1620 | 12210 |  | 合格 | 13
2025-12-12 | Y2512375 | 8079 | 6.35 | 1492 | 8830 |  | 合格 | 6.36 | 6.4 | 300 | 500
2025-12-12 | Y2512321-1 | 8079 | 5.3 | 1542 | 6600 |  | 合格
2025-12-12 | Y2512321-2 | 8079 | 5.3 | 1542 | 2710 |  | 合格 | 5.44 | 5.39 | 600 | 700
2025-12-12 | Y2512368 | 1060 | 15 | 1360 | 7150 |  | 合格 | 15.2
2025-12-12 | Y2512369-1 | 1060 | 15 | 1360 | 4930 |  | 不合格 | 15.2 |  |  |  | C430 C480 白条 C320MM 辊印印过 S0.1
2025-12-12 | Y2512369-2 | 1060 | 15 | 1360 | 5000 |  | 合格 | 15.1 |  |  |  | C470-490 Q400 白条 间断油线
2025-12-12 | Y2511618 | 1060 | 13 | 1470 | 3680 |  | 合格 | 13.1 | [5 empty] | 油线 11/19
2025-12-12 | Y2511662 | 1060 | 13 | 1580 | 7327 |  | 合格 | 13.1 | [5 empty] | 来料横折 21G 11/23
2025-12-12 | Y2512394 | 1060 | 12 | 1700 | 12700 |  | 合格 | 12.15
2025-12-12 | Y2512403-1 | 1060 | 12 | 1700 | 7350 |  | 合格 | 12.1 |  |  |  | 两边部30MM 间接油班
2025-12-12 | Y2512409 | 1060 | 20 | 1360 | 10200 |  | 不合格 | 20.2 |  |  |  | 白条
2025-12-12 | Y2512443 | 1100 | 13 | 1500 | 11210 |  | 合格 | 13
2025-12-12 | Y2512435 | 1060 | 13 | 1520 | 11450 |  | 合格 | 13.1
2025-12-12 | Y2512334-2 | 1060 | 13 | 1580 | 8640 |  | 不合格 | 13.09 |  |  |  | 来料白条
2025-12-12 | Y2512414-2 | 1060 | 13 | 1570 | 4750 |  | 合格 | 13.05
2025-12-12 | Y2511892 | 1060 | 13 | 1570 | 11810 |  | 合格 | 13.1 | 退火 |  |  | 退火后分切
2025-12-12 | Y2512384 | 1100 | 13 | 1500 | 11420 |  | 合格 | 13.2
2025-12-12 | Y2512416 | 1060 | 13 | 1310 | 6635 |  | 合格 | 13.17
2025-12-12 | Y2511801-2 | 1060 | 13 | 1360 | 5380 |  | 合格 | 12.9 | 退火 |  |  | C435 530 Q350 540 白条重
2025-12-12 | Y2512393 | 1060 | 13 | 1700 | 12820 |  | 合格 | 13.11
2025-12-12 | Y2512401-1 | 1060 | 13 | 1700 | 9000 |  | 合格 | 13.07 |  |  |  | 下C92 407MM 轻亮线
2025-12-12 | Y2512401-2 | 1060 | 13 | 1700 | 1830 |  | 不合格 | 13.11
2025-12-13 | Y25111162 | 8079 | 5.3 | 1542 | 8330 |  | 合格 | 5.3 | 5.27 | 800 | 700
2025-12-13 | Y2512376 | 8079 | 6.35 | 1252 | 7030 |  | 合格 | 6.31 | 6.35 | 300 | 300
2025-12-13 | Y2512403-2 | 1060 | 12 | 1700 | 1330 |  | 合格 | 12.1 |  |  |  | 两边部30MM 间接油班
2025-12-13 | Y2512479-1 | 1060 | 12 | 1700 | 5700 |  | 合格 | 12.1
2025-12-13 | Y2512479-2 | 1060 | 12 | 1700 | 6550 |  | 合格 | 12.1
2025-12-13 | Y2511977 | 1060 | 13 | 1400 | 5364 |  | 合格 | 13 | [5 empty] | 01D 下榻量超
2025-12-13 | Y25111117-1 | 1060 | 13 | 1000 | 1600 |  | 合格 | 13.1 |  |  |  | C150-250 油点
2025-12-13 | Y2512370 | 1060 | 15 | 1360 | 9750 |  | 合格 | 15.15
2025-12-13 | Y2512448 | 1100 | 13 | 1340 | 10060 |  | 合格 | 13.1 |  |  |  | C575 暗道
2025-12-13 | Y2512447 | 1100 | 12 | 1470 | 1190 |  | 合格 | 12.1 |  |  |  | 白条 |  | C侧带油 20E 12/11
2025-12-13 | Y2512450 | SH1100Y | 13 | 1340 | 1880 |  | 合格 | 13
2025-12-13 | Y2512489 | 1060 | 13 | 1310 | 9700 |  | 合格 | 13
2025-12-13 | Y2512490 | 1060 | 13 | 1310 | 9570 |  | 合格 | 13.1
2025-12-13 | Y2512509 | 1060 | 13 | 1400 | 10670 |  | 不合格 | 13.05 |  |  |  | Q470 C485 白条
2025-12-13 | Y2510311 | 1060 | 12 | 1000 | 3217 |  | 合格 | 12.05 | 29000-30000 |  |  |  |  | 针孔密集 退11F 10/10
2025-12-13 | Y2511521 | 1060 | 13 | 1330 | 5705 |  | 合格 | 13.15 | 30000-31000 |  |  | 整幅多处白条 间断油线 |  | 来料整幅白条 12后 11/18
2025-12-13 | Y2511893 | 1060 | 13 | 1570 | 2650 |  | 合格 | 13.1 | 退火 |  |  | Q440 白条重
2025-12-13 | Y2512385 | 1100 | 13 | 1500 | 11380 |  | 合格 | 12.9
2025-12-13 | Y2512455 | 1100 | 12 | 1500 | 10790 |  | 不合格 | 12.1 |  |  |  | C97MM 轻亮线
2025-12-13 | Y2511643 | 1060 | 13 | 1330 | 4280 | 入优箔 | 合格 | 13.2 |  |  |  | Q580 白条 |  | 闪筋 横折 11/22
2025-12-13 | Y2512436 | 1060 | 13 | 1330 | 9990 |  | 合格 | 12.9
2025-12-13 | Y2512402 | 1060 | 13 | 1700 | 11200 |  | 不合格 | 13.15 |  |  |  | 来料两侧条纹班重 0-30CM
2025-12-13 | Y2512440 | 1060 | 13 | 1100 | 8310 |  | 合格 | 13.1
2025-12-13 | Y2512463-3 | 1060 | 13 | 1520 | 3030 |  | 合格 | 12.9
2025-12-13 | Y2512465 | 1060 | 13 | 1520 | 11340 |  | 合格 | 13.1
2025-12-14 | Y2512317-1 | 1100 | 12 | 1320 | 1540 |  | 不合格 | 11.9 |  |  |  | Q10CM 间歇带油
2025-12-14 | Y2512464 | 1060 | 13 | 1520 | 2105 |  | 合格 | 13.15
2025-12-14 | Y2512437 | 1060 | 13 | 1330 | 5090 |  | 合格 | 12.87
2025-12-14 | Y2512438-1 | 1060 | 13 | 1330 | 7500 |  | 合格 | 12.9
2025-12-14 | Y2512438-2 | 1060 | 13 | 1330 | 2320 |  | 合格 | 13.1
2025-12-14 | R2512319 | 8079 | 7 | 1682 | 10650 |  | 合格 | 7.1 | 7 | 70 | 70
2025-12-14 | Y2511493-4 | 8079 | 7 | 1162 | 960 |  | 合格 | 7.1 | 7.12 | 70 | 70
2025-12-14 | Y2505554 | 1235 | 7 | 1241 | 6680 |  | 不合格 | 7.1 | 7.08 | 700 | 800 | 针孔超 |  | 针孔超 退13D 8/25
2025-12-14 | Y25111144 | 8079 | 6.35 | 1252 | 3050 |  | 合格 | 6.35 | 6.35 | 200 | 200
2025-12-14 | Y2512477 | 1060 | 13 | 1700 | 2980 |  | 合格 | 13.05 |  |  |  | 来料版型差 肋松 轻串层
2025-12-14 | Y2510734 | 1060 | 13 | 1660 | 2960 |  | 合格 | 13.1 | [5 empty] | 多处气道 退R6 10/24
2025-12-14 | Y2510843 | 1060 | 12 | 1470 | 6290 |  | 合格 | 12.1 | [5 empty] | 来料直棱重 B02 10/30
2025-12-14 | Y2509736 | 1060 | 13 | 1470 | 7720 |  | 合格 | 13.1 | [5 empty] | 密集针孔 19D 9/22
2025-12-14 | Y25111122 | 1100 | 13 | 1500 | 8300 |  | 不合格 | 12.9 |  |  |  | 整幅擦划伤重，上表面 |  | 来料直棱 退06H 12/5
2025-12-14 | Y2512407-1 | 1060 | 15 | 1400 | 3800 |  | 合格 | 14.95
2025-12-14 | Y2512407-2 | 1060 | 15 | 1400 | 5880 |  | 不合格 | 14.9 |  |  |  | 上Q73 来料辊印 S0.1
2025-12-14 | Y2512510 | 1060 | 15 | 1400 | 10560 |  | 不合格 | 15.2 |  |  |  | Q470 C610 来料白条重
2025-12-14 | Y2512382 | 1100 | 12 | 1595 | 12160 |  | 不合格 | 12.1 |  |  |  | C侧 油膜重
2025-12-14 | Y2511763 | 1060 | 13 | 1360 | 5940 |  | 合格 | 13.11 | 27000-28000 |  |  |  |  | 针孔密集 07D 11/24
2025-12-14 | Y2511795 | 1060 | 13 | 1360 | 6586 |  | 合格 | 13.12 | 30000-31000 |  |  |  |  | 针孔密集 11/24
2025-12-14 | Y2511836 | 1060 | 13 | 1360 | 7220 |  | 合格 | 13 | 30000-31000 |  |  | 9完米后整幅白条 |  | 整幅条纹 C530 815 棱印 20C 11/29
2025-12-14 | Y2511838 | 1100 | 13 | 1340 | 5700 |  | 合格 | 13 | 30000-31000 |  |  |  |  | 来料擦划伤 11/29
2025-12-14 | Y2512451 | SH1100Y | 13 | 1340 | 10010 |  | 合格 | 13
2025-12-14 | Y2512383-2 | 1100 | 12 | 1595 | 6050 |  | 合格 | 12.2
2025-12-14 | Y2512386-2 | 1100 | 13 | 1500 | 8430 |  | 合格 | 13
2025-12-14 | Y2512386-1 | 1100 | 13 | 1500 | 2840 |  | 合格 | 13.1
2025-12-14 | Y2512487-1 | 1060 | 20 | 1330 | 7520 |  | 合格 | 20.1
2025-12-14 | Y2512487-2 | 1060 | 20 | 1330 | 2460 |  | 合格 | 20.2
2025-12-14 | Y2512488 | 1060 | 20 | 1330 | 9940 |  | 合格 | 19.95
2025-12-14 | Y2512389 | 1100 | 12 | 1500 | 11070 |  | 合格 | 12
2025-12-14 | Y2512449 | 1100 | 13 | 1340 | 10000 |  | 合格 | 13.1 |  |  |  | C580 Q520 白条重
2025-12-15 | Y25111163 | 8079 | 7 | 1292 | 2846 |  | 合格 | 7.03 | 6.98 | 80 | 80 |  |  | 针孔超 12/8 | 针孔超 12/9
2025-12-15 | Y2512469 | 8079 | 7 | 1512 | 10560 |  | 不合格 | 7.12 | 7.1 | 40 | 40 | Q705轻亮线
2025-12-15 | Y2512584 | 1060 | 13 | 1660 | 7360 |  | 合格 | 13.1
2025-12-15 | Y2512499 | 1060 | 13 | 1700 | 12520 |  | 合格 | 13.1
2025-12-15 | Y2512500 | 1060 | 13 | 1700 | 12810 |  | 合格 | 13.1
2025-12-15 | Y2512571 | 1060 | 13 | 1700 | 11800
2025-12-15 | Y2512441 | 1060 | 13 | 1100 | 980 |  | 不合格 | 13.1 |  |  |  | 白条
2025-12-15 | Y2512442 | 1060 | 13 | 1000 | 5900 |  | 合格 | 13.1
2025-12-15 | Y2512567-1 | 1060 | 13 | 1480 | 1820 |  | 不合格 | 13 |  |  |  | 带油
2025-12-15 | Y2512567-2 | 1060 | 13 | 1480 | 9100 |  | 合格 | 13.1
2025-12-15 | Y2512548 | SH1100Y | 13 | 1340 | 9930 |  | 合格 | 13.1 |  |  |  | C360 480 670 Q425 辊印
2025-12-15 | Y2512549 | SH1100Y | 13 | 1340 | 9830 |  | 不合格 | 13 |  |  |  | C383 辊印 S0.1
2025-12-15 | Y2511959 | 1100 | 13 | 1340 | 10080 |  | 不合格 | 13.1 |  |  |  | 带油
2025-12-15 | Y2512439 | 1060 | 13 | 1330 | 6240 |  | 合格 | 12.9
2025-12-15 | Y2512515 | 1060 | 13 | 1330 | 10110 |  | 不合格 | 13.1
2025-12-15 | Y2512516 | 1060 | 13 | 1330 | 10080 |  | 合格 | 13.05
2025-12-15 | Y2512463-1 | 1060 | 13 | 1520 | 700 |  | 不合格 | 13.1
2025-12-15 | Y2512466-1 | 1060 | 13 | 1330 | 1620 |  | 合格 | 13.1
2025-12-15 | Y2512466-2 | 1060 | 13 | 1330 | 8450 |  | 不合格 | 13.05 |  |  |  | 白条重
2025-12-15 | Y2512467 | 1060 | 13 | 1330 | 9780 |  | 不合格 | 13.05 |  |  |  | 白条
2025-12-15 | Y2512433 | 1060 | 13 | 1550 | 10850 |  | 合格 | 12.9
2025-12-15 | Y2512501 | 1060 | 13 | 1520 | 11490 |  | 合格 | 13.1
2025-12-16 | R2505736-3 | 8079 | 5.3 | 992 | 1850 |  | 合格 | 5.26 | 5.3 | 5000 | 5000
2025-12-16 | R2512320 | 8079 | 7 | 1682 | 1280 |  | 合格 | 7.07 | 7.01 | 60 | 60
2025-12-16 | Y2512374 | 8079 | 6.35 | 1492 | 1380 |  | 合格 | 6.32 | 6.29 | 600 | 600 |  |  | 不足一车 14#分切 12/11
2025-12-16 | Y2512422 | 8079 | 6.35 | 1492 | 11160 |  | 合格 | 6.36 | 6.22 | 80 | 100
2025-12-16 | Y2512572 | 1060 | 12 | 1700 | 1149 |  | 合格 | 12.1
2025-12-16 | Y2512546-1 | 1100 | 13 | 1340 | 5320 |  | 合格 | 13.1
2025-12-16 | Y2512546-2 | 1100 | 13 | 1340 | 4610 |  | 合格 | 13
2025-12-16 | Y2512503 | 1060 | 15 | 1360 | 10040 |  | 合格 | 15.12
2025-12-16 | Y2512563 | 1060 | 13 | 1620 | 11940 |  | 合格 | 13.17
2025-12-16 | Y2512504 | 1060 | 15 | 1360 | 10070 |  | 不合格 | 15.06 |  |  |  | C280 480 Q500 350 中间擦划伤
2025-12-16 | Y2512483 | 1060 | 13 | 1520 | 4971 |  | 合格 | 13 | [5 empty] | 多处气道 退Q2 12/12
2025-12-16 | Y2512511 | 1060 | 15 | 1400 | 10320 |  | 不合格 | 15.2 |  |  |  | Q170 260 400 520 C490 白条
2025-12-16 | Y2512535 | 1060 | 15 | 1400 | 10300 |  | 合格 | 14.95
2025-12-16 | Y2512536 | 1060 | 15 | 1400 | 10230 |  | 合格 | 15.02
2025-12-16 | Y2512579-1 | 1060 | 20 | 1360 | 1730 |  | 合格 | 20.25
2025-12-16 | Y2512579-2 | 1060 | 20 | 1360 | 8415 |  | 合格 | 20.2
2025-12-16 | Y2512580 | 1060 | 20 | 1360 | 6875 |  | 合格 | 20.22
2025-12-16 | Y25111118 | 1060 | 13 | 1620 | 2231 |  | 合格 | 13.1 | 退火 |  |  | 需退火 信息标注合格 料卷写筒底带油需退火
2025-12-16 | Y2512505 | 1060 | 13 | 1330 | 10140 |  | 合格 | 13.07
2025-12-16 | Y2512506 | 1060 | 13 | 1330 | 10060 |  | 合格 | 13.1
2025-12-16 | Y2512392-2 | 1060 | 13 | 1330 | 2300 |  | 合格 | 13.05
2025-12-16 | Y2512577 | 1060 | 12 | 1520 | 10900 |  | 不合格 | 11.9 |  |  |  | C420 辊印 S0.2
2025-12-16 | Y2512545 | 1100 | 13 | 1340 | 9700 |  | 合格 | 13.1
2025-12-16 | Y2512547 | 1100 | 13 | 1340 | 10010 |  | 合格 | 13
2025-12-16 | Y2512463-2 | 1060 | 13 | 1520 | 2260 |  | 合格 | 12.9
2025-12-16 | Y2512566 | 1060 | 13 | 1520 | 11390 |  | 合格 | 13.1 |  |  |  | Q440 来料白条
2025-12-16 | Y2512540 | 1060 | 12 | 1470 | 10030 |  | 合格 | 12.2 |  |  |  | 多处串层
2025-12-17 | Y2512532 | 1060 | 12 | 1660 | 11010 |  | 合格 | 12.1
2025-12-17 | Y2512560-1 | 1060 | 13 | 1660 | 3400 |  | 合格 | 13.03
2025-12-17 | Y2512560-2 | 1060 | 13 | 1660 | 9000 |  | 合格 | 13.1
2025-12-17 | Y2512641 | 1060 | 13 | 1400 | 10570 |  | 合格 | 13.1
2025-12-17 | Y2512528 | 1060 | 13 | 1700 | 12430 |  | 合格 | 13.15 |  |  |  | 1. 筒底4万米 C360MM 白条 2.两边部来料油班 出口可见
2025-12-17 | Y2512578 | 1060 | 12 | 1520 | 11130 |  | 不合格 | 12 |  |  |  | C420 辊印 S0.2
2025-12-17 | Y2512348 | 1100 | 13 | 1500 | 8580 |  | 合格 | 13.1 | [5 empty] | 震纹退 12#后 12/10
2025-12-17 | Y2512611 | 1060 | 20 | 1360 | 10170 |  | 不合格 | 19.9 |  |  |  | C500 Q400 520 多条白条
2025-12-17 | Y2512612 | 1060 | 20 | 1360 | 3294 |  | 合格 | 19.9
2025-12-17 | Y2512581 | 1060 | 20 | 1330 | 9950 |  | 合格 | 20.15
2025-12-17 | Y2512307 | 1060 | 15 | 1400 | 10460 |  | 不合格 | 15.1 | 退火 |  |  | Q300 400 白条 C10MM 间歇带油需退火
2025-12-17 | Y2512542 | 1060 | 12 | 1470 | 4648 |  | 不合格 | 12 |  |  |  | 上表面整幅点状小辊印 S0.1
2025-12-17 | Y2512502 | 1060 | 13 | 1520 | 11350 |  | 合格 | 12.95
2025-12-17 | Y2512537 | 1060 | 13 | 1330 | 15900 |  | 不合格 | 13.05 |  |  |  | Q345 白条暗道
2025-12-17 | Y2512583 | 1060 | 13 | 1330 | 9820 |  | 合格 | 13
2025-12-17 | Y25111052-1 | 1060 | 13 | 1570 | 2960 |  | 合格 | 13 | 退火
2025-12-17 | Y2512639 | 1060 | 13 | 1520 | 10320 |  | 不合格 | 13.2 |  |  |  | C侧断面碰伤
2025-12-17 | Y2512640 | 1060 | 13 | 1520 | 11200 |  | 不合格 | 13.3 |  |  |  | Q440 白条 C370 白条
2025-12-17 | Y2512629 | 1060 | 13 | 1520 | 11290 |  | 合格 | 12.8
2025-12-17 | Y2512630 | 1060 | 13 | 1520 | 11020 |  | 合格 | 13.15
2025-12-17 | Y2512423 | 8079 | 6.35 | 1492 | 11150 |  | 合格 | 6.35 | 6.38 | 110 | 120
2025-12-18 | Y2512424 | 8079 | 6.35 | 1492 | 7787 |  | 合格 | 6.38 | 6.41 | 300 | 200
2025-12-18 | Y2512470 | 8079 | 6 | 1512 | 9840 |  | 合格 | 5.95 | 6.02 | 400 | 300
2025-12-18 | Y2512626 | 1060 | 13 | 1700 | 5300 |  | 合格 | 13.07 |  |  |  | 1.来料边部0-300 油班 出口可见 2.在线 C500 Q370 轻条纹
2025-12-18 | Y2512628 | 1060 | 12 | 1700 | 8805 |  | 不合格 | 12.1 |  |  |  | 0-100MM 氧化班
2025-12-18 | Y2512610-1 | 1060 | 12 | 1660 | 7050 |  | 合格 | 12
2025-12-18 | Y2512610-2 | 1060 | 12 | 1660 | 5260 |  | 合格 | 11.93
2025-12-18 | Y2512642-1 | 1060 | 13 | 1400 | 6190 |  | 合格 | 13.1
2025-12-18 | Y2512642-2 | 1060 | 13 | 1400 | 4100 |  | 合格 | 13
2025-12-18 | Y2512644 | 1100 | 13 | 1340 | 9930 |  | 合格 | 13.1
2025-12-18 | Y2512670 | 1060 | 12 | 1750 | 13170 |  | 合格 | 12.03 |  |  |  | 来料轻震纹 Q410白条 版型摆动大
2025-12-18 | Y2511837 | 1060 | 13 | 1360 | 10160 |  | 合格 | 13.1 | 退火 |  |  | 白条
2025-12-18 | Y2511964-1 | 1060 | 13 | 1660 | 4440 |  | 合格 | 12.9 | 退火 |  |  | 打滑
2025-12-18 | Y2509342 | 1100 | 12 | 1360 | 1518 |  | 不合格 | 12.15-12.8 | [5 empty] | 来料超厚 整幅黑色辊印 01E 9/11
2025-12-18 | Y2512615-1 | 1060 | 13 | 1100 | 1090 |  | 合格 | 13.1
2025-12-18 | Y2512616 | 1060 | 13 | 1100 | 8130 |  | 合格 | 13
2025-12-18 | Y2511953-1 | 1100 | 13 | 1595 | 4920 |  | 合格 | 13.1 | 退火
2025-12-18 | Y2512568 | 1060 | 13 | 1330 | 9141 |  | 合格 | 13.1
2025-12-18 | Y2512569 | 1060 | 13 | 1330 | 9870 |  | 合格 | 13.2 |  |  |  | C360 Q415 白条
2025-12-18 | Y2511654-1 | 1100 | 12 | 1320 | 6610 |  | 合格 | 12.1 | 退火 |  |  | 到实物
2025-12-18 | Y2512593 | 1060 | 13 | 1550 | 10780 |  | 合格 | 13.1 |  |  |  | C410 430 白条
2025-12-18 | Y2512662-1 | 1060 | 13 | 1470 | 7620 |  | 合格 | 13
2025-12-19 | Y2512472 | 8079 | 6 | 1512 | 9170 |  | 合格 | 5.92 | 5.85 | 400 | 400 | 下Q541 断续轻亮线
2025-12-19 | Y2512652-1 | 1060 | 13 | 1660 | 7100 |  | 合格 | 13
2025-12-19 | Y2512608 | 1060 | 13 | 1700 | 10050
2025-12-19 | Y2512669 | 1060 | 13 | 1750 | 11570 |  | 合格 | 13.2
2025-12-19 | Y2512635 | 1060 | 13 | 1750 | 13070 |  | 合格 | 13.1 |  |  |  | Q410 白条
2025-12-19 | Y2512701 | 1060 | 12 | 1750 | 12040 |  | 合格 | 12.06 |  |  |  | 来料轻震纹 Q410白条 版型摆动大
2025-12-19 | Y2512615-2 | 1060 | 13 | 1100 | 6084 |  | 合格 | 13.1 |  |  |  | 整幅间断性白条
2025-12-19 | Y2512564 | 1060 | 13 | 1520 | 11320 |  | 合格 | 13.1
2025-12-19 | Y2511581-11 | 1100 | 12 | 1260 | 467 |  | 合格 | 12 | 退火 |  |  | C240 400 550 Q420 白条
2025-12-19 | Y2512570 | 1060 | 13 | 1330 | 10190 |  | 合格 | 13.1 |  |  |  | C490 Q419 白条
2025-12-19 | Y2512538-1 | 1060 | 13 | 1330 | 6300 |  | 不合格 | 13 |  |  |  | 白条
2025-12-19 | Y2512538-2 | 1060 | 13 | 1330 | 3830 |  | 不合格 | 13.2 |  |  |  | 白条
2025-12-19 | Y2512631 | 1060 | 13 | 1520 | 11240 |  | 合格 | 12.95
2025-12-19 | Y2511678 | 1100 | 12 | 1470 | 4165 |  | 合格 | 12 | 退火
2025-12-19 | Y2512594 | 1060 | 13 | 1550 | 11380 |  | 合格 | 12.9 |  |  |  | Q320 450 白条
2025-12-19 | Y2512632-21 | 1060 | 13 | 1470 | 2550 |  | 合格 | 13.1
2025-12-19 | Y2512632-1 | 1060 | 13 | 1470 | 4930 |  | 合格 | 13.1
2025-12-19 | Y2512671-1 | 1060 | 13 | 1520 | 7010 |  | 不合格 | 13 |  |  |  | Q550 625 C690 605 白条
2025-12-19 | Y2512671-2 | 1060 | 13 | 1520 | 2620 |  |  | 13.2 |  |  |  | C290 400 Q410 550 白条
2025-12-19 | Y2512562-1 | 1060 | 13 | 1620 | 4740 |  | 合格 | 13.1
2025-12-19 | Y2512562-2 | 1060 | 13 | 1620 | 1300 |  | 合格 | 13.1
2025-12-19 | Y2512471-2 | 8079 | 6 | 1512 | 1900 |  | 合格 | 5.8 | 6 | 200 | 200
2025-12-20 | Y2512672 | 1060 | 13 | 1520 | 11370 |  | 合格 | 13.1
2025-12-20 | Y2512694-2 | 1060 | 13 | 1520 | 4990 |  | 合格 | 13.1
2025-12-20 | Y2512695 | 1060 | 13 | 1520 | 11570 |  | 合格 | 13.05
2025-12-20 | Y2512696 | 1060 | 13 | 1520 | 1150 |  | 合格 | 13.1
2025-12-20 | Y2512598-1 | 8079 | 6 | 1542 | 7390 |  | 合格 | 5.93 | 6.03 | 400 | 400 | 下Q555 断续轻亮线
2025-12-20 | B2512618-2 | 8079 | 7 | 1512 | 6790 |  | 合格 | 7.1 | 7.08 | 30 | 30
2025-12-20 | B2512618-1 | 8079 | 7 | 1512 | 3910 |  | 合格 | 7.05 | 7.05 | 30 | 30
2025-12-20 | Y2512725 | 1060 | 13 | 1700 | 12550 |  | 不合格 | 13.03 |  |  |  | 1.Q侧 0-100MM 来料擦划伤 2.来料油班 出口可见3.上Q0-150 多个小辊印 S0.1 L980MM 无深度
2025-12-20 | Y2512660 | 1060 | 13 | 1660 | 6350
2025-12-20 | Y2512529-1 | 1060 | 12 | 1700 | 3000 |  | 合格 | 12
2025-12-20 | Y2512529-2 | 1060 | 12 | 1700 | 9490 |  | 合格 | 12
2025-12-20 | Y2512565 | 1060 | 13 | 1520 | 930 |  | 合格 | 13.2 |  |  |  | Q440 来料白条
2025-12-20 | Y2512664 | 1060 | 15 | 1360 | 9990 |  | 合格 | 15.2 |  |  |  | 白条
2025-12-20 | Y2512697 | 1060 | 15 | 1360 | 8840 |  | 合格 | 15.1
2025-12-20 | Y2512698 | 1060 | 15 | 1360 | 10300 |  | 合格 | 15.05
2025-12-20 | Y2512637-1 | 1100 | 12 | 1595 | 2030 |  | 合格 | 12
2025-12-20 | Y2512643-1 | 1100 | 13 | 1340 | 3760 |  | 合格 | 13
2025-12-20 | Y2512643-2 | 1100 | 13 | 1340 | 6020 |  | 合格 | 13
2025-12-20 | Y2512645 | 1100 | 13 | 1340 | 9830 |  | 合格 | 13.1
2025-12-20 | Y2512613 | 1060 | 13 | 1330 | 9870 |  | 不合格 | 13.1 |  |  |  | Q430 来料白条
2025-12-20 | Y2512614 | 1060 | 13 | 1330 | 9880 |  | 合格 | 13.09
2025-12-20 | Y2512562-3 | 1060 | 13 | 1620 | 4418 |  | 不合格 | 13.1 |  |  |  | 下C58 亮线
2025-12-21 | Y2511339 | 1060 | 13 | 1360 | 5780 |  | 合格 | 13.1 | [5 empty] | 04E 超厚 11/10
2025-12-21 | B2512619 | 8079 | 7 | 1512 | 8960 |  | 不合格 | 7.1 | 7 | 40 | 40 | 187000米C521 S0.1 L1041 下透 S0.05
2025-12-21 | Y2512620-1 | 8079 | 7 | 1162 | 1500 |  | 不合格 | 7.01 | 7.1 | 40 | 40 | 34000米 C345 S0.1 L1041 下透 S0.05
2025-12-21 | Y2512732 | 1060 | 15 | 1360 | 10250 |  | 合格 | 15.1
2025-12-21 | Y2512733 | 1060 | 15 | 1360 | 10250 |  | 合格 | 15.1
2025-12-21 | Y2512676-1 | 1060 | 13 | 1100 | 6170 |  | 合格 | 13.05 |  |  |  | C360 来料白条
2025-12-21 | Y2512676-2 | 1060 | 13 | 1100 | 1920 |  | 合格 | 13.1
2025-12-21 | Y2512677 | 1060 | 13 | 1100 | 8100 |  | 合格 | 13.05 |  |  |  | 来料轻白条
2025-12-21 | Y2512729 | 1060 | 13 | 1520 | 6390 |  | 合格 | 13.2-13.0
2025-12-21 | Y2512730 | 1060 | 13 | 1520 | 11260 |  | 合格 | 13.05
2025-12-21 | Y2512731-1 | 1060 | 13 | 1520 | 6575 |  | 合格 | 13
2025-12-21 | Y2512731-2 | 1060 | 13 | 1520 | 4675 |  | 合格 | 13.1
2025-12-21 | Y25101174 | SH1100Y | 12 | 1090 | 4550 |  | 合格 | 12 | [5 empty] | 纵向针孔 8#后 11/3
2025-12-21 | Y2512704 | 1100 | 12 | 1500 | 7300 |  | 不合格 | 12 |  |  |  | 辊印
2025-12-21 | Y2512734 | 1060 | 13 | 1330 | 10030 |  | 合格 | 13.2
2025-12-21 | Y2512665 | 1060 | 13 | 1310 | 8082 |  | 合格 | 13
2025-12-21 | Y2512666 | 1060 | 13 | 1310 | 9630 |  | 合格 | 13 |  |  |  | Q400 白条 下料不见 18.7万米震纹
2025-12-22 | Y2512357 | 8079 | 6.3 | 1252 | 7670 |  | 合格 | 6.25 | 6.25 | 400 | 400
2025-12-22 | Y2512620-2 | 8079 | 7 | 1162 | 1550 |  | 合格 | 7.05 | 7.03 | 80 | 80 | 来料间断性闪筋
2025-12-22 | Y2512621 | 8079 | 7 | 1162 | 7070 |  | 合格 | 7.1 | 7 | 30 | 30
2025-12-22 | Y2512737 | 1060 | 13 | 1700 | 1700 |  | 合格 | 13
2025-12-22 | Y2510854 | 1100 | 13 | 1520 | 6290 |  | 合格 | 13.1 |  |  |  | Q580 C450 来料白条暗道 |  | 张力线重 13后座 10/27
2025-12-22 | Y2509990 | 1100 | 13 | 1500 | 5962 |  | 不合格 | 13.1 |  |  |  | C415 S0.1 来料辊印 印过未透 |  | 针孔超 09D 9/30
2025-12-22 | Y2510454-3 | SH1100Y | 13 | 1340 | 2350 |  | 合格 | 13.1 |  |  |  | 多条白条 |  | 来料气道针孔 10/12
2025-12-22 | Y2510455 | SH1100Y | 13 | 1340 | 5430 |  | 合格 | 13.1 | [5 empty] | ED 针孔超 24E 10/12
2025-12-22 | Y2512432 | 1060 | 13 | 1660 | 12310 |  | 不合格 | 13 |  |  |  | Q700 L960 S0.1 2个白色小辊印
2025-12-22 | Y2507548-4 | 1060 | 13 | 1660 | 2276 |  | 合格 | 13.2 |  |  |  | 切13.3订单 |  | 超厚 8/27
2025-12-22 | Y2512519 | 1060 | 15 | 1400 | 7050 |  | 不合格 | 15.1 |  |  |  | 来料整幅白条 C370-670 Q290-430 |  | 多处白条 J8 12/16
2025-12-22 | Y2511340 | 1060 | 13 | 1360 | 4508 |  | 合格 | 13.1 |  |  |  | 整幅白条 |  | 13D 超厚 11/10
2025-12-22 | Y2511703-2 | 1060 | 12 | 1000 | 4035 |  | 合格 | 12.07 | [5 empty] | 下榻量超 08E 11/22
2025-12-22 | Y2512541 | 1060 | 12 | 1470 | 4228 |  | 合格 | 12 | [5 empty] | 来料震纹 11H 12/20
2025-12-22 | Y2512637-2 | 1100 | 12 | 1595 | 2728 |  | 合格 | 12.1 | [5 empty] | 整幅针孔密集 09H 12/20
2025-12-22 | Y25111125-2 | 1060 | 12 | 1470 | 3300 |  | 合格 | 12.1 | [7 empty] | 松卷导出
2025-12-22 | Y25081163 | 1060 | 12 | 1470 | 6673 |  | 合格 | 12.2 |  |  |  | 切莱尔/精切 | 整幅针孔密集切二级品 | 整幅针孔密集 9/3 | 针孔密集 04E 12/21
2025-12-22 | Y2512636-1 | 1100 | 12 | 1595 | 622 |  | 合格 | 12.1
2025-12-22 | Y2512692-1 | 1060 | 13 | 1550 | 1840 |  | 不合格 | 13.09 |  |  |  | 下C23 亮线
2025-12-22 | Y2512692-2 | 1060 | 13 | 1550 | 9420 |  | 合格 | 13.1
2025-12-22 | Y2512693 | 1060 | 13 | 1550 | 11220 |  | 合格 | 13.1 |  |  |  | Q461 来料白条重
2025-12-22 | Y2512597 | 1060 | 13 | 1310 | 8210 |  | 合格 | 13.1 |  |  |  | 18.7万米震纹
2025-12-22 | Y2512649 | 1060 | 13 | 1310 | 9880 |  |  | 13.1 |  |  |  | 来料头部串层 本道次筒底串层
2025-12-22 | Y2511999 | 1060 | 13 | 1570 | 6650 |  | 合格 | 12.75 | 退火 |  |  | 已退火 |  | 整幅震纹 退8#后 12/18
2025-12-22 | Y2509635 | 1060 | 12 | 1470 | 8645 |  | 合格 | 12.2/11.8 |  |  |  |  | 整幅针孔密集切二级品 | 整幅针孔密集 22E 9/21
2025-12-22 | Y2512748-1 | 1060 | 13 | 1330 | 5650 |  | 合格 | 13.05 |  |  |  | 画线处震纹
2025-12-22 | Y2512748-2 | 1060 | 13 | 1330 | 3900 |  | 合格 | 13.2
2025-12-22 | Y2512736-1 | 1060 | 13 | 1330 | 4510 |  | 合格 | 13.1
2025-12-22 | Y2512736-3 | 1060 | 13 | 1330 | 4590 |  | 合格 | 12.9
2025-12-23 | Y2511886-1 | 1060 | 13 | 1000 | 2510 |  | 合格 | 13.2 | [5 empty] | 边松打底困难起皱 12/6
2025-12-23 | Y2512739 | 1060 | 13 | 1680 | 12000 |  | 合格 | 13.15
2025-12-23 | Y25101048 | 1060 | 15 | 1310 | 6025 |  | 合格 | 15 |  |  |  |  | C90下榻量超切除 | ED 超 棱印 擦划伤 16G 11/2
2025-12-23 | Y2509658-2 | 1060 | 12 | 1310 | 5218 |  | 合格 | 12.1 |  |  |  |  | C0-70板形差切除 | 大针孔 退10#分切后 9/19
2025-12-23 | Y25091219 | 1100 | 13 | 1595 | 7836 |  | 不合格 | 13.2 | 转精切，蚊虫避留白 |  | 二期精切改制 | 上C101 上Q970 S0.2 辊印 |  | 闪筋 直棱 退A8 10/8
2025-12-23 | Y2512777 | 1060 | 13 | 1700 | 12720 |  | 合格 | 13.07
2025-12-23 | Y2510394 | 1100 | 13 | 1000 | 1360 |  | 合格 | 13.1 | [5 empty] | 下榻量超 边松 9#地面 10/11
2025-12-23 | Y2512769 | 1060 | 13 | 1520 | 11120 |  | 合格 | 13 |  |  |  | C460 白条
2025-12-23 | Y2512770 | 1060 | 13 | 1520 | 11050 |  | 合格 | 13 |  |  |  | Q530 C530 白条
2025-12-23 | Y2512775 | 1060 | 13 | 1330 | 9560 |  | 合格 | 13 |  |  |  | 间断白条，下料不可见
2025-12-23 | Y2512776 | 1060 | 13 | 1330 | 9960 |  | 合格 | 13
2025-12-23 | Y2512699 | 1060 | 13 | 1330 | 7935 |  | 合格 | 12.9
2025-12-23 | Y2512700 | 1060 | 13 | 1330 | 9920 |  | 合格 | 12.97
2025-12-23 | Y2510970 | 1060 | 15 | 1310 | 7384 |  | 合格 | 15.2 | 切优箔 |  |  | Q330 Q430 C430 来料多处白条 |  | 下榻量超 02E 10/29
2025-12-23 | Y2511506 | 1100 | 15 | 1260 | 6700 |  | 不合格 | 15 | 切冠业母卷 |  |  | 整幅白条 |  | 白条 擦划伤 01F 11/19
2025-12-23 | Y25091185-2 | 1100 | 13 | 1595 | 3250 |  | 合格 | 13.1 | [5 empty] | 整幅纵向针孔 黑线 下榻量超 12#分切 10/6
2025-12-23 | Y2509641 | 1060 | 15 | 930 | 4650 |  | 不合格 | 15 |  |  |  | 来料中间擦划伤 |  | 黑油线 12G 9/17
2025-12-23 | Y2509642 | 1060 | 15 | 930 | 4404 |  | 不合格 | 15 |  |  |  | 来料中间擦划伤 油泥 |  | 油泥重 25E 9/21
2025-12-23 | Y2511738 | 1100 | 13 | 1500 | 8690 |  |  | 13.2 |  |  |  | C460 Q535 白条 |  | 来料纵向针孔 Q408-410 切除 11/25
2025-12-23 | Y2512633-1 | 1060 | 13 | 1100 | 3100 |  | 不合格 | 13.1 |  |  |  | 来料 Q265 Q345 白条
2025-12-24 | Y2512778 | 1060 | 12 | 1700 | 8240 |  | 合格 | 12.1
2025-12-24 | Y2512743 | 1060 | 15 | 1400 | 10490 |  | 合格 | 15 |  |  |  | Q460 白条
2025-12-24 | Y2512744 | 1060 | 15 | 1400 | 10350 |  | 合格 | 15.1 |  |  |  | Q460 白条
2025-12-24 | Y2510434 | 1060 | 13 | 1570 | 8230 |  | 合格 | 13.1 | 针孔精切改制 |  | 二期精切改制 |  |  | 来料多处蚊虫压入 针孔密集 退S5 10/13
2025-12-24 | Y2511450 | 1060 | 12 | 1550 | 2086 |  | 合格 | 12 |  |  | 二期精切改制 | 改切，Q0-510C级针孔密集切除 |  | C级针孔超 退D10 11/13
2025-12-24 | Y2512661 | 1060 | 13 | 1660 | 12500 |  | 不合格 | 13.2 |  |  |  | 下C400 亮线
2025-12-24 | Y2512662-2 | 1060 | 13 | 1470 | 1790 |  | 不合格 | 13 |  |  |  | 筒底一条油线重
2025-12-24 | Y25111092 | 1060 | 13 | 1360 | 9970 |  | 不合格 | 12.9 |  |  |  | 带油退火
2025-12-24 | Y2512795-1 | 1060 | 13 | 1330 | 2210 |  | 合格 | 13.1
2025-12-24 | Y2511929-2 | 1060 | 13 | 1360 | 4050 |  | 不合格 | 13.1 | 退火 |  |  | 两侧肋部 轻微带油
2025-12-24 | Y2512787-2 | 1060 | 13 | 1520 | 5939 |  | 合格 | 13.1
2025-12-24 | Y2512788 | 1060 | 13 | 1520 | 7930 |  |  | 13.1
2025-12-24 | Y2512789 | 1060 | 13 | 1520 | 11460 |  | 合格 | 13.05
2025-12-24 | Y2512790-1 | 1060 | 13 | 1400 | 2970 |  | 不合格 | 13 |  |  |  | 来料白条 C513 463
2025-12-24 | Y2512790-2 | 1060 | 13 | 1400 | 7130 |  | 不合格 | 13.06 |  |  |  | C513 463 来料白条重
2025-12-24 | Y2512634 | 1060 | 13 | 1100 | 5110 |  | 不合格 | 13.1 |  |  |  | C330 Q240 260 白条
2025-12-24 | Y2512667 | 1060 | 13 | 1100 | 8460 |  | 不合格 | 13 |  |  |  | C330 Q320 白条
2025-12-24 | Y2512668 | 1060 | 13 | 1100 | 8200 |  | 不合格 | 13.1 |  |  |  | C334 白条
2025-12-24 | Y2512761 | 1060 | 13 | 1240 | 9450 |  | 合格 | 13.1
2025-12-24 | Y2512694-1 | 1060 | 13 | 1520 | 6300 |  | 合格 | 13.2 | 退火
2025-12-24 | Y2512703 | 1100 | 15 | 1500 | 11160 |  | 合格 | 15 |  |  |  | C330 白条
2025-12-25 | Y2512793-1 | 1060 | 13 | 1360 | 5670 |  | 不合格 | 13.1 | 13 | 13 |  | C695 辊印 S2.0
2025-12-25 | Y2512762 | 1060 | 13 | 1240 | 4600 |  | 不合格 | 12.9-13.1 |  |  |  | 震纹
2025-12-25 | Y2512829 | 1060 | 13 | 1520 | 11030 |  | 不合格 | 13.2-12.9 |  |  |  | Q530 C550 C460 C750 白条 上C83 C373 浅色辊印 印过 未透 S0.2 L9352
2025-12-25 | Y2512633-2 | 1060 | 13 | 1078 | 4760 |  | 合格 | 13
2025-12-25 | Y2512795-2 | 1060 | 13 | 1330 | 5315 |  | 合格 | 12.89
2025-12-25 | Y2512796 | 1060 | 13 | 1330 | 9930 |  | 合格 | 13.1
2025-12-25 | Y2512760 | 1060 | 13 | 1310 | 9630 |  | 合格 | 12.9
2025-12-25 | Y2512791 | 1060 | 13 | 1400 | 10330 |  | 不合格 | 13.2 |  | 9 |  | 来料C556 白条
2025-12-25 | Y2512736-2 | 1060 | 13 | 1330 | 785 |  | 不合格 | 13.1 |  |  |  | 压靠印
2025-12-25 | Y2512792-1 | 1060 | 13 | 1360 | 1850 |  | 不合格 | 13.1 |  |  |  | 上C55 来料亮线
2025-12-25 | Y2512792-2 | 1060 | 13 | 1360 | 3150 |  | 不合格 | 13.1 |  |  |  | 接班C55 擦划伤
2025-12-25 | Y2512792-3 | 1060 | 13 | 1360 | 5140 |  | 合格 | 13.08 |  |  |  | C60 下表面暗道
2025-12-25 | Y2512793-2 | 1060 | 13 | 1360 | 2160 |  | 合格 | 13.1
2025-12-25 | Y2512768 | 1060 | 13 | 1520 | 5560 |  | 合格 | 13 |  |  |  | C460 Q220 白条下料可见
2025-12-25 | Y2512783 | 1060 | 15 | 1360 | 10020 |  | 合格 | 15.1
2025-12-25 | Y2512784 | 1060 | 15 | 1360 | 10150 |  | 合格 | 15
2025-12-25 | Y2512636-2 | 1100 | 12 | 1595 | 2020 |  | 合格 | 12
2025-12-25 | Y2512849 | 1100 | 13 | 1500 | 11180 |  | 合格 | 13
2025-12-25 | Y2512745 | 1060 | 15 | 1360 | 5890 |  | 合格 | 15.2 |  | 8 |  | C330 370 Q315 白条
2025-12-25 | Y2512746 | 1060 | 15 | 1360 | 10130 |  | 合格 | 15
2024-12-07 | Y2502146-2 | 8021 | 40 | 1459 | 2800 |  | 合格 | 39.6 | 39.62 | 扒废 | 0 | 待订单
2025-11-03 | Y25101093 | 1100 | 12 | 1500 | 2780 |  | 不合格 | 12.05 |  | 扒废 |  | C705 辊印未透 S0.2 来料 |  | 来料塔形 松卷 退12#分切 后 11/6 | 塔形松卷 退8#后 12/4
2025-03-18 | Y2401451-1/25011451-1 | 8011 | 20 | 1642 | 1850 |  |  |  |  | 扒废 |  |  |  | 11/29 计划完成
2025-12-26 | Y2505885 | 1070 | 13 | 1570 | 6255 |  | 合格 | 13 |  |  |  |  | 建议有二级品订单的时候进行分切 | 针孔密集退 13#分切 5/31
2025-12-26 | Y2509312 | 1100 | 13 | 1460 | 9220 |  | 合格 | 13.5 |  |  |  | 超厚 |  | 超厚 12H 9/11
2025-12-26 | Y2503355 | 1100 | 13 | 1225 | 9230 |  | 不合格 | 13 |  |  |  | Q420 435 来料辊印 印过 S0.2 个别下张透0.1 | 评审走精切，无订单现场确定辊印位置和大小
2025-12-26 | Y2510792 | 1060 | 12 | 1310 | 7800 |  | 合格 | 12.1 | [5 empty] | 来料纵向针孔 退14#分切后 10/24
2025-12-26 | Y2512434 | 1060 | 13 | 1520 | 6080 |  | 合格 | 13.02 |  |  |  |  | 切二级品，可以在切两车看看 | 针孔密集 09F 12/12
2025-12-28 | Y2511695 | 8079 | 6.3 | 1162 | 7000 |  | 合格 | 6.2 | 6.2 | 100 | 100 |  |  | 直棱印重 09E 12/2
2025-12-28 | Y2509844 | SH1100Y | 13 | 1340 | 6760 |  | 合格 | 13.1 | [5 empty] | 针孔密集 9/24
2025-12-28 | Y2509797 | 1070 | 13 | 1240 | 6420 |  | 不合格 | 13 |  |  |  | 直棱印 | 9821米Q679气道避留白，Q450直棱电晕观察 | 来料直棱退 12分切后 9/25
2025-12-28 | Y2511384 | SH1100Y | 13 | 1400 | 3500 |  | 合格 | 13.1 |  |  |  |  | 转精切，Q720串泡重切除或切二级品 | Q720 串泡 多处白条 11/12
2025-12-28 | Y2511744 | 1060 | 13 | 1330 | 5520 |  | 合格 | 13.1 |  |  |  |  | C0-30针孔切除，0-16000米针孔切二级品 | Q150-320 起棱 针孔密集 11/29
2025-12-29 | Y2512377 | 8079 | 6.35 | 1252 | 8350 |  | 合格 | 6.38 | 6.32 | 300 | 300
2025-12-29 | Y2512471-1 | 8079 | 6 | 1512 | 3520 |  | 不合格 | 6.2 | 6.2 | 100 | 100 |  |  | 来料超厚 退19E 12/19
2025-12-29 | Y24121073-1/25011073-1 | 1070 | 13 | 1570 | 1075 |  | 不合格 | 13 |  |  |  | Q上185亮线 |  | 来料辊印透 双面亮线 9#南12/31
2025-12-29 | Y25111000-1 | 1060 | 13 | 1520 | 3990 |  | 合格 | 13 |  |  |  |  | 整幅纵向针孔切二级品 | 整幅纵向针孔 退 06F 12/4
2025-12-29 | Y2509430 | 1060 | 12 | 1330 | 5600 |  | 合格 | 12.1 |  |  |  |  | 切莱尔订单，或12.3精切或二级品 | 厚度波动大 12#后 9/11
2025-12-29 | Y25091048 | 1060 | 12 | 1320 | 6700 |  | 合格 | 12 |  |  |  | Q440 白条 |  | 气道 退 10/1
2025-12-29 | Y2509884-1 | 1060 | 12 | 1310 | 4280 |  | 合格 | 12.15 | [5 empty] | 来料震纹 07E 9/28
2025-12-29 | Y2512741 | 1060 | 13 | 1550 | 7700 |  | 合格 | 13 |  |  |  | Q454 550 C 440 白条 | 整幅压坑切二级品 | 整幅压坑 12H 12/21
2025-12-30 | Y2510495 | 1060 | 13 | 1570 | 3520 |  | 合格 | 13.1 | [5 empty] | 来料针孔超 02D 10/13 | 来料针孔超 12/23
2025-12-30 | Y2512742 | 1060 | 13 | 1550 | 9230 |  | 合格 | 13.1 |  |  |  | C410 520 700 Q320 450 570 白条 | 整幅压坑切二级品 | 整幅压坑 16H 12/21
2025-12-30 | Y2512354 | SH1100Y | 13 | 1340 | 7250 |  | 合格 | 13 |  |  |  |  | Q405白条避留白，C330棱印切除 | 直棱退 18H 12/10
2025-12-30 | C2503671-1 | 8079 | 6.3 | 1309 | 1650 |  | 不合格 | 6.19 | 6.23 | 200 | 300 | 上长透0.01 C660 辊印 S0.05 L:1020MM |  | 整箔面气泡 10#分切后 9/30
2025-12-30 | C2503672-2 | 8079 | 6.3 | 1309 | 2550 |  | 合格 | 6.32 | 6.41 | 500 | 500 | 红线处中间闪筋 |  | 来料整幅无规律松 退15G 9/5
2025-12-30 | Y2512735 | 1060 | 13 | 1330 | 5590 |  | 合格 | 12.9 |  | 12 |  |  |  | 油斑重 19H 12/25
2025-12-31 | Y2512493 | 8079 | 7 | 1289 | 850 |  | 合格 | 7 | 7.01 | 70 | 70 |  |  | 针孔超 12/26
2025-12-31 | R2503763 | 8079 | 6.3 | 1632 | 3720 |  | 合格 | 6.3 | 6.3 | 300 | 200 |  |  | 来料多处直棱 11G 4/5 | 来料直棱重 13H 9/14 | 重量不对 实测1105 退 12/19
2025-12-31 | Y2512462 | 1060 | 13 | 1550 | 7070 |  | 合格 | 13.17 | [5 empty] | 来料横向油斑 12/15
2025-12-31 | Y25091161 | 1060 | 12 | 1000 | 5610 |  | 合格 | 12.11 |  |  |  |  | 整幅擦划伤，纵向针孔切二级品 | 来料整幅擦划伤 针孔密集 07E 10/8
2025-12-31 | Y2512738 | 1060 | 12 | 1700 | 7037 |  | 合格 | 12 | [5 empty] | 针孔密集 20H 12/22
2026-01-01 | Y2512663 | 1060 | 15 | 1360 | 1105 |  | 合格 | 15 | [5 empty] | 油斑重 07D 10/20
2026-01-02 | Y2512818 | 8079 | 7 | 1162 | 6670 |  | 合格 | 7.09 | 6.98 | 60 | 70
2026-01-02 | Y2512819 | 8079 | 7 | 1162 | 8030 |  | 合格 | 7.07 | 7.01 | 50 | 50
2026-01-02 | Y2510759 | SH1100Y | 13 | 1340 | 2930 |  | 合格 | 13.1 |  |  |  |  | 切优箔或精切改制 | 针孔横折 10/22
2026-01-02 | Y2512910 | 1060 | 15 | 1400 | 10180 |  | 合格 | 15.2 |  |  |  | 白条
2026-01-02 | Y2512911 | 1060 | 15 | 1400 | 10310 |  | 不合格 | 15 |  |  |  | 白条 C160 辊印 S0.1
2026-01-02 | Y2512909 | 1060 | 13 | 1550 | 10880 |  | 合格 | 12.9
2026-01-02 | Y2512832-1 | 1060 | 13 | 1360 | 2000 |  | 合格 | 13.2
2026-01-02 | Y2512832-2 | 1060 | 13 | 1360 | 8220 |  | 不合格 | 13 |  |  |  | C230 S0.1
2026-01-02 | Y2512855 | 1060 | 13 | 1470 | 10670 |  | 不合格 | 13.07 |  |  |  | 白条
2026-01-02 | Y2512830-1 | 1060 | 13 | 1400 | 4360 |  | 合格 | 13.05 |  |  |  | 白条
2026-01-02 | Y2512830-2 | 1060 | 13 | 1400 | 6010 |  | 合格 | 13 |  |  |  | 白条
2026-01-02 | Y2512831 | 1060 | 13 | 1400 | 10520 |  | 合格 | 12.75 |  |  |  | 白条
2026-01-02 | Y2512794-1 | 1060 | 13 | 1360 | 1780 |  | 合格 | 12.7
2026-01-02 | Y2509724 | 1060 | 12 | 1470 | 6880 |  | 合格 | 12.1 |  |  |  |  | 整幅针孔密集切二级品 | 整幅密集针孔 07D 9/21
2026-01-02 | Y2510753 | 1060 | 12 | 1470 | 7943 |  | 合格 | 12.1 |  |  |  |  | 整幅针孔密集切二级品 | 来料整幅针孔密集 10/22
2026-01-02 | Y2510497-2 | 1060 | 13 | 1570 | 4900 |  | 合格 | 13.2 |  |  |  |  | 整幅大针孔密集切二级品订单 | 来料针孔超 10G 10/13
2026-01-02 | Y2510496 | 1060 | 13 | 1570 | 6100 |  | 合格 | 13 | [5 empty] | 来料针孔超 24B 10/13
2026-01-02 | Y25111002 | 1060 | 13 | 1520 | 8130 |  |  | 12.8 |  |  |  |  | 整幅纵向针孔切二级品 | 整幅纵向针孔 退13B 12/4
2026-01-02 | Y2509941-2 | 1060 | 12 | 1470 | 7506 |  | 合格 | 12.2 |  |  |  |  | 整幅针孔密集切二级品 | 针孔密集 21E 9/30
2026-01-02 | Y2509942-2 | 1060 | 12 | 1470 | 7242 |  | 合格 | 12.1 |  |  |  |  | 整幅针孔密集切二级品 | 针孔密集 11C 9/30
2026-01-02 | Y2511345 | 1060 | 12 | 1320 | 6040 |  | 合格 | 12.22 |  |  |  |  | 整幅针孔密集改切二级品 | 针孔密集 12分切后座 11/12
2026-01-03 | Y2412648 | 1100 | 13 | 1350 | 9850 |  | 不合格 | 13.1 |  |  |  | 走刀纹 | 待评审，确认
2026-01-03 | Y25091028-2 | SH1100Y | 13 | 1340 | 5288 |  | 合格 | 13 | 卷面信息1100-4 |  |  |  |  | 针孔超 15E 9/29
2026-01-03 | B2512749 | 8079 | 6 | 1442 | 8930 |  | 合格 | 5.96 | 6.02 | 200 | 150
2026-01-03 | Y2512785-1 | 1060 | 13 | 1360 | 2530 |  | 合格 | 12.92
2026-01-03 | Y2512785-2 | 1060 | 13 | 1360 | 5650 |  | 合格 | 13.21
2026-01-03 | Y2512786 | 1060 | 13 | 1360 | 9320 |  | 合格 | 13.3 |  |  |  | 白条
2026-01-03 | Y2512833 | 1060 | 13 | 1360 | 2385 |  | 合格 | 13.1
2026-01-03 | Y2512802 | 1060 | 13 | 1400 | 10470 |  | 不合格 | 13.3 |  |  |  | 白条
2026-01-03 | Y2512794-2 | 1060 | 13 | 1360 | 1610 |  | 不合格 | 12.75 |  |  |  | 肋部带油
2026-01-03 | Y2512794-3 | 1060 | 13 | 1360 | 600 |  | 不合格 | 13.1 |  |  |  | 油星
2026-01-03 | Y2512834-1 | 1060 | 13 | 1330 | 3300 |  | 不合格 | 13.01
2026-01-03 | Y2512834-2 | 1060 | 13 | 1330 | 6460 |  | 合格 | 13.2
2026-01-03 | Y2512747-2 | 1060 | 13 | 1330 | 8060 |  | 合格 | 13.2
2026-01-03 | Y2512762-2 | 1060 | 13 | 1240 | 4230 |  | 合格 | 13
2026-01-03 | Y2512803 | 1060 | 13 | 1400 | 10450 |  | 不合格 |  |  |  |  | 白条
2026-01-03 | Y2512804 | 1060 | 13 | 1400 | 10250 |  | 不合格 | 13.1 |  |  |  | 白条
2026-01-03 | Y2512773 | 1060 | 15 | 1360 | 10250 |  | 不合格 | 15.05 |  |  |  | 白条
2026-01-03 | Y2512856 | 1060 | 15 | 1400 | 10530 |  | 合格 | 14.8 |  |  |  | 白条
2026-01-03 | Y2512857 | 1060 | 15 | 1400 | 10440 |  | 合格 | 14.9 |  |  |  | 白条
2026-01-03 | Y2512936 | 1060 | 13 | 1700 | 12485 |  | 不合格 | 13.1 |  |  |  | C110 L980 S0.02 辊印 印过
2026-01-04 | B2512815 | 8079 | 6 | 1442 | 2560 |  | 合格 | 5.92 | 6.07 | 300 | 400 | 红线处闪筋
2026-01-04 | B2512750-2 | 8079 | 6 | 1442 | 2080 |  | 合格 | 6 | 6 | 50 | 50
2026-01-04 | B2512750-3 | 8079 | 6 | 1442 | 1980 |  | 合格 | 6 | 5.95 | 50 | 50
2026-01-04 | B2512815-2 | 8079 | 6 | 1442 | 2700 |  | 合格 | 5.91 | 5.98 | 300 | 300
2026-01-04 | B2512815-3 | 8079 | 6 | 1442 | 4810 |  | 合格 | 5.9 | 5.8 | 300 | 400
2026-01-04 | Y2512908-3 | 1060 | 13 | 1550 | 6240 |  | 合格 | 13.1
2026-01-04 | Y2512774 | 1060 | 15 | 1360 | 1220 |  | 不合格 | 15.1 |  |  |  | 白条
2026-01-04 | Y2512980 | 1100 | 12 | 1595 | 11340 |  | 合格 | 12.1-11.8
2026-01-04 | Y2512858 | 1060 | 13 | 1360 | 2385 |  | 合格 | 12.88
2026-01-04 | Y2512859 | 1060 | 13 | 1360 | 10160 |  | 合格 | 12.84
2026-01-04 | Y2512805-2 | 1060 | 13 | 1330 | 8410 |  | 合格 | 13.2 |  |  |  | C485 540 Q400 白条
2026-01-04 | Y2512806 | 1060 | 13 | 1330 | 9910 |  | 合格 | 13.1
2026-01-04 | Y2512981-1 | 1100 | 12 | 1595 | 2560 |  | 合格 | 11.9-11.7
2026-01-04 | Y2512981-2 | 1100 | 12 | 1595 | 8600 |  | 合格 | 12.1-11.9
2026-01-04 | Y2512868-1 | 1100 | 12 | 1595 | 4800 |  | 不合格 | 12.0-12.1 |  |  |  | 上C400 亮线
2026-01-04 | Y2512868-2 | 1100 | 12 | 1595 | 6860 |  | 不合格 | 12.1 |  |  |  | Q470 450 白条 头部2万米多条 来料油线 C0-100
2026-01-04 | Y2512982 | 1100 | 13 | 1500 | 10760 |  | 合格 | 13.04
2026-01-04 | Y2512860 | 1060 | 13 | 1330 | 10020 |  | 合格 | 13.05-12.8
2026-01-04 | Y2512861 | 1060 | 13 | 1330 | 10000 |  | 合格 | 13.05-12.9
2026-01-04 | Y2512827 | 1060 | 13 | 1660 | 12480 |  | 合格 | 13.23
2026-01-04 | Y2512937-1 | 1060 | 13 | 1700 | 1450 |  | 合格 | 13.1
2026-01-04 | Y2512937-2 | 1060 | 13 | 1700 | 11140 |  | 合格 | 13.1
2026-01-04 | Y2511581-12 | 1100 | 12 | 1260 | 5600 |  | 合格 | 12 | 退火 |  |  | C240 400 550 Q420 白条
2026-01-04 | Y2511894-2 | 1100 | 13 | 1340 | 3250 |  | 合格 | 13.2 | [5 empty] | 白条 肋松 带油 20E 12/12
2026-01-05 | Y2512556-2 | 8079 | 6.3 | 1162 | 6140 |  | 合格 | 6.25 | 6.25 | 200 | 200
2026-01-05 | Y2512598-2 | 8079 | 6 | 1542 | 1300 |  | 合格 | 6.05 | 6.01 | 400 | 400
2026-01-05 | Y2512798-1 | 8079 | 7 | 1612 | 7200 |  | 合格 | 7.1 | 7 | 40 | 40
2026-01-05 | Y2512798-2 | 8079 | 7 | 1612 | 3800 |  | 合格 | 7 | 6.98 | 40 | 40
2026-01-05 | Y2512805 | 1060 | 13 | 1330 | 1840 |  | 不合格 | 13.1 | 9 |  |  | 亮线
2026-01-05 | Y2512807 | 1060 | 13 | 1330 | 2970 |  | 合格 | 13
2026-01-05 | Y2512863 | 1060 | 13 | 1330 | 10020 |  | 合格 | 12.9
2026-01-05 | Y2512862 | 1060 | 13 | 1330 | 6300 |  | 合格 | 13.1
2026-01-05 | Y2512983 | 1100 | 13 | 1500 | 8710 |  | 合格 | 13.1 | 8
2026-01-05 | Y2512974-1 | 1100 | 13 | 1340 | 3450 |  | 合格 | 12.78
2026-01-05 | Y2512974-2 | 1100 | 13 | 1340 | 6300 |  | 合格 | 12.9 |  |  |  | C550 暗道
2026-01-05 | Y2512747-1 | 1060 | 13 | 1330 | 1760 |  | 不合格 | 12.7 |  |  |  | 油星
2026-01-05 | Y2512867 | 1100 | 12 | 1595 | 11850 |  | 合格 | 12.2-12
2026-01-05 | Y2512850 | 1100 | 13 | 1500 | 11140 |  | 合格 | 13.25 |  |  |  | C375 白条
2026-01-05 | Y2512917 | 1100 | 13 | 1340 | 10100 |  | 合格 | 13.1 |  |  |  | C455 600 Q440 500 白条
2026-01-05 | Y2512918 | 1100 | 13 | 1340 | 10000 |  | 合格 | 13.2
2026-01-05 | Y2512984-1 | 1100 | 13 | 1340 | 1560 |  | 不合格 | 12.8-12.7 |  |  |  | 上Q520 Q190 来料白条
2026-01-05 | Y2512984-2 | 1100 | 13 | 1340 | 8440 |  | 不合格 | 13.05 |  |  |  | C520 白条 暗道
2026-01-05 | Y2512975-1 | 1100 | 13 | 1340 | 8930 |  | 合格 | 12.8 |  |  |  | C610 白条
2026-01-05 | Y2512975-2 | 1100 | 13 | 1340 | 1190 |  | 合格 | 13 |  |  |  | C610 白条
2026-01-05 | Y2512976 | 1100 | 13 | 1310 | 9880 |  | 不合格 | 13-12.85 |  |  |  | C590 白条 下料直棱印
2026-01-05 | Y2512835 | 1060 | 13 | 1330 | 5900 |  | 合格 | 13 |  |  |  | C500 Q580 500 白条有手感 |  | 多处DE级针孔 退01D 1/4 针孔不规律可试切2车
2026-01-05 | Y2512928 | 1060 | 15 | 1360 | 5250 |  | 不合格 | 15.05 |  |  |  | C640 Q370 来料白条
2026-01-05 | Y2512929 | 1060 | 15 | 1360 | 10260 |  | 合格 | 15.3-15.0 |  |  |  | 底部来料串层
2026-01-06 | Y2512556-1 | 8079 | 6.3 | 1162 | 2820 |  | 合格 | 6.17 | 6.23 | 200 | 200 | Q20 暗道
2026-01-06 | Y2512838 | 8079 | 7 | 1505 | 9010 |  | 合格 | 6.94 | 6.98 | 70 | 70
2026-01-06 | Y2512908-1 | 1060 | 13 | 1550 | 960 |  | 不合格 | 13 | 12 |  |  | C157 亮线 | 12
2026-01-06 | Y2512908-2 | 1060 | 13 | 1550 | 1370 |  | 不合格 | 13 |  |  |  | 带油
2026-01-06 | Y2512919 | 1100 | 13 | 1340 | 7428 |  | 合格 | 13.1 |  |  |  | C130 510 白条
2026-01-06 | Y2512972 | 1060 | 13 | 1550 | 7910 |  | 合格 | 13 |  |  |  | C450 Q460 白条
2026-01-06 | Y2512977 | 1100 | 13 | 1310 | 9820 |  | 合格 | 13.1 |  |  |  | Q470 C370 480 白条
2026-01-06 | Y2512930 | 1060 | 15 | 1360 | 8450 |  | 合格 | 15.2-15.0 | 13 |  |  | 来料料面有间断性油线 位置不固定
2026-01-06 | Y2512931 | 1060 | 15 | 1360 | 10170 |  | 不合格 | 15 |  |  |  | 白条
2026-01-06 | Y2512953-1 | 1060 | 13 | 1700 | 9500 |  | 合格 | 12.91 | 13
2026-01-06 | Y2512953-2 | 1060 | 13 | 1700 | 2940 |  | 合格 | 12.94
2026-01-06 | Y2512932 | 1060 | 13 | 1330 | 9940 |  | 合格 | 12.9 | 8 |  |  | C340 白条
2026-01-06 | 1022512685 | 1100 | 13 | 1310 | 9940 |  | 合格 | 13.1 | Y2512985 |  |  | 间断白条
2026-01-06 | 1022512686 | 1100 | 13 | 1310 | 9950 |  | 合格 | 13 | Y2512986
2026-01-06 | 1022512687-1 | 1100 | 13 | 1310 | 3450 |  | 合格 | 13.1 | Y2512987
2026-01-06 | 1022512670 | 1060 | 13 | 1570 | 11800 |  | 合格 | 13.15 | Y2512970
2026-01-06 | 1022512671 | 1060 | 13 | 1570 | 11700 |  | 合格 | 13.15 | Y2512971
2026-01-06 | 1022512564 | 1060 | 13 | 1330 | 10090 |  | 合格 | 12.9
2026-01-06 | 1022512678-1 | 1100 | 13 | 1310 | 4610 |  | 合格 | 13.05 | Y2512978
2026-01-07 | Y2512797-1 | 8079 | 7 | 1596 | 6980 |  | 合格 | 6.97 | 6.96 | 60 | 50 | Q455 白条 筒底2.8万米白条整幅
2026-01-07 | Y2512839 | 8079 | 7 | 1505 | 6170 |  | 合格 | 6.97 | 6.96 | 40 | 40
2026-01-07 | Y2512840-1 | 8079 | 7 | 1505 | 3560 |  | 合格 | 7.11 | 7.09 | 50 | 50 | 版型波动大
2026-01-07 | 1022512687-2 | 1100 | 13 | 1310 | 560 |  | 合格 | 13.1 | Y2512987
2026-01-07 | 1022601006 | 1060 | 13 | 1550 | 10880 |  | 合格 | 13.1 |  |  |  | 白条
2026-01-07 | 1022512587 | 1060 | 13 | 1550 | 880 |  | 不合格 | 13.1 | Y2512887 |  |  | Q440 570 C420 520 710 白条
2026-01-07 | 1142512624 | 1100 | 12 | 1280 | 6072 |  | 合格 | 12.1 | Y2512923
2026-01-07 | 1142512625-1 | 1100 | 12 | 1280 | 5320 |  | 合格 | 12 | Y2512925
2026-01-07 | 1142512625-2 | 1100 | 12 | 1280 | 3080 |  | 合格 | 12 | Y2512925
2026-01-07 | 1022601001 | 1060 | 13 | 1680 | 9300 |  | 合格 | 12.9
2026-01-07 | 1022512659 | 1060 | 12 | 1620 | 12040 |  | 合格 | 12.1
2026-01-07 | 1022601007 | 1060 | 13 | 1550 | 11080 |  | 合格 | 13.1 |  |  |  | Q30 C30 C700 白条
2026-01-07 | 1022512634 | 1060 | 13 | 1330 | 9980 |  | 合格 | 13.1
2026-01-07 | 1022512589-1 | 1060 | 13 | 1470 | 6600 |  | 不合格 | 13.05 |  |  |  | C395 Q370 400 白条重
2026-01-07 | 1022512589-2 | 1060 | 13 | 1470 | 4240 |  | 不合格 | 13.05 |  |  |  | C395 Q370 400 白条重
2026-01-07 | 1022512554-2 | 1060 | 13 | 1638 | 1800 |  | 合格 | 13.1
2026-01-07 | 1022512590-1 | 1060 | 13 | 1470 | 6590 |  | 不合格 | 13 |  |  |  | Q395 C585 C445 白条重
2026-01-07 | 1022512590-2 | 1060 | 13 | 1470 | 3820 |  | 不合格 | 13.12 |  |  |  | Q395 C585 C445 白条重
2026-01-07 | 1382512642 | 1060 | 13 | 1330 | 9610 |  | 合格 | 13.03
2026-01-07 | 1022601003 | 1060 | 13 | 1680 | 12550 |  | 合格 | 13.1
2026-01-07 | 1022512657 | 1060 | 13 | 1660 | 12280 |  | 合格 | 12.9
2026-01-07 | 1022512661 | 1060 | 12 | 1620 | 12090 |  | 合格 | 12.1
2026-01-08 | Y2512599-1 | 8079 | 5.3 | 1542 | 1615 |  | 不合格 | 5.32 | 5.3 | 1500 | 1200 | 红线处闪筋 边部针孔超 串层重 | 150/150报废 | 两边针孔密集 22G 1/6
2026-01-08 | Y2512599-2 | 8079 | 5.3 | 1542 | 3090 |  | 不合格 | 5.36 | 5.35 | 1300 | 1100 | C侧密集针孔 轧制中间断开缝印 | 150/150报废 | 两边针孔密集 16F 1/6
2026-01-08 | B2512799-1 | 8079 | 6 | 1505 | 9630 |  | 合格 | 5.98 | 5.94 | 200 | 200
2026-01-08 | Y2512797-2 | 8079 | 7 | 1596 | 1590 |  | 合格 | 7.02 | 7 | 40 | 40 | Q440 白条
2026-01-08 | 1022512669 | 1060 | 13 | 1680 | 12450 |  | 合格 | 13.1
2026-01-08 | 1022512635 | 1060 | 13 | 1330 | 10000 |  | 合格 | 13.1
2026-01-08 | 1022512633 | 1060 | 13 | 1330 | 5839 |  | 合格 | 13.2 | Y2512933
2026-01-08 | 1382601036-11 | 1100 | 13 | 1595 | 1600 |  | 不合格 | 13.1 |  |  |  | Q135 辊印透 S0.2 L:945
2026-01-08 | 1022601041 | 1100 | 13 | 1340 | 10060 |  | 合格 | 13.1
2026-01-08 | 1022512591-1 | 1060 | 13 | 1330 | 1441 |  | 不合格 | 13.2 |  |  |  | C370 490 Q320 420 白条
2026-01-08 | 1022512591-2 | 1060 | 13 | 1330 | 2010 |  | 不合格 | 13.1 |  |  |  | C370 490 Q320 420 白条
2026-01-08 | 1022512592 | 1060 | 13 | 1330 | 10060 |  | 不合格 | 13.3 |  |  |  | C445 535 Q230 370 320 白条
2026-01-08 | 1382512643 | 1060 | 13 | 1330 | 5110 |  | 合格 | 13.1 |  |  |  | 多处白条有手感
2026-01-08 | 1022512706-2 | 1060 | 13 | 1330 | 2050 |  | 合格 | 12.7
2026-01-08 | 1382512707-1 | 1060 | 13 | 1330 | 5670 |  | 合格 | 13
2026-01-08 | 1382512707-2 | 1060 | 13 | 1330 | 3870 |  | 合格 | 13
2026-01-08 | 1022601042 | 1100 | 13 | 1340 | 9980 |  | 合格 | 13.1
2026-01-08 | 1022601066 | 1100 | 13 | 1340 | 10150 |  | 合格 | 13
2026-01-08 | 1382601036-12 | 1100 | 13 | 1595 | 7860 |  | 合格 | 13.1
2026-01-08 | 1382601036-2 | 1100 | 13 | 1595 | 1200 |  | 合格 | 13.1
2026-01-08 | 1022512673-1 | 1060 | 15 | 1400 | 8420 |  | 不合格 | 14.8 |  |  |  | 白条重，带油
2026-01-08 | 1022512673-2 | 1060 | 15 | 1400 | 1870 |  | 不合格 | 14.9 |  |  |  | 白条重，带油
2026-01-08 | 1022512585-1 | 1060 | 13 | 1660 | 530 |  | 合格 | 13.05 |  |  |  | 米数不足扒废
2026-01-08 | 1022512702 | 1060 | 13 | 1570 | 10700 |  | 不合格 | 13.1 |  |  |  | 来料间断性擦划伤
2026-01-08 | 1022512703 | 1060 | 13 | 1560 | 11480 |  | 合格 | 13.05
2026-01-08 | 1382601011 | 1060 | 13 | 1330 | 9310 |  | 合格 | 13.07
2026-01-09 | B2512750-1 | 8079 | 6 | 1442 | 510 |  | 不合格 | 6.3 | 6.3 | 500 | 500 | 超厚
2026-01-09 | Y2512840-3 | 8079 | 7 | 1505 | 2870 |  | 合格 | 7.05 | 7.08 | 80 | 80 |  |  | 来料辊印透 01H 1/7
2026-01-09 | Y2512837-1 | 8079 | 5.3 | 1252 | 2370 |  | 合格 | 5.31 | 5.33 | 800 | 700 | 料面抖动大
2026-01-09 | 1382601037 | 1100 | 13 | 1595 | 5502 |  | 合格 | 13.1
2026-01-09 | 1022601067-1 | 1100 | 13 | 1340 | 2990 |  | 合格 | 13.1
2026-01-09 | 1022601067-2 | 1100 | 13 | 1340 | 7140 |  | 合格 | 13.1
2026-01-09 | 1022512704 | 1060 | 13 | 1560 | 6569 |  | 合格 | 13.1
2026-01-09 | 1022512705 | 1060 | 12 | 1520 | 11510 |  | 不合格 | 12.2 |  |  |  | C440 C540 760 Q460 660 来料白条 串泡
2026-01-09 | 1022601043-1 | 1060 | 13 | 1330 | 4600 |  | 合格 | 13.1
2026-01-09 | 1022601043-2 | 1060 | 13 | 1330 | 5430 |  | 不合格 | 13.1 |  |  |  | C380 Q540 白条
2026-01-09 | 1382601012 | 1060 | 13 | 1330 | 5260 |  | 合格 | 13
2026-01-09 | 1022601055 | 1060 | 13 | 1570 | 11720 |  | 不合格 | 12.8 |  |  |  | 直棱印
2026-01-09 | 1022601034 | 1100 | 13 | 1660 | 810 |  | 合格 | 13.1
2026-01-09 | 1022601044 | 1060 | 13 | 1330 | 10000 |  | 不合格 | 13.12 |  |  |  | C350 620 500 Q380 白条
2026-01-09 | 1022601017 | 1060 | 12 | 1680 | 12470 |  | 合格 | 12.1
2026-01-09 | 1022601100 | 1060 | 13 | 1660 | 12080 |  | 合格 | 13.1
2026-01-09 | 1022601101 | 1060 | 13 | 1660 | 12400 |  | 合格 | 13.1
2026-01-09 | 1022601056-1 | 1060 | 13 | 1570 | 7470 |  | 不合格 | 12.8 |  |  |  | 直棱印
2026-01-09 | 1022601056-2 | 1060 | 13 | 1570 | 4250 |  | 合格 | 13.16
2026-01-09 | 1022601068 | 1100 | 13 | 1340 | 10110 |  | 合格 | 13.1
2026-01-09 | 1022601058 | 1100 | 13 | 1350 | 10230 |  | 合格 | 13.1
2026-01-10 | 1022601104 | 1060 | 13 | 1360 | 8890 |  | 不合格 | 13.1 |  |  |  | Q366 550 C685 C440 白条
2026-01-10 | 1022601061-2 | 1060 | 13 | 1310 | 5310 |  | 合格 | 13.05
2026-01-10 | 1022601108-1 | 1060 | 13 | 1310 | 3850 |  | 合格 | 13
2026-01-10 | Y2512842 | 8079 | 5.3 | 1252 | 2190 |  | 不合格 | 5.37 | 5.36 | 400 | 400 | Q492 辊印 T0.1 L1021
2026-01-10 | 1022512593-2 | 1060 | 13 | 1330 | 637 |  | 合格 | 13
2026-01-10 | 1022512594 | 1060 | 13 | 1330 | 9640 |  | 合格 | 13.1
2026-01-10 | 1022601060 | 1060 | 13 | 1310 | 9680 |  | 合格 | 12.9
2026-01-10 | 1022601059-2 | 1100 | 13 | 1350 | 5440 |  | 合格 | 13.1
2026-01-10 | 1022601091 | 1100 | 13 | 1310 | 9710 |  | 合格 | 13 |  |  |  | C350 Q450 白条
2026-01-10 | 1022512662 | 1060 | 15 | 1400 | 10490 |  | 合格 | 14.9
2026-01-10 | 1382512664 | 1060 | 15 | 1400 | 10120 |  | 合格 | 14.9
2026-01-10 | 1382512665 | 1060 | 15 | 1400 | 9975 |  | 合格 | 14.9
2026-01-10 | 1022512678-2 | 1100 | 13 | 1310 | 5160 |  | 不合格 | 13.2 | Y2512978 |  |  | 带油
2026-01-10 | 1022601069 | 1060 | 13 | 1310 | 2185 |  | 不合格 | 13.1 |  |  |  | C209 445 Q420 373 160 白条
2026-01-10 | 1022601070 | 1060 | 13 | 1310 | 9840 |  | 不合格 | 13.1 |  |  |  | Q270 420 C440 白条
2026-01-10 | 1022601014-2 | 1060 | 13 | 1750 | 4400 |  | 合格 | 13.1
2026-01-10 | 1022601018 | 1060 | 12 | 1680 | 630 |  | 合格 | 12.1
2026-01-10 | 1022512679 | 1060 | 13 | 1100 | 5970 |  | 不合格 | 13.1 |  |  |  | 带油
2026-01-10 | 1022601013 | 1060 | 13 | 1750 | 10850 |  | 合格 | 13.1
2026-01-10 | 1022601014-1 | 1060 | 13 | 1750 | 8820 |  | 合格 | 13.1
2026-01-10 | 1382601074 | 1100 | 13 | 1000 | 7500 |  | 合格 | 13.1 |  |  |  | 多处白条
2026-01-11 | 1022601135 | 1060 | 15 | 1400 | 10570 |  | 不合格 | 15.1 |  |  |  | Q510 白条
2026-01-11 | 1022601129-1 | 1060 | 13 | 1100 | 2340 |  | 合格 | 13.05
2026-01-11 | 1022601129-2 | 1060 | 13 | 1100 | 5430 |  | 合格 | 13.14
2026-01-11 | 1022601090 | 1100 | 13 | 1310 | 7400 |  | 合格 | 13.2 | [5 empty] | 线性针孔 17F 1/10
2026-01-11 | 1382601075 | 1100 | 13 | 1000 | 1740 |  | 合格 | 13.1
2026-01-11 | 1022601125 | 1060 | 15 | 1400 | 10520 |  | 合格 | 15.1 |  |  |  | C475 白条 Q385 415 白条
2026-01-11 | 1022601134 | 1060 | 12 | 1620 | 11960 |  | 合格 | 12
2026-01-11 | 1022601059-1 | 1100 | 13 | 1350 | 2512 |  | 合格 | 13.1
2026-01-11 | 1022601092 | 1100 | 13 | 1310 | 9840 |  | 合格 | 13.1 |  |  |  | Q520 C520 白条
2026-01-11 | 1022601062 | 1100 | 13 | 1000 | 7470 |  | 合格 | 13
2026-01-11 | 1022601114 | 1100 | 13 | 1340 | 10060 |  | 合格 | 12.87
2026-01-11 | 1022601108-2 | 1060 | 13 | 1310 | 3720 |  | 合格 | 13.1 |  |  |  | 版型差 尾料厚差大
2026-01-11 | 1022601109 | 1060 | 13 | 1310 | 9740 |  | 不合格 | 12.98 |  |  |  | Q450 白条
2026-01-11 | 1022601126 | 1060 | 13 | 1330 | 9370 |  | 合格 | 12.9
2026-01-11 | 1022601127 | 1060 | 13 | 1330 | 9740 |  | 合格 | 12.9
2026-01-11 | 1022601112 | 1100 | 13 | 1660 | 12500 |  | 合格 | 12.95
2026-01-12 | 1022601153 | 1060 | 12 | 1750 | 13060 |  | 合格 | 12.1
2026-01-12 | 1022601130 | 1060 | 13 | 1100 | 5500 |  | 合格 | 13.05
2026-01-12 | 1022601152 | 1060 | 13 | 1750 | 13200 |  | 合格 | 13
2026-01-12 | 1022601103-1 | 1060 | 13 | 1360 | 5600 |  | 不合格 | 13.05 |  |  |  | Q370 C650 白条重
2026-01-12 | 1022601103-2 | 1060 | 13 | 1360 | 4550 |  | 不合格 | 13 |  |  |  | Q370 白条重
2026-01-12 | 1022512593-1 | 1060 | 13 | 1330 | 1650 |  | 不合格 | 13.1 |  |  |  | C500 辊印 S0.1
2026-01-12 | 1022601063-11 | 1100 | 13 | 1000 | 870 |  | 合格 | 13 |  |  |  | 来料Q270 暗道
2026-01-12 | 1022601063-12 | 1100 | 13 | 1000 | 3610 |  | 合格 | 13.1
2026-01-12 | 1022601193 | 1100 | 13 | 1340 | 10260 |  | 合格 | 13.1
2026-01-12 | 1022601115-1 | 1100 | 13 | 1340 | 6150 |  | 合格 | 12.85
2026-01-12 | 1022601115-2 | 1100 | 13 | 1340 | 3910 |  | 合格 | 13.1
2026-01-12 | 1022601171 | 1100 | 13 | 1340 | 10150 |  | 合格 | 12.9
2026-01-12 | 1022601172 | 1100 | 13 | 1340 | 630 |  | 不合格 | 13.1 |  |  |  | 尾料白条 Q300 C230 直棱
2026-01-12 | 1022601057 | 1060 | 13 | 1570 | 2050 |  | 合格 | 13
2026-01-12 | 1022601105 | 1060 | 13 | 1330 | 9920 |  | 不合格 | 13.1 |  |  |  | Q325 C390 白条
2026-01-12 | 1022601166 | 1060 | 15 | 1400 | 9360 |  | 不合格 | 15.1 |  |  |  | 来料白条多 辊印S0.4 C40
2026-01-12 | 1022601190-1 | 1060 | 15 | 1400 | 2150 |  | 不合格 | 15.1 |  |  |  | 来料白条多 辊印S0.4 C40
2026-01-12 | 1022601190-2 | 1060 | 15 | 1400 | 4260 |  | 不合格 | 15 |  |  |  | C480 465 Q117 265 400 白条重 Q535 S0.1 辊印
2026-01-12 | 1022601190-3 | 1060 | 15 | 1400 | 3950 |  | 不合格 | 15.1 |  |  |  | C480 465 Q117 265 400 白条重 Q535 S0.1 辊印
2026-01-12 | 1022601128 | 1060 | 13 | 1330 | 984 |  | 合格 | 12.9
2026-01-12 | 1022601102-1 | 1060 | 13 | 1570 | 5030 |  | 合格 | 13
2026-01-12 | 1022601165-2 | 1100 | 12 | 1595 | 11110 |  | 合格 | 12.1
2026-01-12 | 1022601189-1 | 1100 | 12 | 1595 | 1090 |  | 合格 | 11.9 |  |  |  | Q544 C480白条
2026-01-12 | 1022601189-3 | 1100 | 12 | 1595 | 1290 |  | 合格 | 12 |  |  |  | Q544 C480 白条
2026-01-12 | 1022601052-2 | 1060 | 15 | 1400 | 9000 |  | 不合格 | 15.1 |  |  |  | C485 Q325 400 白条重 Q535 辊印S0.2
2026-01-12 | 1022601159-2 | 1060 | 13 | 1470 | 5700 |  | 合格 | 12.8 |  |  |  | Q350-400 C650 白条
2026-01-12 | 1022601185 | 1060 | 15 | 1400 | 10480 |  | 不合格 | 14.8 |  |  |  | C495 Q445 白条重
2026-01-13 | 1022512708 | 1060 | 13 | 1100 | 7800 |  | 合格 | 12.9
2026-01-13 | 1022601106 | 1060 | 13 | 1330 | 9620 |  | 不合格 | 13.1 |  |  |  | Q498 S0.2 C170 455 白条
2026-01-13 | 1022601107 | 1060 | 13 | 1330 | 9890 |  | 不合格 | 13.2 |  |  |  | C445 Q290 Q230 Q570 来料暗道
2026-01-13 | 1022601189-4 | 1100 | 12 | 1595 | 3600 |  | 合格 | 12
2026-01-13 | 1022601206-1 | 1100 | 12 | 1595 | 6380 |  | 合格 | 12.15
2026-01-13 | 1022601206-2 | 1100 | 12 | 1595 | 5380 |  | 合格 | 12.15
2026-01-13 | 1382512603-11 | 1100 | 13 | 1000 | 700 |  | 合格 | 13.1
2026-01-13 | 1022601102-2 | 1060 | 13 | 1570 | 4200 |  | 不合格 | 12.9 |  |  |  | C408 辊印 印过
2026-01-13 | 1022601159-1 | 1060 | 13 | 1470 | 2900 |  | 不合格 | 12.8 |  |  |  | C360 辊印 印过
2026-01-13 | 1022601159-3 | 1060 | 13 | 1470 | 1660 |  | 合格 | 12.9 |  |  |  | Q350-400 白条
2026-01-13 | 1022601160 | 1060 | 13 | 1470 | 1135 |  | 不合格 | 13.1 |  |  |  | C625 Q490 白条
2026-01-13 | 1022601187 | 1060 | 13 | 1330 | 9970 |  | 不合格 | 13.1 |  |  |  | C443 Q406 白条 C27 辊印印过
2026-01-13 | 1022601167 | 1060 | 13 | 1360 | 10140 |  | 不合格 | 13.1 |  |  |  | Q520 辊印 S0.2
2026-01-13 | 1022601168 | 1060 | 13 | 1360 | 9900 |  | 不合格 | 13.15
2026-01-13 | 1022601061-1 | 1060 | 13 | 1310 | 4350 |  | 不合格 | 13.1 |  |  |  | 最后一车带油 退火
2026-01-13 | 1022601194 | 1100 | 13 | 1340 | 8635 |  | 合格 | 13.1
2026-01-13 | 1022512487-1 | 1060 | 13 | 1520 | 750 |  | 合格 | 13.1
2026-01-13 | 1022512706-1 | 1060 | 13 | 1330 | 935 |  | 不合格 | 12.97 |  |  |  | 压靠印
2026-01-13 | 1022601186 | 1060 | 15 | 1400 | 8150 |  | 不合格 | 14.9 |  |  |  | C500 Q425 白条重
2026-01-13 | 1022601022 | 1100 | 13 | 1660 | 8870 |  | 合格 | 13.1 |  |  |  | 来料白条 在线可见 |  | 带油 09F 1/12
2026-01-13 | 1382601073 | 1100 | 13 | 1000 | 7500 |  | 合格 | 13.1
2026-01-13 | 1022601110 | 1100 | 13 | 1660 | 12430 |  | 合格 | 13.1 |  |  |  | C540M Q600MM 白条
2026-01-13 | 1022601165-1 | 1100 | 12 | 1595 | 900 |  | 合格 | 12.15
2026-01-14 | 1022601259-1 | 1060 | 12 | 1700 | 1710 |  | 合格 | 12.1
2026-01-14 | 1022512709 | 1060 | 13 | 1100 | 3280 |  | 合格 | 12.9
2026-01-14 | 1382512604-1 | 1100 | 13 | 1000 | 3070 |  | 合格 | 13.1 |  |  |  | 前滑异常分卷
2026-01-14 | 1022601183 | 1060 | 12 | 1620 | 12020 |  | 合格 | 12.1
2026-01-14 | 1022601053 | 1060 | 15 | 1400 | 9980 |  | 不合格 | 15.12 |  |  |  | Q535 S0.2 Q400 C725 C485 白条
2026-01-14 | 1382601054 | 1060 | 15 | 1400 | 10500 |  | 不合格 | 15.2 |  |  |  | Q360 C460 白条 Q535 来料辊印S0.2
2026-01-14 | 1022601188-1 | 1060 | 13 | 1330 | 760 |  | 不合格 | 13.14 |  |  |  | 上Q660 划伤
2026-01-14 | 1022601188-2 | 1060 | 13 | 1330 | 4128 |  | 合格 | 13 |  |  |  | C440 轻白条
2026-01-14 | 1382601209 | 1100 | 13 | 1500 | 10940 |  | 合格 | 13.1
2026-01-14 | 1382601210 | 1100 | 13 | 1500 | 10690 |  | 合格 | 12.9
2026-01-14 | 1022601164 | 1100 | 15 | 1595 | 11740 |  | 合格 | 15 |  |  |  | C480 Q550白条
2026-01-14 | 1022601181 | 1060 | 13 | 1620 | 555 |  | 合格 | 12.9
2026-01-14 | 1022601182 | 1060 | 13 | 1620 | 12120 |  | 不合格 | 12.96 |  |  |  | 白条 Q646
2026-01-14 | 1022601211 | 1100 | 13 | 1340 | 10000 |  | 合格 | 13.1
2026-01-14 | 1022601116-1 | 1100 | 13 | 1310 | 2620 |  | 合格 | 13.15
2026-01-14 | 1022601264-2 | 1060 | 13 | 1470 | 9430 |  | 合格 | 13.1
2026-01-14 | 1022601265-11 | 1060 | 13 | 1470 | 1260 |  | 合格 | 12.9 |  |  |  | Q230 Q480 白条重
2026-01-14 | 1022601277 | 1060 | 13 | 1620 | 12060 |  | 不合格 | 13.2 |  |  |  | C580 Q620 Q420 白条 C795 来料辊印 印过 S0.3
2026-01-14 | 1022601278-1 | 1060 | 12 | 1520 | 1980 |  | 不合格 | 12.2 |  |  |  | C740 来料辊印 S0.3
2026-01-15 | 1262601098 | 8079 | 6.5 | 1062 | 2960 |  | 合格 | 6.53 | 6.52 | 20 | 30
2026-01-15 | 1262601099 | 8079 | 6.5 | 1062 | 7400 |  | 合格 | 6.5 | 6.6 | 100 | 100
2026-01-15 | 1022601163 | 1100 | 13 | 1660 | 12590 |  | 合格 | 12.9 |  |  |  | 轻白条 暂判合格
2026-01-15 | 1382512604-2 | 1100 | 13 | 1000 | 600 |  | 合格 | 13.1
2026-01-15 | 1022601259-2 | 1060 | 12 | 1700 | 920 |  | 合格 | 12.1
2026-01-15 | 1382601085-1 | 1100 | 13 | 1000 | 3370 |  | 不合格 | 13.1 |  |  |  | 来料辊印 S0.1 印过未透
2026-01-15 | 1382512605-1 | 1100 | 13 | 1000 | 1680 |  | 合格 | 12.92
2026-01-15 | 1382512605-2 | 1100 | 13 | 1000 | 5460 |  | 合格 | 13.1
2026-01-15 | 1022601279 | 1060 | 15 | 1400 | 10620 |  | 不合格 | 15.1 |  |  |  | Q520 来料白条
2026-01-15 | 1022601280 | 1060 | 15 | 1400 | 10220 |  | 不合格 | 15.05 |  |  |  | Q512 白条
2026-01-15 | 1022601212 | 1100 | 12 | 1240 | 5689 |  | 合格 | 12.2
2026-01-15 | 1022601264-1 | 1060 | 13 | 1470 | 1790 |  | 合格 | 13.1
2026-01-15 | 1022601265-12 | 1060 | 13 | 1470 | 2953 |  | 合格 | 12.9
2026-01-15 | 1022601265-2 | 1060 | 13 | 1470 | 1500 |  | 合格 | 12.8
2026-01-15 | 1022601266 | 1060 | 13 | 1470 | 9860 |  | 合格 | 12.8 |  |  |  | 来料油线轧后中间可见
2026-01-15 | 1022601102-3 | 1060 | 13 | 1570 | 2430 |  | 合格 | 13.15
2026-01-15 | 1022601278-21 | 1060 | 12 | 1520 | 1440 |  | 合格 | 11.7
2026-01-15 | 1022601278-22 | 1060 | 12 | 1520 | 7670 |  | 合格 | 12.1
2026-01-15 | 1022601136 | 1060 | 13 | 1330 | 9930 |  | 合格 | 13
2026-01-15 | 1382601208 | 1100 | 12 | 1500 | 11250 |  | 合格 | 12
2026-01-15 | 1022601267 | 1100 | 13 | 1350 | 9950 |  | 合格 | 13.1
2026-01-15 | 1022601268-2 | 1100 | 13 | 1340 | 5080 |  | 合格 | 13.1
2026-01-15 | 1022601276-1 | 1060 | 13 | 1620 | 9030 |  | 不合格 | 13.17 |  |  |  | Q594 白条
2026-01-15 | 1022601276-2 | 1060 | 13 | 1620 | 3130 |  | 不合格 | 13.1 |  |  |  | Q594 白条
2026-01-15 | 1022601184 | 1060 | 13 | 1400 | 10630 |  | 合格 | 13.1 |  |  |  | Q435 C535 490 白条重
2026-01-15 | 1022601346 | 1060 | 13 | 1400 | 10630 |  | 合格 | 12.9 |  |  |  | Q435 C535 490 白条重
2026-01-16 | 1142512499 | 8079 | 7 | 1505 | 850 |  | 合格 | 6.9 | 7.2 | 10 | 10
2026-01-16 | 1022512537-2 | 8079 | 7 | 1252 | 3640 |  | 合格 | 6.94 | 7.16 | 20 | 20
2026-01-16 | 1382601028 | 8079 | 7 | 1652 | 7370 |  | 合格 | 7.12 | 7.03 | 80 | 80
2026-01-16 | 1382601216-1 | 8079 | 7 | 1652 | 5950 |  | 合格 | 7 | 6.9 | 40 | 40 | Q50 来料辊印 S0.1 印过未透 L2547
2026-01-16 | 1022601227 | 1060 | 12 | 1750 | 2229 |  | 合格 | 12.05 |  |  |  | Q410 条纹
2026-01-16 | 1382512603-2 | 1100 | 13 | 1000 | 1940 |  |  | 13.1
2026-01-16 | 1022601269-1 | 1100 | 13 | 1340 | 3930 |  | 不合格 | 13.1 |  |  |  | C300 下表面亮线
2026-01-16 | 1022601269-2 | 1100 | 13 | 1340 | 6040 |  | 合格 | 13
2026-01-16 | 1022601189-2 | 1100 | 12 | 1595 | 5980 |  | 不合格 | 12 |  |  |  | Q544 C480 带油
2026-01-16 | 1022601347 | 1060 | 13 | 1400 | 5280 |  | 合格 | 12.9
2026-01-16 | 1022601137 | 1060 | 13 | 1330 | 7100 | [6 empty] | C470 Q490 白条
2026-01-16 | 1022601268-3 | 1100 | 13 | 1340 | 487 |  | 合格 | 13.1
2026-01-16 | 1022601063-2 | 1100 | 13 | 1000 | 2720 |  | 合格 | 13.1
2026-01-16 | 1382512603-3 | 1100 | 13 | 1000 | 3820 |  | 合格 | 13.1
2026-01-16 | 1022601052-1 | 1060 | 15 | 1400 | 1560 |  | 不合格 | 14.9 |  |  |  | C485 Q325 400 白条重 Q535 辊印S0.2
2026-01-16 | 1022601281 | 1060 | 13 | 1360 | 650 |  | 不合格 | 13.2 |  |  |  | C48 280 Q500 白条
2026-01-16 | 1022601195-1 | 1060 | 13 | 1330 | 2200 |  | 不合格 |  |  |  |  | Q340 白条
2026-01-16 | 1022601195-2 | 1060 | 13 | 1330 | 4710 |  | 合格 | 13.1
2026-01-16 | 1022601195-3 | 1060 | 13 | 1330 | 3030 |  | 合格 | 13.1
2026-01-16 | 1022601236 | 1060 | 13 | 1330 | 9870 |  | 合格 | 13.12
2026-01-16 | 1022601270 | 1100 | 13 | 1340 | 10040 |  | 合格 | 13
2026-01-16 | 1022601272 | 1100 | 13 | 1240 | 9410 |  | 合格 | 13.1
2026-01-16 | 1022601357-1 | 1060 | 13 | 1470 | 8470 |  | 不合格 | 13.1 |  |  |  | Q268 416 C229 354 白条
2026-01-16 | 1022601357-2 | 1060 | 13 | 1470 | 2620 |  | 不合格 | 13 |  |  |  | Q416 C655 493 222 白条
2026-01-16 | 1022601358 | 1060 | 13 | 1470 | 11010 |  | 不合格 | 13.2 |  |  |  | C355 225 Q405 380 280 白条
2026-01-16 | 1022601237 | 1060 | 13 | 1330 | 10110 |  | 不合格 | 12.85 |  |  |  | Q200 Q435 480 白条
2026-01-16 | 1022601300-1 | 1060 | 13 | 1470 | 2000 |  | 合格 | 13.04
2026-01-16 | 1022601300-21 | 1060 | 13 | 1470 | 6400 |  | 合格 | 12.98
2026-01-16 | 1022601300-22 | 1060 | 13 | 1470 | 2590 |  | 合格 | 12.79
2026-01-16 | 1022601301 | 1060 | 13 | 1470 | 11170 |  | 合格 | 12.9
2026-01-16 | 1022601302-1 | 1060 | 12 | 1470 | 6530 |  | 不合格 | 11.8 |  |  |  | C200 350 600 Q290 400 580 620 白条
2026-01-16 | 1022601302-3 | 1060 | 12 | 1470 | 3550 |  | 不合格 | 11.8 |  |  |  | Q215 400 C220 350 390 白条
2026-01-17 | Y2507726 | 1060 | 15 | 1360 | 6400 |  | 合格 | 15.1 |  |  |  | 间断性白条重 | 10/31 无 11/30 无 | 来料整幅白条 11入口 7/20
2026-01-17 | 1262512651-11 | 8079 | 6.5 | 1052 | 970 |  | 合格 | 6.5 | 6.5 | 120 | 100
2026-01-17 | 1262512651-12 | 8079 | 6.5 | 1052 | 1360 |  | 不合格 | 6.5 | 6.6 | 100 | 100 | Q21 辊印透 T0.15
2026-01-17 | 1262512651-21 | 8079 | 6.5 | 1052 | 520 |  | 不合格 | 6.5 | 6.6 | 100 | 100 | Q21 辊印透 T0.15
2026-01-17 | 1022601273 | 1100 | 13 | 1240 | 814 |  | 合格 | 13.15
2026-01-17 | 1022601213-1 | 1100 | 12 | 1240 | 4200 |  | 合格 | 12.1
2026-01-17 | 1022601213-2 | 1100 | 12 | 1240 | 2630 |  | 合格 | 12.1
2026-01-17 | 1022601282 | 1060 | 13 | 1330 | 5730 |  | 合格 | 12.9
2026-01-17 | 1022601021-1 | 1060 | 12 | 1660 | 6165 |  | 合格 | 11.9
2026-01-17 | 1022601312-1 | 1060 | 13 | 1520 | 5300
2026-01-17 | 1022601312-2 | 1060 | 13 | 1520 | 5950 |  | 合格 | 13.1
2026-01-17 | 1022601303 | 1060 | 12 | 1470 | 10960 |  | 合格 | 11.8 |  |  |  | Q395 C340 380 白条
2026-01-17 | 1022601305 | 1060 | 13 | 1360 | 10210 |  | 不合格 | 13.1 |  |  |  | Q36 白条
2026-01-17 | 1022601226 | 1060 | 13 | 1750 | 12490 |  | 合格 | 13
2026-01-17 | 1382601084 | 1100 | 13 | 1000 | 7320 |  | 合格 | 13
2026-01-17 | 1022601313 | 1060 | 13 | 1520 | 2200 |  | 不合格 | 13.1 |  |  |  | Q540 105 95 C505 525 550 870 白条
2026-01-17 | 1022601314 | 1060 | 13 | 1520 | 11240 |  | 不合格 | 12.9 |  |  |  | C500 543 Q520 530 680 白条 串层
2026-01-17 | 1022601359 | 1060 | 13 | 1470 | 10850 |  | 不合格 | 12.8 |  |  |  | Q420 白条
2026-01-17 | 1022512588 | 1060 | 13 | 1550 | 7865 |  | 不合格 | 13.2 | Y2512888 |  |  | 白条 间断油线 |  | 整幅白条 16D 1/7
2026-01-18 | 1022601481 | 1060 | 13 | 1470 | 10200 |  | 合格 | 13.1
2026-01-18 | 1022601482 | 1060 | 13 | 1470 | 10580 |  | 合格 | 13.2
2026-01-18 | 1022601317-3 | 1060 | 15 | 1400 | 5810 |  | 不合格 | 15.3 |  |  |  | C470 Q405 450 C250-420 Q460 490 130 150 170 180 400 白条
2026-01-18 | 1022601318 | 1060 | 15 | 1400 | 8630 |  | 不合格 | 15.19 |  |  |  | Q515 白条
2026-01-18 | 1022601363 | 1060 | 13 | 1330 | 9900 |  | 不合格 | 13.1 |  |  |  | Q530 白条
2026-01-18 | 1022601364-1 | 1060 | 13 | 1330 | 3050 |  | 合格 | 12.8
2026-01-18 | 1022601364-2 | 1060 | 13 | 1330 | 6760 |  | 合格 | 13
2026-01-18 | 1382601216-2 | 8079 | 7 | 1652 | 1650 |  | 不合格 | 7.05 | 7.03 | 80 | 80 | Q50 C240 C635 来料辊印印过 S0.2
2026-01-18 | 1382601216-3 | 8079 | 7 | 1652 | 2550 |  | 合格 | 7 | 7.05 | 60 | 60 | C240 605 Q50 来料辊 S0.1
2026-01-18 | 1262601201 | 8079 | 7.1 | 1092 | 7500 |  | 不合格 | 7.02 | 6.98 | 180 | 180 | C134 来料辊印透 S0.2 轻微线孔
2026-01-18 | 1262601203 | 8079 | 7.1 | 1092 | 7700 |  | 合格 | 6.98 | 7.05 | 30 | 30
2026-01-18 | 1022601196 | 1060 | 13 | 1330 | 867 |  | 合格 | 13
2026-01-18 | 1022601283 | 1060 | 13 | 1330 | 9930 |  | 合格 | 12.8
2026-01-18 | 1022601362 | 1060 | 13 | 1330 | 10010 |  | 不合格 | 13.07 |  |  |  | C420 480 Q505 515 白条
2026-01-18 | 1022601323 | 1100 | 13 | 1240 | 2900 |  | 合格 | 13.1 | [5 empty] | 针孔异常 退9#后 1/17
2026-01-18 | 1022601324 | 1100 | 13 | 1240 | 3460 |  | 合格 | 13.1
2026-01-18 | 1022601298-2 | 1060 | 13 | 1520 | 2120 |  | 不合格 | 13.1 |  |  |  | 来料辊印 S0.1 C65 印过 带油+砂刻
2026-01-18 | 1022601298-3 | 1060 | 13 | 1520 | 4300 |  | 不合格 |  |  |  |  | 来料辊印 S0.1 C65 印过 砂刻
2026-01-18 | 1022601298-4 | 1060 | 13 | 1520 | 4050 |  | 不合格 | 12.9 |  |  |  | 来料辊印 S0.1 C65 印过
2026-01-18 | 1022601232 | 1060 | 12 | 1520 | 9220 |  | 合格 | 12.1
2026-01-18 | 1022601233-1 | 1060 | 12 | 1520 | 9410 |  | 合格 | 12.1
2026-01-18 | 1022601299 | 1060 | 13 | 1520 | 11530 |  | 合格 | 13
2026-01-18 | 1022601317-1 | 1060 | 15 | 1400 | 2030 |  | 合格 | 15.2
2026-01-18 | 1022601317-2 | 1060 | 15 | 1400 | 1720 |  | 合格 | 15.15
2026-01-18 | 1022601390 | 1060 | 15 | 1400 | 10600 |  | 不合格 | 15 |  |  |  | C120 Q420 440 510 520 535 白条
2026-01-19 | 1022601336-1 | 1060 | 13 | 1750 | 1450 |  | 合格 | 13.1
2026-01-19 | 1022601391 | 1060 | 15 | 1400 | 1412 |  | 不合格 | 15.1 |  |  |  | Q0-600 白条
2026-01-19 | 1382512603-12 | 1100 | 13 | 1000 | 700 |  | 合格 | 13
2026-01-19 | 1022601392-2 | 1100 | 12 | 1350 | 3610 |  | 合格 | 12
2026-01-19 | 1022601379 | 1060 | 12 | 1470 | 3601 |  | 合格 | 12 |  |  |  | Q415 白条
2026-01-19 | 1382601216-4 | 8079 | 7 | 1652 | 950 |  | 合格 | 7 | 7.1 | 70 | 70 | C240 605 Q50 来料辊 S0.1
2026-01-19 | 1022601233-2 | 1060 | 12 | 1520 | 2080 |  | 合格 | 12.1
2026-01-19 | 1022601342 | 1060 | 13 | 1620 | 11830 |  | 合格 | 13.1
2026-01-19 | 1022601343 | 1060 | 13 | 1620 | 12000 |  | 合格 | 12.9
2026-01-19 | 1022601325 | 1100 | 13 | 1240 | 9370 |  | 合格 | 13
2026-01-19 | 1382601085-2 | 1100 | 13 | 1000 | 3860 |  | 合格 | 12.9
2026-01-19 | 1022601387 | 1100 | 12 | 1595 | 11970 |  | 不合格 | 12.25 |  |  |  | C475 Q555 白条
2026-01-19 | 1022601388-1 | 1100 | 12 | 1595 | 1660 |  | 不合格 | 12.2 |  |  |  | C475 Q555 白条
2026-01-19 | 1022601373 | 1060 | 13 | 1620 | 11960 |  | 合格 | 13.1
2026-01-19 | 1022601406 | 1060 | 13 | 1620 | 11910 |  | 不合格 | 13.2 |  |  |  | 中间间断性油点 油线 Q595 白条
2026-01-19 | 1022601407-1 | 1060 | 13 | 1620 | 1270 |  | 合格 | 13.05
2026-01-19 | 1022601411 | 1060 | 15 | 1400 | 9880 |  | 不合格 | 15.2 |  |  |  | C415 Q530 白条
2026-01-19 | 1022601348-1 | 1060 | 13 | 1330 | 1560 |  | 合格 | 13.1
2026-01-19 | 1022601348-2 | 1060 | 13 | 1330 | 8450 |  | 不合格 | 12.8 |  |  |  | C390 Q510 白条
2026-01-19 | 1022601349 | 1060 | 13 | 1330 | 10000 |  | 不合格 | 13 |  |  |  | C390 Q500 白条
2026-01-19 | 1022601381-1 | 1060 | 13 | 1330 | 6250 |  | 合格 | 13.1
2026-01-20 | 1022601385 | 1100 | 13 | 1700 | 8470 |  | 合格 | 12.9 | [5 empty] | 整幅油斑 22E 1/19
2026-01-20 | 1022601336-2 | 1060 | 12 | 1750 | 4220 |  | 合格 | 12.1 |  |  |  | 边部带油 15E 1/17 |  | 边部带油 15E 1/17
2026-01-20 | 1022601382 | 1060 | 13 | 1660 | 8090 |  | 合格 | 13.1 | [5 empty] | 边部针孔密集 U2 1/19
2026-01-20 | 1022601353 | 1060 | 13 | 1660 | 8162 |  | 合格 | 13.1 | [5 empty] | 边部针孔密集 1/19
2026-01-20 | 1022601381-2 | 1060 | 13 | 1330 | 1350
2026-01-20 | 1022601413 | 1060 | 13 | 1330 | 10000 |  | 不合格 | 13 |  |  |  | C390 Q500 白条
2026-01-20 | 1022601392-1 | 1100 | 12 | 1350 | 6510 |  | 不合格 | 12.2 |  |  |  | 来料白条 C395 640 Q395
2026-01-20 | 1022601389 | 1100 | 12 | 1595 | 11350 |  | 不合格 | 12.1 |  |  |  | Q556 C475 白条
2026-01-20 | 1022601388-2 | 1100 | 12 | 1595 | 4200 |  | 不合格 | 12.1 |  |  |  | C475 白条
2026-01-20 | 1022601374 | 1060 | 13 | 1570 | 11940 |  | 不合格 | 13.1 |  |  |  | Q50 辊印 印过未透 S0.2
2026-01-20 | 1022601407-2 | 1060 | 13 | 1620 | 10500 |  | 合格 | 13.1
2026-01-20 | 1022601200-1 | 1100 | 13 | 1000 | 1300 |  | 不合格 | 13.1 |  |  |  | Q260 C340 白条
2026-01-20 | 1022601375-2 | 1060 | 13 | 1570 | 9120 |  | 合格 | 12.85
2026-01-20 | 1022601376 | 1060 | 13 | 1520 | 11060 |  | 不合格 | 13.05 |  |  |  | Q280 轻白条
2026-01-20 | 1022601409 | 1060 | 13 | 1400 | 10360 |  | 不合格 | 12.95 |  |  |  | Q390 C400 白条 C295 辊印 S0.1
2026-01-20 | 1022601410 | 1060 | 13 | 1400 | 10740 |  | 合格 | 12.9
2026-01-20 | 1022601339-2 | 1060 | 12 | 1680 | 8830 |  | 合格 | 11.9
2026-01-21 | 1022601242 | 1060 | 12 | 1750 | 13100 |  | 合格 | 12.03 |  |  |  | Q600-650MM 轻白条 下料不可见 C360 暗道有手感
2026-01-21 | 1022601021-2 | 1060 | 12 | 1660 | 5800 |  | 合格 | 12
2026-01-21 | 1022601420 | 1060 | 15 | 1400 | 9980 |  | 不合格 | 15.2 |  |  |  | Q540 C390 510 白条
2026-01-21 | 1022601240 | 1100 | 13 | 1000 | 7580 |  | 合格 | 13
2026-01-21 | 1022601339-1 | 1060 | 12 | 1680 | 1330 |  | 合格 | 12.15-11.8
2026-01-21 | 1022601307 | 1060 | 15 | 1360 | 10400 |  | 不合格 | 15.1 |  |  |  | Q610 C275 535 白条重
2026-01-21 | 1022601421 | 1060 | 13 | 1360 | 1990 |  | 不合格 | 12.91 |  |  |  | C280 白条
2026-01-21 | 1022601483 | 1100 | 14 | 1350 | 10350 |  | 不合格 | 14 |  |  |  | Q590 C395 白条
2026-01-21 | 1022601200-2 | 1100 | 13 | 1000 | 2400 |  | 合格 | 12.8
2026-01-21 | 1022601375-1 | 1060 | 13 | 1570 | 2800 |  | 不合格 | 13 |  |  |  | Q50 辊印 印过未透 S0.2
2026-01-21 | 1022601377 | 1060 | 13 | 1520 | 10260 |  | 不合格 | 13.05 |  |  |  | Q90 辊印
2026-01-21 | 1022601378 | 1060 | 12 | 1520 | 11410 |  | 合格 | 12.01
2026-01-21 | 1022601275-2 | 1060 | 13 | 1732 | 11800 |  | 合格 | 13
2026-01-21 | 1382601081 | 1060 | 13 | 1360 | 9630 |  | 合格 | 13.1 |  |  |  | 间断性油线 油点
2026-01-21 | 1022601502-1 | 1060 | 13 | 1470 | 7380 |  | 不合格 | 13.15 |  |  |  | Q460 C440 白条
2026-01-21 | 1022601502-2 | 1060 | 13 | 1470 | 2300 |  | 不合格 | 13.1 |  |  |  | Q465 C440 白条
2026-01-21 | 1022601503 | 1060 | 13 | 1470 | 9700 |  | 不合格 | 13.1 |  |  |  | Q490 520 430 白条暗道
2026-01-21 | 1022601360 | 1060 | 15 | 1360 | 10270 |  | 不合格 | 14.8 |  |  |  | Q530 C460 白条 C355 辊印 S0.1 印过未透
2026-01-21 | 1022601361-1 | 1060 | 15 | 1360 | 1800 |  | 不合格 | 14.8 |  |  |  | C270 600 白条 C355 辊印 S0.1 印过未透
2026-01-21 | 1022601361-2 | 1060 | 15 | 1360 | 8400 |  | 合格 | 14.8 |  |  |  | C270 C480 白条 Q470
2026-01-21 | 1022601308 | 1060 | 15 | 1360 | 10370 |  | 不合格 | 15.2 |  |  |  | C280 Q640 白条
2026-01-22 | 1022601173 | 1100 | 12 | 1310 | 7355 |  | 合格 | 12.2 |  |  |  |  | 整幅针孔密集，切二级品 | 针孔超 退H4 1/17
2026-01-22 | 1022601451 | 1100 | 12 | 1350 | 4360 |  | 不合格 | 12 |  |  |  | Q400 460 C400 450 白条
2026-01-22 | 1022601452 | 1100 | 12 | 1350 | 10210 |  | 不合格 | 12 |  |  |  | C390 Q390 白条
2026-01-22 | 1022601408 | 1060 | 13 | 1580 | 3240 |  | 不合格 | 13.05 |  |  |  | C215 685 Q430 490 白条
2026-01-22 | 1382601082 | 1060 | 13 | 1360 | 9530 |  | 不合格 | 13.11 |  |  |  | C170 385 Q675 643 320 白条
2026-01-22 | 1022601504-2 | 1060 | 13 | 1470 | 8240 |  | 不合格 |  |  |  |  | C460 480 550 515 418 白条 带油
2026-01-22 | 1022601467 | 1100 | 14 | 1350 | 10100 |  | 合格 | 14.1 |  |  |  | C390 Q420 轻白条 下料未看到
2026-01-22 | 1022601453 | 1100 | 13 | 1310 | 10000 |  | 不合格 | 13.2 |  |  |  | C280 510 680 白条
2026-01-22 | 1022601454 | 1100 | 13 | 1310 | 10010 |  | 不合格 | 13.1 |  |  |  | C200 400 500 Q230 350 630 白条
2026-01-22 | 1382601083 | 1060 | 13 | 1360 | 9830 |  | 不合格 | 13.2-12.9 |  |  |  | C216 C590 C675 Q430 Q450 Q520 白条
2026-01-22 | 1022601422-1 | 1060 | 13 | 1360 | 5870 |  | 不合格 | 13.1 |  |  |  | C275 480 来料白条 暗道
2026-01-22 | 1022601422-2 | 1060 | 13 | 1360 | 3610 |  | 不合格 | 13.1 |  |  |  | C275 480 来料白条 暗道
2026-01-22 | 1022601423 | 1060 | 13 | 1330 | 9960 |  | 不合格 | 13.15 |  |  |  | C40 Q295 白条 暗道
2026-01-22 | 1022601345 | 1060 | 15 | 1355 | 9360 |  | 不合格 | 15.05 |  |  |  | C495 Q440 白条
2026-01-22 | 1022601403 | 1060 | 15 | 1400 | 10520 |  | 合格 | 15.1-14.8 |  |  |  | Q475 白条
2026-01-22 | 1022601245 | 1100 | 12 | 1595 | 8990 |  | 合格 | 11.7 | [5 empty] | 针孔密集 退S4 1/17
2026-01-22 | 1022601399 | 1060 | 13 | 1700 | 7140 |  | 合格 | 13.08 |  |  |  | C520 570 680 Q560 610 白条 |  | 持续压坑 退U2 1/20
2026-01-23 | 1022601500-2 | 1060 | 13 | 1620 | 5010 |  | 合格 | 12.05 | 8
2026-01-23 | 1022601268-1 | 1100 | 13 | 1340 | 870 |  | 不合格 | 13.1 | 9 |  |  | Q侧跑油 退火后分切
2026-01-23 | 1022601395-1 | 1100 | 12 | 1310 | 8020 |  | 不合格 | 12.2 |  |  |  | 来料Q510 白条 外圈松卷
2026-01-23 | 1022601395-2 | 1100 | 12 | 1310 | 1850 |  | 不合格 | 12.2 |  |  |  | 来料Q510 白条 外圈松卷
2026-01-23 | 1022601458 | 1100 | 12 | 1595 | 9970 |  | 合格 | 12.1
2026-01-23 | 1022601504-1 | 1060 | 13 | 1470 | 1530 |  | 不合格 | 13.1 | 12 |  |  | C460 480 550 515 418 白条 带油
2026-01-23 | 1022601405 | 1060 | 13 | 1400 | 10370 |  | 不合格 | 13.3-13.1 |  |  |  | C420 480 Q410 460 白条
2026-01-23 | 1022601344 | 1060 | 12 | 1620 | 11940 |  | 不合格 | 12.2-11.9 | 13 |  |  | C610 Q590 白条
2026-01-23 | 1022601412 | 1060 | 13 | 1360 | 9590 |  | 不合格 | 13.1 |  |  |  | C270 480 Q520 白条
2026-01-23 | 1022601450-1 | 1100 | 12 | 1350 | 2780 |  | 不合格 | 12 |  |  |  | C420 来料辊印 S0.2
2026-01-23 | 1022601501 | 1060 | 13 | 1620 | 8280 |  | 不合格 | 13.1-12.9 |  |  |  | C600 Q600 白条 来料头部错层 轧后也错层
2026-01-23 | 1022601487 | 1060 | 13 | 1580 | 11130 |  | 不合格 | 13.1 |  |  |  | C520 C570 C585 Q320 来料白条
2026-01-23 | 1022601488 | 1060 | 13 | 1580 | 11020 |  | 不合格 | 13 |  |  |  | Q315 580 C520 595
2026-01-23 | 1022601489-1 | 1060 | 15 | 1400 | 1790 |  | 合格 | 14.9 |  |  |  | 来料辊印 C385 S032 L1640 C500 白条
2026-01-23 | 1022601489-2 | 1060 | 15 | 1400 | 8720 |  | 合格 | 15.05 |  |  |  | 来料辊印 C385 S032 L1640 C500 白条
2026-01-23 | 1022601490 | 1060 | 15 | 1400 | 10550 |  | 合格 | 15.1-14.8 |  |  |  | C420-540 白条
2026-01-23 | 1022601304 | 1060 | 13 | 1360 | 7020 |  | 合格 | 13.1-12.9 |  |  |  | C400 轻白条
2026-01-23 | 1022601333-2 | 1100 | 12 | 1595 | 5719 |  | 不合格 | 11.95 |  |  |  | Q510 辊印印过 |  | ED级针孔超 退3#黄 1/20
2026-01-23 | 1022601330 | 1060 | 13 | 1750 | 9480 |  | 合格 | 13
2026-01-23 | 1022601241 | 1060 | 13 | 1750 | 13030 |  | 合格 | 13.01 |  |  |  | Q380 410 轻白条
2026-01-22 |  | 1022601520-1 | 1235D | 8 | 1210 | 400 |  | 不合格 | 8.15 |  |  |  | 底部箭头 扒废